## cover
TOOL-NAME | ANCOsheet
VERSION | 1.1
PURPOSE | Analysis of conventional composite laminates in in-plane loads
METHOD | Classical Laminate Theory per R. M. Jones' "MECHANICS OF COMPOSITE MATERIALS"
UTILIZATION | Input data and results are found in "moduli" and "strength" sheets. Input data must be filled in cells with yellow background color: - Sheet "moduli" > elastic moduli of the ply and relative weights of laminate plies in 0º, 45º and 90º directions - Sheet "strength" > elastic moduli of the laminate, allowable strains of the ply and in-plane loads Nx, Ny, Nxy Update also "Data version control" form below, in this sheet. Results (elastic moduli of the laminate, or strains and reserve factors) are automatically shown in the those sheets in blue background cells. · Current provision for calculating the elastic moduli of 5+10 stacking styles in "moduli" sheet, and the static margin for 10 load cases on a laminate in "strength " sheet, can be easilly extended. However, only one material can be used in the "moduli" sheet, and only one laminate in the "strength" sheet. · Warning: Laminate is expected to be built following the typical stacking rules (symmetric, balanced) with plies at 0º, ±45º and 90º orientations. Minimum 10% of plies per each of these directions shall be present.
DEVELOPED IN | MS Excel 2010
DEPENDENCIES | No other dependencies in addition to MS Excel software
COPYRIGHT | Airbus Defence and Space - All Rights Reserved Written by the Stress Methods and Optimization department (TEASP-TL3)
LICENSE | Distribution and use of this software is permitted under the terms of the BSD License 2.0
RECORD OF REVISIONS
Model version control
Version | Date | Author | E-mail | Description of changes
1.0 | 24/10/2017 | G. Baños (TEASP-TL3) | gustavo.banos@airbus.com | First version
1.1 | 22/12/2019 | G. Baños | gustavo.banos@airbus.com | Minor formatting corrections and clarifications about material allowables in sheet "strength"
Data version control
Title | IMA/M21E hard laminates
Created by | G. Baños (TEASP-TL3)
Date | 24/10/2017
Description | Dummy example for the Hexcel IMA/M21E pre-preg material with mechanical properties as per the datasheet shown on Hexcel website. Missing data are estimated using the "Trace" approach proposed by Tsai and Melo: Tr = E1/0.88 ; E2 = Tr·0.0522 ; ν12 = 0.32
Note on B10: Copyright (c) 2019, Airbus Defence and Space All rights reserved. Redistribution and use in source and binary forms, with or without modification, are permitted provided that the following conditions are met: * Redistributions of source code must retain the above copyright notice, this list of conditions and the following disclaimer. * Redistributions in binary form must reproduce the above copyright notice, this list of conditions and the following disclaimer in the documentation and/or other materials provided with the distribution. * Neither the name of Airbus Defence and Space nor the names of its contributors may be used to endorse or promote products derived from this software without specific prior written permission. THIS SOFTWARE IS PROVIDED BY THE COPYRIGHT HOLDERS AND CONTRIBUTORS "AS IS" AND ANY EXPRESS OR IMPLIED WARRANTIES, INCLUDING, BUT NOT LIMITED TO, THE IMPLIED WARRANTIES OF MERCHANTABILITY AND FITNESS FOR A PARTICULAR PURPOSE ARE DISCLAIMED. IN NO EVENT SHALL AIRBUS DEFENCE AND SPACE BE LIABLE FOR ANY DIRECT, INDIRECT, INCIDENTAL, SPECIAL, EXEMPLARY, OR CONSEQUENTIAL DAMAGES (INCLUDING, BUT NOT LIMITED TO, PROCUREMENT OF SUBSTITUTE GOODS OR SERVICES; LOSS OF USE, DATA, OR PROFITS; OR BUSINESS INTERRUPTION) HOWEVER CAUSED AND ON ANY THEORY OF LIABILITY, WHETHER IN CONTRACT, STRICT LIABILITY, OR TORT (INCLUDING NEGLIGENCE OR OTHERWISE) ARISING IN ANY WAY OUT OF THE USE OF THIS SOFTWARE, EVEN IF ADVISED OF THE POSSIBILITY OF SUCH DAMAGE.

## moduli
ELASTIC MODULI OF THE LAMINATE FROM LAMINA PROPERTIES AND PLIES WEIGHTS AT 0º, ±45º, 90º DIRECTIONS
Elastic moduli of the lamina
E1 | E2 | G12 | ν12 | ν21 | s=c=sin(45) =cos(45) | s^4=c^4 =s^2·c^2
162000 | 9600 | 5200 | 0.32 | 0.01896296 | 0.7071068 | 0.25
Stiffness matrix of the lamina at directions 0º, 90º and at 45º (last one at +45/-45 indeed)
| 162989 | 3090.755 | 0
Q0 = | 3090.755 | 9658.61 | 0
| 0 | 0 | 5200
| 9658.61 | 3090.755 | 0
Q90 = | 3090.755 | 162989 | 0
| 0 | 0 | 5200
| 49907.29 | 39507.29 | 0
Q45 = | 39507.29 | 49907.29 | 0
| 0 | 0 | 41616.54
Elastic moduli of the laminate defined by plies relative weights at 0º, ±45º, 90º directions
Style | W0º | W45º | W90º | Q11 | Q22 | Q12 | Q66 | Ex | Ey | Gxy | νxy
Soft | 10% | 80% | 10% | 57190.6 | 57190.6 | 32223.98 | 34333.23 | 39034.03 | 39034.03 | 34333.23 | 0.563449
QI | 25% | 50% | 25% | 68115.56 | 68115.56 | 21299.02 | 23408.27 | 61455.58 | 61455.58 | 23408.27 | 0.3126895
Hard1 | 40% | 40% | 20% | 87090.25 | 56424.17 | 17657.37 | 19766.61 | 81564.56 | 52844.17 | 19766.61 | 0.3129398
Hard2 | 50% | 40% | 10% | 102423.3 | 41091.13 | 17657.37 | 19766.61 | 94835.71 | 38047.07 | 19766.61 | 0.4297125
Hard3 | 60% | 30% | 10% | 113731.5 | 37066.26 | 14015.72 | 16124.96 | 108431.8 | 35339.03 | 16124.96 | 0.378126
|  |  | 100% | 9658.61 | 162989 | 3090.755 | 5200 | 9600 | 162000 | 5200 | 0.01896296
|  |  | 100% | 9658.61 | 162989 | 3090.755 | 5200 | 9600 | 162000 | 5200 | 0.01896296
|  |  | 100% | 9658.61 | 162989 | 3090.755 | 5200 | 9600 | 162000 | 5200 | 0.01896296
|  |  | 100% | 9658.61 | 162989 | 3090.755 | 5200 | 9600 | 162000 | 5200 | 0.01896296
|  |  | 100% | 9658.61 | 162989 | 3090.755 | 5200 | 9600 | 162000 | 5200 | 0.01896296
|  |  | 100% | 9658.61 | 162989 | 3090.755 | 5200 | 9600 | 162000 | 5200 | 0.01896296
|  |  | 100% | 9658.61 | 162989 | 3090.755 | 5200 | 9600 | 162000 | 5200 | 0.01896296
|  |  | 100% | 9658.61 | 162989 | 3090.755 | 5200 | 9600 | 162000 | 5200 | 0.01896296
|  |  | 100% | 9658.61 | 162989 | 3090.755 | 5200 | 9600 | 162000 | 5200 | 0.01896296
|  |  | 100% | 9658.61 | 162989 | 3090.755 | 5200 | 9600 | 162000 | 5200 | 0.01896296

## strength
STRENGTH OF THE LAMINATE IN IN-PLANE LOADS (MAX. TRUNCATED STRAIN CRITERION)
Thickness and elastic moduli of the laminate
t | Ex | Ey | Gxy | νxy
4 | 81564.56 | 52844.17 | 19766.61 | 0.3129398
Allowable strains and Poisson's ratio of the ply
εtall | εcall (=ε1c) | ν12
0.01882716 | 0.009259259 | 0.32
In-plane loads (forces per unit width), strains and static margins
|  |  |  | Strain in plies at 0º/90º |  |  | Strain in plies at 45º/-45º |  |  | Maximum Truncated Strain criterion
Case | Nx | Ny | Nxy | εx | εy | γxy | ε45 | ε-45 | γ45 | RF0º/90º | RF45º/-45º | RF
LC1 | 5000 | 0 | 0 | 0.01532528 | -0.004795891 | 0 | 0.005264696 | 0.005264696 | -0.02012117 | 1.228503 | 3.576115 | 1.228503
LC2 | 0 | 3000 | 0 | -0.002877535 | 0.01419267 | 0 | 0.005657568 | 0.005657568 | 0.01707021 | 1.326541 | 3.327783 | 1.326541
LC3 | 0 | 0 | 1500 | 0 | 0 | 0.01897138 | 0.009485691 | -0.009485691 | 0 | 1000 | 0.9761291 | 0.9761291
LC4 | 5000 | 3000 | 1500 | 0.01244775 | 0.00939678 | 0.01897138 | 0.02040796 | 0.001436573 | -0.003050968 | 1.512495 | 0.9225403 | 0.9225403
LC5 | 0 | 0 | 0 | 0 | 0 | 0 | 0 | 0 | 0 | 1000 | 1000 | >100
LC6 | 0 | 0 | 0 | 0 | 0 | 0 | 0 | 0 | 0 | 1000 | 1000 | >100
LC7 | 0 | 0 | 0 | 0 | 0 | 0 | 0 | 0 | 0 | 1000 | 1000 | >100
LC8 | 0 | 0 | 0 | 0 | 0 | 0 | 0 | 0 | 0 | 1000 | 1000 | >100
LC9 | 0 | 0 | 0 | 0 | 0 | 0 | 0 | 0 | 0 | 1000 | 1000 | >100
LC10 | 0 | 0 | 0 | 0 | 0 | 0 | 0 | 0 | 0 | 1000 | 1000 | >100
Auxiliary data to plot the failure envelope in the stress plane... Notice σx and σy are apparent/mean stresses within the laminate (not ply stresses).
Off-axis angle | Nx | Ny | Nxy | εx | εy | γxy | ε45 | ε-45 | γ45 | RF0º/90º | RF45º/-45º | RF | σx-all=RF·Nx/t | σy-all=RF·Ny/t
0 | 1000 | 0 | 0 | 0.003065057 | -0.0009591783 | 0 | 0.001052939 | 0.001052939 | -0.004024235 | 6.142516 | 17.88058 | 6.142516 | 1535.629 | 0
1 | 999.8477 | 17.45241 | 0 | 0.00304785 | -0.0008764668 | 0 | 0.001085692 | 0.001085692 | -0.003924317 | 6.177194 | 17.34117 | 6.177194 | 1544.063 | 26.95173
2 | 999.3908 | 34.8995 | 0 | 0.003029715 | -0.0007934883 | 0 | 0.001118113 | 0.001118113 | -0.003823203 | 6.21417 | 16.83833 | 6.21417 | 1552.596 | 54.21785
3 | 998.6295 | 52.33596 | 0 | 0.003010657 | -0.0007102681 | 0 | 0.001150194 | 0.001150194 | -0.003720925 | 6.253506 | 16.36868 | 6.253506 | 1561.234 | 81.82081
4 | 997.5641 | 69.75647 | 0 | 0.002990681 | -0.0006268315 | 0 | 0.001181925 | 0.001181925 | -0.003617513 | 6.295274 | 15.92924 | 6.295274 | 1569.985 | 109.784
5 | 996.1947 | 87.15574 | 0 | 0.002969795 | -0.000543204 | 0 | 0.001213296 | 0.001213296 | -0.003512999 | 6.339548 | 15.51737 | 6.339548 | 1578.856 | 138.132
6 | 994.5219 | 104.5285 | 0 | 0.002948005 | -0.0004594111 | 0 | 0.001244297 | 0.001244297 | -0.003407416 | 6.386408 | 15.13076 | 6.386408 | 1587.856 | 166.8904
7 | 992.5462 | 121.8693 | 0 | 0.002925316 | -0.0003754782 | 0 | 0.001274919 | 0.001274919 | -0.003300794 | 6.435941 | 14.76734 | 6.435941 | 1596.992 | 196.086
8 | 990.2681 | 139.1731 | 0 | 0.002901736 | -0.0002914309 | 0 | 0.001305152 | 0.001305152 | -0.003193167 | 6.48824 | 14.42526 | 6.48824 | 1606.274 | 225.7471
9 | 987.6883 | 156.4345 | 0 | 0.002877272 | -0.0002072949 | 0 | 0.001334989 | 0.001334989 | -0.003084567 | 6.543406 | 14.10286 | 6.543406 | 1615.711 | 255.9036
10 | 984.8078 | 173.6482 | 0 | 0.002851932 | -0.0001230957 | 0 | 0.001364418 | 0.001364418 | -0.002975028 | 6.601546 | 13.79867 | 6.601546 | 1625.313 | 286.5866
11 | 981.6272 | 190.809 | 0 | 0.002825723 | -3.885901e-05 | 0 | 0.001393432 | 0.001393432 | -0.002864582 | 6.662776 | 13.51136 | 6.662776 | 1635.091 | 317.8294
12 | 978.1476 | 207.9117 | 0 | 0.002798653 | 4.538951e-05 | 0 | 0.001422021 | 0.001422021 | -0.002753264 | 6.727221 | 13.23972 | 6.727221 | 1645.054 | 349.667
13 | 974.3701 | 224.9511 | 0 | 0.002770731 | 0.0001296242 | 0 | 0.001450178 | 0.001450178 | -0.002641107 | 6.795015 | 12.98266 | 6.795015 | 1655.215 | 382.1364
14 | 970.2957 | 241.9219 | 0 | 0.002741965 | 0.0002138194 | 0 | 0.001477892 | 0.001477892 | -0.002528146 | 6.866302 | 12.7392 | 6.866302 | 1665.586 | 415.2772
15 | 965.9258 | 258.819 | 0 | 0.002712364 | 0.0002979495 | 0 | 0.001505157 | 0.001505157 | -0.002414414 | 6.941237 | 12.50844 | 6.941237 | 1676.18 | 449.1311
16 | 961.2617 | 275.6374 | 0 | 0.002681936 | 0.0003819888 | 0 | 0.001531963 | 0.001531963 | -0.002299947 | 7.019988 | 12.28957 | 7.019988 | 1687.011 | 483.7427
17 | 956.3048 | 292.3717 | 0 | 0.002650692 | 0.0004659118 | 0 | 0.001558302 | 0.001558302 | -0.00218478 | 7.102735 | 12.08185 | 7.102735 | 1698.095 | 519.1597
18 | 951.0565 | 309.017 | 0 | 0.00261864 | 0.0005496928 | 0 | 0.001584166 | 0.001584166 | -0.002068947 | 7.189672 | 11.88459 | 7.189672 | 1709.446 | 555.4327
19 | 945.5186 | 325.5682 | 0 | 0.00258579 | 0.0006333064 | 0 | 0.001609548 | 0.001609548 | -0.001952484 | 7.281009 | 11.69717 | 7.281009 | 1721.082 | 592.6162
20 | 939.6926 | 342.0201 | 0 | 0.002552153 | 0.0007167271 | 0 | 0.00163444 | 0.00163444 | -0.001835426 | 7.376972 | 11.51903 | 7.376972 | 1733.022 | 630.7683
21 | 933.5804 | 358.3679 | 0 | 0.002517738 | 0.0007999295 | 0 | 0.001658834 | 0.001658834 | -0.001717809 | 7.477807 | 11.34964 | 7.477807 | 1745.284 | 669.9516
22 | 927.1839 | 374.6066 | 0 | 0.002482557 | 0.0008828882 | 0 | 0.001682722 | 0.001682722 | -0.001599668 | 7.583779 | 11.18851 | 7.583779 | 1757.889 | 710.2334
23 | 920.5049 | 390.7311 | 0 | 0.002446619 | 0.0009655779 | 0 | 0.001706098 | 0.001706098 | -0.001481041 | 7.695176 | 11.03521 | 7.695176 | 1770.862 | 751.6862
24 | 913.5455 | 406.7366 | 0 | 0.002409936 | 0.001047974 | 0 | 0.001728955 | 0.001728955 | -0.001361962 | 7.812308 | 10.88933 | 7.812308 | 1784.225 | 794.388
25 | 906.3078 | 422.6183 | 0 | 0.002372518 | 0.00113005 | 0 | 0.001751284 | 0.001751284 | -0.001242468 | 7.935517 | 10.75049 | 7.935517 | 1798.005 | 838.4236
26 | 898.794 | 438.3711 | 0 | 0.002334379 | 0.001211782 | 0 | 0.00177308 | 0.00177308 | -0.001122596 | 8.06517 | 10.61833 | 8.06517 | 1812.232 | 883.8845
27 | 891.0065 | 453.9905 | 0 | 0.002295528 | 0.001293145 | 0 | 0.001794336 | 0.001794336 | -0.001002382 | 8.20167 | 10.49255 | 8.20167 | 1826.935 | 930.8701
28 | 882.9476 | 469.4716 | 0 | 0.002255977 | 0.001374114 | 0 | 0.001815046 | 0.001815046 | -0.000881863 | 8.345456 | 10.37283 | 8.345456 | 1842.15 | 979.4886
29 | 874.6197 | 484.8096 | 0 | 0.00221574 | 0.001454665 | 0 | 0.001835203 | 0.001835203 | -0.0007610751 | 8.497008 | 10.2589 | 8.497008 | 1857.913 | 1029.858
30 | 866.0254 | 500 | 0 | 0.002174828 | 0.001534773 | 0 | 0.0018548 | 0.0018548 | -0.0006400553 | 8.656851 | 10.15051 | 8.656851 | 1874.263 | 1082.106
31 | 857.1673 | 515.0381 | 0 | 0.002133253 | 0.001614412 | 0 | 0.001873833 | 0.001873833 | -0.0005188405 | 8.825564 | 10.04741 | 8.825564 | 1891.246 | 1136.375
32 | 848.0481 | 529.9193 | 0 | 0.002091028 | 0.001693561 | 0 | 0.001892295 | 0.001892295 | -0.0003974677 | 9.00378 | 9.949381 | 9.00378 | 1908.91 | 1192.819
33 | 838.6706 | 544.639 | 0 | 0.002048167 | 0.001772193 | 0 | 0.00191018 | 0.00191018 | -0.0002759738 | 9.1922 | 9.856223 | 9.1922 | 1927.307 | 1251.608
34 | 829.0376 | 559.1929 | 0 | 0.002004681 | 0.001850286 | 0 | 0.001927484 | 0.001927484 | -0.0001543959 | 9.391597 | 9.767741 | 9.391597 | 1946.497 | 1312.929
35 | 819.152 | 573.5764 | 0 | 0.001960585 | 0.001927814 | 0 | 0.0019442 | 0.0019442 | -3.277088e-05 | 9.602826 | 9.683757 | 9.602826 | 1966.544 | 1376.989
36 | 809.017 | 587.7853 | 0 | 0.001915892 | 0.002004756 | 0 | 0.001960324 | 0.001960324 | 8.886409e-05 | 9.391247 | 9.604106 | 9.391247 | 1899.42 | 1380.009
37 | 798.6355 | 601.815 | 0 | 0.001870615 | 0.002081087 | 0 | 0.001975851 | 0.001975851 | 0.000210472 | 9.046791 | 9.528633 | 9.046791 | 1806.272 | 1361.124
38 | 788.0108 | 615.6615 | 0 | 0.001824768 | 0.002156784 | 0 | 0.001990776 | 0.001990776 | 0.0003320158 | 8.729274 | 9.457195 | 8.729274 | 1719.69 | 1343.569
39 | 777.146 | 629.3204 | 0 | 0.001778366 | 0.002231824 | 0 | 0.002005095 | 0.002005095 | 0.0004534584 | 8.435772 | 9.389659 | 8.435772 | 1638.956 | 1327.201
40 | 766.0444 | 642.7876 | 0 | 0.001731422 | 0.002306185 | 0 | 0.002018803 | 0.002018803 | 0.0005747629 | 8.16377 | 9.325902 | 8.16377 | 1563.453 | 1311.893
41 | 754.7096 | 656.059 | 0 | 0.00168395 | 0.002379842 | 0 | 0.002031896 | 0.002031896 | 0.0006958924 | 7.911095 | 9.265808 | 7.911095 | 1492.645 | 1297.536
42 | 743.1448 | 669.1306 | 0 | 0.001635965 | 0.002452775 | 0 | 0.00204437 | 0.00204437 | 0.0008168098 | 7.67586 | 9.209271 | 7.67586 | 1426.069 | 1284.038
43 | 731.3537 | 681.9984 | 0 | 0.001587483 | 0.002524961 | 0 | 0.002056222 | 0.002056222 | 0.0009374785 | 7.456416 | 9.156192 | 7.456416 | 1363.319 | 1271.316
44 | 719.3398 | 694.6584 | 0 | 0.001538516 | 0.002596378 | 0 | 0.002067447 | 0.002067447 | 0.001057862 | 7.251318 | 9.106479 | 7.251318 | 1304.04 | 1259.297
45 | 707.1068 | 707.1068 | 0 | 0.001489081 | 0.002667003 | 0 | 0.002078042 | 0.002078042 | 0.001177922 | 7.059294 | 9.060048 | 7.059294 | 1247.919 | 1247.919
46 | 694.6584 | 719.3398 | 0 | 0.001439192 | 0.002736817 | 0 | 0.002088004 | 0.002088004 | 0.001297624 | 6.879219 | 9.01682 | 6.879219 | 1194.677 | 1237.124
47 | 681.9984 | 731.3537 | 0 | 0.001388865 | 0.002805796 | 0 | 0.002097331 | 0.002097331 | 0.001416931 | 6.710095 | 8.976725 | 6.710095 | 1144.068 | 1226.863
48 | 669.1306 | 743.1448 | 0 | 0.001338115 | 0.002873921 | 0 | 0.002106018 | 0.002106018 | 0.001535806 | 6.551036 | 8.939696 | 6.551036 | 1095.875 | 1217.092
49 | 656.059 | 754.7096 | 0 | 0.001286957 | 0.002941171 | 0 | 0.002114064 | 0.002114064 | 0.001654214 | 6.401247 | 8.905672 | 6.401247 | 1049.899 | 1207.771
50 | 642.7876 | 766.0444 | 0 | 0.001235407 | 0.003007524 | 0 | 0.002121466 | 0.002121466 | 0.001772117 | 6.260019 | 8.8746 | 6.260019 | 1005.966 | 1198.863
51 | 629.3204 | 777.146 | 0 | 0.001183481 | 0.003072962 | 0 | 0.002128222 | 0.002128222 | 0.001889481 | 6.126714 | 8.846429 | 6.126714 | 963.9166 | 1190.338
52 | 615.6615 | 788.0108 | 0 | 0.001131194 | 0.003137464 | 0 | 0.002134329 | 0.002134329 | 0.002006269 | 6.000758 | 8.821114 | 6.000758 | 923.6089 | 1182.166
53 | 601.815 | 798.6355 | 0 | 0.001078563 | 0.003201009 | 0 | 0.002139786 | 0.002139786 | 0.002122446 | 5.881633 | 8.798617 | 5.881633 | 884.9137 | 1174.32
54 | 587.7853 | 809.017 | 0 | 0.001025604 | 0.00326358 | 0 | 0.002144592 | 0.002144592 | 0.002237976 | 5.768867 | 8.778902 | 5.768867 | 847.7138 | 1166.778
55 | 573.5764 | 819.152 | 0 | 0.0009723314 | 0.003325157 | 0 | 0.002148744 | 0.002148744 | 0.002352825 | 5.662037 | 8.761937 | 5.662037 | 811.9028 | 1159.517
56 | 559.1929 | 829.0376 | 0 | 0.0009187631 | 0.00338572 | 0 | 0.002152242 | 0.002152242 | 0.002466957 | 5.560755 | 8.747698 | 5.560755 | 777.3837 | 1152.519
57 | 544.639 | 838.6706 | 0 | 0.0008649149 | 0.003445253 | 0 | 0.002155084 | 0.002155084 | 0.002580338 | 5.464667 | 8.736162 | 5.464667 | 744.0678 | 1145.764
58 | 529.9193 | 848.0481 | 0 | 0.0008108032 | 0.003503736 | 0 | 0.002157269 | 0.002157269 | 0.002692932 | 5.373453 | 8.727311 | 5.373453 | 711.8741 | 1139.237
59 | 515.0381 | 857.1673 | 0 | 0.0007564446 | 0.003561151 | 0 | 0.002158798 | 0.002158798 | 0.002804707 | 5.286818 | 8.721131 | 5.286818 | 680.7282 | 1132.922
60 | 500 | 866.0254 | 0 | 0.0007018556 | 0.003617482 | 0 | 0.002159669 | 0.002159669 | 0.002915627 | 5.204493 | 8.717614 | 5.204493 | 650.5616 | 1126.806
61 | 484.8096 | 874.6197 | 0 | 0.0006470527 | 0.003672711 | 0 | 0.002159882 | 0.002159882 | 0.003025659 | 5.126229 | 8.716754 | 5.126229 | 621.3113 | 1120.875
62 | 469.4716 | 882.9476 | 0 | 0.0005920528 | 0.003726821 | 0 | 0.002159437 | 0.002159437 | 0.003134769 | 5.051801 | 8.71855 | 5.051801 | 592.9192 | 1115.119
63 | 453.9905 | 891.0065 | 0 | 0.0005368725 | 0.003779797 | 0 | 0.002158335 | 0.002158335 | 0.003242924 | 4.980998 | 8.723004 | 4.980998 | 565.3315 | 1109.526
64 | 438.3711 | 898.794 | 0 | 0.0004815287 | 0.00383162 | 0 | 0.002156574 | 0.002156574 | 0.003350092 | 4.913629 | 8.730123 | 4.913629 | 538.4983 | 1104.085
65 | 422.6183 | 906.3078 | 0 | 0.0004260382 | 0.003882277 | 0 | 0.002154157 | 0.002154157 | 0.003456239 | 4.849515 | 8.739919 | 4.849515 | 512.3734 | 1098.788
66 | 406.7366 | 913.5455 | 0 | 0.0003704179 | 0.003931751 | 0 | 0.002151084 | 0.002151084 | 0.003561333 | 4.788493 | 8.752405 | 4.788493 | 486.9139 | 1093.627
67 | 390.7311 | 920.5049 | 0 | 0.0003146848 | 0.003980027 | 0 | 0.002147356 | 0.002147356 | 0.003665342 | 4.73041 | 8.767602 | 4.73041 | 462.0796 | 1088.591
68 | 374.6066 | 927.1839 | 0 | 0.0002588558 | 0.004027091 | 0 | 0.002142973 | 0.002142973 | 0.003768235 | 4.675127 | 8.785532 | 4.675127 | 437.8333 | 1083.676
69 | 358.3679 | 933.5804 | 0 | 0.000202948 | 0.004072928 | 0 | 0.002137938 | 0.002137938 | 0.00386998 | 4.622512 | 8.806224 | 4.622512 | 414.1401 | 1078.872
70 | 342.0201 | 939.6926 | 0 | 0.0001469784 | 0.004117525 | 0 | 0.002132252 | 0.002132252 | 0.003970546 | 4.572446 | 8.829709 | 4.572446 | 390.9672 | 1074.174
71 | 325.5682 | 945.5186 | 0 | 9.096395e-05 | 0.004160867 | 0 | 0.002125915 | 0.002125915 | 0.004069903 | 4.524817 | 8.856025 | 4.524817 | 368.2841 | 1069.575
72 | 309.017 | 951.0565 | 0 | 3.492184e-05 | 0.004202942 | 0 | 0.002118932 | 0.002118932 | 0.00416802 | 4.47952 | 8.885213 | 4.47952 | 346.0619 | 1065.069
73 | 292.3717 | 956.3048 | 0 | -2.113092e-05 | 0.004243737 | 0 | 0.002111303 | 0.002111303 | 0.004264867 | 4.436458 | 8.917319 | 4.436458 | 324.2737 | 1060.652
74 | 275.6374 | 961.2617 | 0 | -7.717723e-05 | 0.004283239 | 0 | 0.002103031 | 0.002103031 | 0.004360416 | 4.395543 | 8.952395 | 4.395543 | 302.894 | 1056.317
75 | 258.819 | 965.9258 | 0 | -0.0001332 | 0.004321436 | 0 | 0.002094118 | 0.002094118 | 0.004454636 | 4.356691 | 8.990497 | 4.356691 | 281.8987 | 1052.06
76 | 241.9219 | 970.2957 | 0 | -0.0001891823 | 0.004358317 | 0 | 0.002084567 | 0.002084567 | 0.004547499 | 4.319824 | 9.031688 | 4.319824 | 261.265 | 1047.877
77 | 224.9511 | 974.3701 | 0 | -0.0002451069 | 0.00439387 | 0 | 0.002074382 | 0.002074382 | 0.004638977 | 4.28487 | 9.076036 | 4.28487 | 240.9715 | 1043.762
78 | 207.9117 | 978.1476 | 0 | -0.0003009568 | 0.004428085 | 0 | 0.002063564 | 0.002063564 | 0.004729042 | 4.251761 | 9.123613 | 4.251761 | 220.9977 | 1039.713
79 | 190.809 | 981.6272 | 0 | -0.0003567151 | 0.004460951 | 0 | 0.002052118 | 0.002052118 | 0.004817666 | 4.220437 | 9.174502 | 4.220437 | 201.3243 | 1035.724
80 | 173.6482 | 984.8078 | 0 | -0.0004123647 | 0.004492458 | 0 | 0.002040047 | 0.002040047 | 0.004904823 | 4.190837 | 9.228789 | 4.190837 | 181.9328 | 1031.792
81 | 156.4345 | 987.6883 | 0 | -0.0004678887 | 0.004522597 | 0 | 0.002027354 | 0.002027354 | 0.004990486 | 4.162909 | 9.286567 | 4.162909 | 162.8056 | 1027.914
82 | 139.1731 | 990.2681 | 0 | -0.0005232702 | 0.004551358 | 0 | 0.002014044 | 0.002014044 | 0.005074628 | 4.136603 | 9.347939 | 4.136603 | 143.926 | 1024.086
83 | 121.8693 | 992.5462 | 0 | -0.0005784923 | 0.004578733 | 0 | 0.00200012 | 0.00200012 | 0.005157225 | 4.111871 | 9.413014 | 4.111871 | 125.2778 | 1020.306
84 | 104.5285 | 994.5219 | 0 | -0.0006335381 | 0.004604713 | 0 | 0.001985587 | 0.001985587 | 0.005238251 | 4.088672 | 9.48191 | 4.088672 | 106.8457 | 1016.568
85 | 87.15574 | 996.1947 | 0 | -0.000688391 | 0.00462929 | 0 | 0.00197045 | 0.00197045 | 0.005317681 | 4.066965 | 9.554754 | 4.066965 | 88.61484 | 1012.872
86 | 69.75647 | 997.5641 | 0 | -0.0007430342 | 0.004652457 | 0 | 0.001954712 | 0.001954712 | 0.005395492 | 4.046713 | 9.631682 | 4.046713 | 70.57111 | 1009.214
87 | 52.33596 | 998.6295 | 0 | -0.0007974511 | 0.004674208 | 0 | 0.001938378 | 0.001938378 | 0.005471659 | 4.027883 | 9.712842 | 4.027883 | 52.70078 | 1005.591
88 | 34.8995 | 999.3908 | 0 | -0.000851625 | 0.004694534 | 0 | 0.001921454 | 0.001921454 | 0.005546159 | 4.010443 | 9.798391 | 4.010443 | 34.99061 | 1002
89 | 17.45241 | 999.8477 | 0 | -0.0009055396 | 0.00471343 | 0 | 0.001903945 | 0.001903945 | 0.00561897 | 3.994365 | 9.888499 | 3.994365 | 17.42782 | 998.4392
90 | 6.125742e-14 | 1000 | 0 | -0.0009591783 | 0.004730891 | 0 | 0.001885856 | 0.001885856 | 0.005690069 | 3.979623 | 9.983349 | 3.979623 | 6.094536e-14 | 994.9057
91 | -17.45241 | 999.8477 | 0 | -0.001012525 | 0.00474691 | 0 | 0.001867193 | 0.001867193 | 0.005759435 | 3.966193 | 10.08314 | 3.966193 | -17.3049 | 991.3972
92 | -34.8995 | 999.3908 | 0 | -0.001065563 | 0.004761483 | 0 | 0.00184796 | 0.00184796 | 0.005827046 | 3.954054 | 10.18808 | 3.954054 | -34.49862 | 987.9112
93 | -52.33596 | 998.6295 | 0 | -0.001118276 | 0.004774607 | 0 | 0.001828165 | 0.001828165 | 0.005892883 | 3.943186 | 10.29839 | 3.943186 | -51.5926 | 984.4454
94 | -69.75647 | 997.5641 | 0 | -0.001170649 | 0.004786275 | 0 | 0.001807813 | 0.001807813 | 0.005956925 | 3.933572 | 10.41433 | 3.933572 | -68.59804 | 980.9976
95 | -87.15574 | 996.1947 | 0 | -0.001222666 | 0.004796486 | 0 | 0.00178691 | 0.00178691 | 0.006019152 | 3.925199 | 10.53615 | 3.925199 | -85.5259 | 977.5655
96 | -104.5285 | 994.5219 | 0 | -0.001274309 | 0.004805236 | 0 | 0.001765463 | 0.001765463 | 0.006079545 | 3.918051 | 10.66415 | 3.918051 | -102.387 | 974.147
97 | -121.8693 | 992.5462 | 0 | -0.001325565 | 0.004812522 | 0 | 0.001743478 | 0.001743478 | 0.006138087 | 3.91212 | 10.79862 | 3.91212 | -119.1919 | 970.7398
98 | -139.1731 | 990.2681 | 0 | -0.001376417 | 0.004818342 | 0 | 0.001720962 | 0.001720962 | 0.006194759 | 3.907394 | 10.9399 | 3.907394 | -135.951 | 967.3419
99 | -156.4345 | 987.6883 | 0 | -0.00142685 | 0.004822694 | 0 | 0.001697922 | 0.001697922 | 0.006249544 | 3.903868 | 11.08835 | 3.903868 | -152.6749 | 963.9512
100 | -173.6482 | 984.8078 | 0 | -0.001476848 | 0.004825577 | 0 | 0.001674365 | 0.001674365 | 0.006302425 | 3.901535 | 11.24436 | 3.901535 | -169.3736 | 960.5656
101 | -190.809 | 981.6272 | 0 | -0.001526396 | 0.004826991 | 0 | 0.001650297 | 0.001650297 | 0.006353386 | 3.900393 | 11.40834 | 3.900393 | -186.0575 | 957.183
102 | -207.9117 | 978.1476 | 0 | -0.001575479 | 0.004826934 | 0 | 0.001625727 | 0.001625727 | 0.006402413 | 3.881639 | 11.58076 | 3.881639 | -201.7595 | 949.2039
103 | -224.9511 | 974.3701 | 0 | -0.001624082 | 0.004825406 | 0 | 0.001600662 | 0.001600662 | 0.006449489 | 3.853306 | 11.76211 | 3.853306 | -216.7013 | 938.6365
104 | -241.9219 | 970.2957 | 0 | -0.001672191 | 0.004822409 | 0 | 0.001575109 | 0.001575109 | 0.0064946 | 3.826541 | 11.95292 | 3.826541 | -231.431 | 928.219
105 | -258.819 | 965.9258 | 0 | -0.00171979 | 0.004817943 | 0 | 0.001549076 | 0.001549076 | 0.006537733 | 3.801295 | 12.1538 | 3.801295 | -245.9619 | 917.9422
106 | -275.6374 | 961.2617 | 0 | -0.001766865 | 0.004812009 | 0 | 0.001522572 | 0.001522572 | 0.006578875 | 3.777523 | 12.36537 | 3.777523 | -260.3066 | 907.7971
107 | -292.3717 | 956.3048 | 0 | -0.001813403 | 0.00480461 | 0 | 0.001495604 | 0.001495604 | 0.006618012 | 3.755184 | 12.58834 | 3.755184 | -274.4774 | 897.775
108 | -309.017 | 951.0565 | 0 | -0.001859387 | 0.004795747 | 0 | 0.00146818 | 0.00146818 | 0.006655134 | 3.734238 | 12.82347 | 3.734238 | -288.4857 | 887.8678
109 | -325.5682 | 945.5186 | 0 | -0.001904806 | 0.004785423 | 0 | 0.001440309 | 0.001440309 | 0.006690229 | 3.714649 | 13.07162 | 3.714649 | -302.3429 | 878.0674
110 | -342.0201 | 939.6926 | 0 | -0.001949644 | 0.004773641 | 0 | 0.001411999 | 0.001411999 | 0.006723285 | 3.696385 | 13.3337 | 3.696385 | -316.0596 | 868.3665
111 | -358.3679 | 933.5804 | 0 | -0.001993888 | 0.004760406 | 0 | 0.001383259 | 0.001383259 | 0.006754294 | 3.679415 | 13.61073 | 3.679415 | -329.6461 | 858.7575
112 | -374.6066 | 927.1839 | 0 | -0.002037525 | 0.00474572 | 0 | 0.001354097 | 0.001354097 | 0.006783245 | 3.663711 | 13.90385 | 3.663711 | -343.1126 | 849.2335
113 | -390.7311 | 920.5049 | 0 | -0.002080541 | 0.004729589 | 0 | 0.001324524 | 0.001324524 | 0.00681013 | 3.649248 | 14.21429 | 3.649248 | -356.4687 | 839.7876
114 | -406.7366 | 913.5455 | 0 | -0.002122924 | 0.004712017 | 0 | 0.001294546 | 0.001294546 | 0.00683494 | 3.636001 | 14.54344 | 3.636001 | -369.7237 | 830.4131
115 | -422.6183 | 906.3078 | 0 | -0.00216466 | 0.004693009 | 0 | 0.001264175 | 0.001264175 | 0.006857669 | 3.62395 | 14.89285 | 3.62395 | -382.8869 | 821.1036
116 | -438.3711 | 898.794 | 0 | -0.002205736 | 0.004672572 | 0 | 0.001233418 | 0.001233418 | 0.006878308 | 3.613076 | 15.26422 | 3.613076 | -395.9671 | 811.8528
117 | -453.9905 | 891.0065 | 0 | -0.002246141 | 0.004650712 | 0 | 0.001202286 | 0.001202286 | 0.006896853 | 3.603361 | 15.65947 | 3.603361 | -408.9729 | 802.6546
118 | -469.4716 | 882.9476 | 0 | -0.002285861 | 0.004627435 | 0 | 0.001170787 | 0.001170787 | 0.006913296 | 3.59479 | 16.08077 | 3.59479 | -421.913 | 793.5029
119 | -484.8096 | 874.6197 | 0 | -0.002324885 | 0.004602749 | 0 | 0.001138932 | 0.001138932 | 0.006927634 | 3.587351 | 16.53054 | 3.587351 | -434.7955 | 784.3919
120 | -500 | 866.0254 | 0 | -0.002363201 | 0.004576661 | 0 | 0.00110673 | 0.00110673 | 0.006939862 | 3.58103 | 17.01153 | 3.58103 | -447.6287 | 775.3157
121 | -515.0381 | 857.1673 | 0 | -0.002400797 | 0.004549178 | 0 | 0.00107419 | 0.00107419 | 0.006949975 | 3.575819 | 17.52684 | 3.575819 | -460.4207 | 766.2687
122 | -529.9193 | 848.0481 | 0 | -0.002437662 | 0.00452031 | 0 | 0.001041324 | 0.001041324 | 0.006957972 | 3.571709 | 18.08002 | 3.571709 | -473.1794 | 757.2453
123 | -544.639 | 838.6706 | 0 | -0.002473784 | 0.004490065 | 0 | 0.00100814 | 0.00100814 | 0.006963849 | 3.568695 | 18.67514 | 3.568695 | -485.9126 | 748.2399
124 | -559.1929 | 829.0376 | 0 | -0.002509153 | 0.004458452 | 0 | 0.0009746495 | 0.0009746495 | 0.006967604 | 3.566771 | 19.31685 | 3.566771 | -498.6283 | 739.2469
125 | -573.5764 | 819.152 | 0 | -0.002543757 | 0.004425481 | 0 | 0.0009408618 | 0.0009408618 | 0.006969238 | 3.565935 | 20.01055 | 3.565935 | -511.3341 | 730.2608
126 | -587.7853 | 809.017 | 0 | -0.002577587 | 0.004391162 | 0 | 0.0009067875 | 0.0009067875 | 0.006968748 | 3.566186 | 20.76248 | 3.566186 | -524.0379 | 721.2762
127 | -601.815 | 798.6355 | 0 | -0.002610631 | 0.004355505 | 0 | 0.0008724371 | 0.0008724371 | 0.006966136 | 3.546751 | 21.57996 | 3.546751 | -533.6221 | 708.1404
128 | -615.6615 | 788.0108 | 0 | -0.00264288 | 0.004318522 | 0 | 0.0008378208 | 0.0008378208 | 0.006961402 | 3.503473 | 22.47158 | 3.503473 | -539.2383 | 690.1936
129 | -629.3204 | 777.146 | 0 | -0.002674324 | 0.004280223 | 0 | 0.0008029494 | 0.0008029494 | 0.006954547 | 3.46228 | 23.44751 | 3.46228 | -544.7209 | 672.6742
130 | -642.7876 | 766.0444 | 0 | -0.002704954 | 0.00424062 | 0 | 0.0007678333 | 0.0007678333 | 0.006945574 | 3.423075 | 24.51985 | 3.423075 | -550.0776 | 655.5569
131 | -656.059 | 754.7096 | 0 | -0.002734759 | 0.004199726 | 0 | 0.0007324834 | 0.0007324834 | 0.006934485 | 3.385768 | 25.70319 | 3.385768 | -555.3159 | 638.8178
132 | -669.1306 | 743.1448 | 0 | -0.002763732 | 0.004157552 | 0 | 0.0006969104 | 0.0006969104 | 0.006921284 | 3.350274 | 27.01518 | 3.350274 | -560.4428 | 622.4348
133 | -681.9984 | 731.3537 | 0 | -0.002791862 | 0.004114112 | 0 | 0.0006611251 | 0.0006611251 | 0.006905975 | 3.316517 | 28.47746 | 3.316517 | -565.4648 | 606.3868
134 | -694.6584 | 719.3398 | 0 | -0.002819142 | 0.004069419 | 0 | 0.0006251384 | 0.0006251384 | 0.006888561 | 3.284424 | 30.11679 | 3.284424 | -570.3882 | 590.6542
135 | -707.1068 | 707.1068 | 0 | -0.002845564 | 0.004023486 | 0 | 0.0005889612 | 0.0005889612 | 0.00686905 | 3.253928 | 31.96672 | 3.253928 | -575.2186 | 575.2186
136 | -719.3398 | 694.6584 | 0 | -0.002871118 | 0.003976328 | 0 | 0.0005526047 | 0.0005526047 | 0.006847446 | 3.224966 | 34.06985 | 3.224966 | -579.9616 | 560.0624
137 | -731.3537 | 681.9984 | 0 | -0.002895799 | 0.003927958 | 0 | 0.0005160798 | 0.0005160798 | 0.006823757 | 3.19748 | 36.4811 | 3.19748 | -584.6223 | 545.1691
138 | -743.1448 | 669.1306 | 0 | -0.002919597 | 0.003878392 | 0 | 0.0004793977 | 0.0004793977 | 0.006797989 | 3.171417 | 39.27253 | 3.171417 | -589.2056 | 530.5231
139 | -754.7096 | 656.059 | 0 | -0.002942505 | 0.003827645 | 0 | 0.0004425697 | 0.0004425697 | 0.00677015 | 3.146727 | 42.54056 | 3.146727 | -593.7162 | 516.1096
140 | -766.0444 | 642.7876 | 0 | -0.002964518 | 0.003775731 | 0 | 0.0004056067 | 0.0004056067 | 0.006740249 | 3.123361 | 46.41728 | 3.123361 | -598.1584 | 501.9145
141 | -777.146 | 629.3204 | 0 | -0.002985627 | 0.003722667 | 0 | 0.0003685203 | 0.0003685203 | 0.006708294 | 3.101278 | 51.08853 | 3.101278 | -602.5364 | 487.9244
142 | -788.0108 | 615.6615 | 0 | -0.003005827 | 0.00366847 | 0 | 0.0003313216 | 0.0003313216 | 0.006674297 | 3.080437 | 56.82443 | 3.080437 | -606.8543 | 474.1266
143 | -798.6355 | 601.815 | 0 | -0.003025111 | 0.003613155 | 0 | 0.0002940219 | 0.0002940219 | 0.006638266 | 3.0608 | 64.03318 | 3.0608 | -611.1159 | 460.5088
144 | -809.017 | 587.7853 | 0 | -0.003043474 | 0.003556739 | 0 | 0.0002566327 | 0.0002566327 | 0.006600213 | 3.042333 | 73.36227 | 3.042333 | -615.3247 | 447.0595
145 | -819.152 | 573.5764 | 0 | -0.003060909 | 0.00349924 | 0 | 0.0002191654 | 0.0002191654 | 0.00656015 | 3.025003 | 85.90391 | 3.025003 | -619.4843 | 433.7676
146 | -829.0376 | 559.1929 | 0 | -0.003077413 | 0.003440675 | 0 | 0.0001816312 | 0.0001816312 | 0.006518088 | 3.00878 | 103.656 | 3.00878 | -623.598 | 420.6222
147 | -838.6706 | 544.639 | 0 | -0.003092979 | 0.003381062 | 0 | 0.0001440418 | 0.0001440418 | 0.006474041 | 2.993638 | 130.7063 | 2.993638 | -627.6691 | 407.6131
148 | -848.0481 | 529.9193 | 0 | -0.003107603 | 0.003320419 | 0 | 0.0001064084 | 0.0001064084 | 0.006428022 | 2.979551 | 176.933 | 2.979551 | -631.7006 | 394.7303
149 | -857.1673 | 515.0381 | 0 | -0.00312128 | 0.003258765 | 0 | 6.874267e-05 | 6.874267e-05 | 0.006380045 | 2.966495 | 273.8788 | 2.966495 | -635.6955 | 381.9644
150 | -866.0254 | 500 | 0 | -0.003134006 | 0.003196118 | 0 | 3.105598e-05 | 3.105598e-05 | 0.006330124 | 2.954448 | 606.233 | 2.954448 | -639.6568 | 369.3061
151 | -874.6197 | 484.8096 | 0 | -0.003145778 | 0.003132497 | 0 | -6.640167e-06 | -6.640167e-06 | 0.006278275 | 2.943393 | 1000 | 2.943393 | -643.5873 | 356.7463
152 | -882.9476 | 469.4716 | 0 | -0.003156591 | 0.003067923 | 0 | -4.433429e-05 | -4.433429e-05 | 0.006224514 | 2.933309 | 208.8509 | 2.933309 | -647.4896 | 344.2763
153 | -891.0065 | 453.9905 | 0 | -0.003166443 | 0.003002413 | 0 | -8.201492e-05 | -8.201492e-05 | 0.006168857 | 2.924183 | 112.8973 | 2.924183 | -651.3665 | 331.8878
154 | -898.794 | 438.3711 | 0 | -0.003175331 | 0.00293599 | 0 | -0.0001196706 | -0.0001196706 | 0.00611132 | 2.915998 | 77.37291 | 2.915998 | -655.2205 | 319.5724
155 | -906.3078 | 422.6183 | 0 | -0.003183251 | 0.002868671 | 0 | -0.0001572897 | -0.0001572897 | 0.006051922 | 2.908743 | 58.86753 | 2.908743 | -659.0541 | 307.322
156 | -913.5455 | 406.7366 | 0 | -0.003190202 | 0.00280048 | 0 | -0.000194861 | -0.000194861 | 0.005990681 | 2.902406 | 47.51725 | 2.902406 | -662.8699 | 295.1287
157 | -920.5049 | 390.7311 | 0 | -0.00319618 | 0.002731434 | 0 | -0.0002323729 | -0.0002323729 | 0.005927615 | 2.896976 | 39.84655 | 2.896976 | -666.6702 | 282.9847
158 | -927.1839 | 374.6066 | 0 | -0.003201186 | 0.002661557 | 0 | -0.0002698141 | -0.0002698141 | 0.005862743 | 2.892447 | 34.31718 | 2.892447 | -670.4575 | 270.8824
159 | -933.5804 | 358.3679 | 0 | -0.003205216 | 0.00259087 | 0 | -0.000307173 | -0.000307173 | 0.005796085 | 2.88881 | 30.14347 | 2.88881 | -674.2341 | 258.8142
160 | -939.6926 | 342.0201 | 0 | -0.003208269 | 0.002519393 | 0 | -0.0003444384 | -0.0003444384 | 0.005727662 | 2.88606 | 26.88219 | 2.88606 | -678.0024 | 246.7727
161 | -945.5186 | 325.5682 | 0 | -0.003210346 | 0.002447148 | 0 | -0.0003815989 | -0.0003815989 | 0.005657494 | 2.884194 | 24.26438 | 2.884194 | -681.7647 | 234.7504
162 | -951.0565 | 309.017 | 0 | -0.003211444 | 0.002374158 | 0 | -0.0004186431 | -0.0004186431 | 0.005585603 | 2.883207 | 22.11731 | 2.883207 | -685.5232 | 222.74
163 | -956.3048 | 292.3717 | 0 | -0.003211565 | 0.002300445 | 0 | -0.0004555598 | -0.0004555598 | 0.00551201 | 2.883099 | 20.32501 | 2.883099 | -689.2803 | 210.7341
164 | -961.2617 | 275.6374 | 0 | -0.003210707 | 0.002226032 | 0 | -0.0004923377 | -0.0004923377 | 0.005436738 | 2.883869 | 18.80672 | 2.883869 | -693.0383 | 198.7255
165 | -965.9258 | 258.819 | 0 | -0.003208871 | 0.00215094 | 0 | -0.0005289657 | -0.0005289657 | 0.005359811 | 2.885519 | 17.50446 | 2.885519 | -696.7994 | 186.7068
166 | -970.2957 | 241.9219 | 0 | -0.003206058 | 0.002075193 | 0 | -0.0005654325 | -0.0005654325 | 0.00528125 | 2.888051 | 16.37553 | 2.888051 | -700.566 | 174.6707
167 | -974.3701 | 224.9511 | 0 | -0.003202268 | 0.001998813 | 0 | -0.0006017271 | -0.0006017271 | 0.005201081 | 2.89147 | 15.38781 | 2.89147 | -704.3403 | 162.6098
168 | -978.1476 | 207.9117 | 0 | -0.003197502 | 0.001921825 | 0 | -0.0006378384 | -0.0006378384 | 0.005119328 | 2.895779 | 14.51662 | 2.895779 | -708.1248 | 150.5166
169 | -981.6272 | 190.809 | 0 | -0.003191763 | 0.001844252 | 0 | -0.0006737554 | -0.0006737554 | 0.005036015 | 2.900986 | 13.74276 | 2.900986 | -711.9217 | 138.3836
170 | -984.8078 | 173.6482 | 0 | -0.003185051 | 0.001766117 | 0 | -0.0007094672 | -0.0007094672 | 0.004951168 | 2.907099 | 13.051 | 2.907099 | -715.7334 | 126.2031
171 | -987.6883 | 156.4345 | 0 | -0.003177369 | 0.001687444 | 0 | -0.0007449629 | -0.0007449629 | 0.004864813 | 2.914128 | 12.42916 | 2.914128 | -719.5624 | 113.9675
172 | -990.2681 | 139.1731 | 0 | -0.00316872 | 0.001608256 | 0 | -0.0007802316 | -0.0007802316 | 0.004776976 | 2.922082 | 11.86732 | 2.922082 | -723.4112 | 101.6688
173 | -992.5462 | 121.8693 | 0 | -0.003159105 | 0.001528579 | 0 | -0.0008152627 | -0.0008152627 | 0.004687684 | 2.930976 | 11.35739 | 2.930976 | -727.2822 | 89.29902
174 | -994.5219 | 104.5285 | 0 | -0.003148527 | 0.001448437 | 0 | -0.0008500454 | -0.0008500454 | 0.004596964 | 2.940822 | 10.89266 | 2.940822 | -731.178 | 76.84991
175 | -996.1947 | 87.15574 | 0 | -0.003136991 | 0.001367853 | 0 | -0.0008845692 | -0.0008845692 | 0.004504844 | 2.951637 | 10.46753 | 2.951637 | -735.1013 | 64.31303
176 | -997.5641 | 69.75647 | 0 | -0.003124499 | 0.001286852 | 0 | -0.0009188236 | -0.0009188236 | 0.004411351 | 2.963438 | 10.0773 | 2.963438 | -739.0548 | 51.67974
177 | -998.6295 | 52.33596 | 0 | -0.003111056 | 0.001205459 | 0 | -0.0009527981 | -0.0009527981 | 0.004316515 | 2.976244 | 9.717966 | 2.976244 | -743.0412 | 38.94114
178 | -999.3908 | 34.8995 | 0 | -0.003096664 | 0.0011237 | 0 | -0.0009864823 | -0.0009864823 | 0.004220364 | 2.990075 | 9.386138 | 2.990075 | -747.0634 | 26.08803
179 | -999.8477 | 17.45241 | 0 | -0.00308133 | 0.001041598 | 0 | -0.001019866 | -0.001019866 | 0.004122927 | 3.004956 | 9.078897 | 3.004956 | -751.1245 | 13.11093
180 | -1000 | 1.225148e-13 | 0 | -0.003065057 | 0.0009591783 | 0 | -0.001052939 | -0.001052939 | 0.004024235 | 3.02091 | 8.793727 | 3.02091 | -755.2274 | 9.252657e-14
181 | -999.8477 | -17.45241 | 0 | -0.00304785 | 0.0008764668 | 0 | -0.001085692 | -0.001085692 | 0.003924317 | 3.037964 | 8.528444 | 3.037964 | -759.3754 | -13.25495
182 | -999.3908 | -34.8995 | 0 | -0.003029715 | 0.0007934883 | 0 | -0.001118113 | -0.001118113 | 0.003823203 | 3.056149 | 8.281147 | 3.056149 | -763.5718 | -26.66451
183 | -998.6295 | -52.33596 | 0 | -0.003010657 | 0.0007102681 | 0 | -0.001150194 | -0.001150194 | 0.003720925 | 3.075495 | 8.05017 | 3.075495 | -767.82 | -40.23974
184 | -997.5641 | -69.75647 | 0 | -0.002990681 | 0.0006268315 | 0 | -0.001181925 | -0.001181925 | 0.003617513 | 3.096037 | 7.83405 | 3.096037 | -772.1237 | -53.99215
185 | -996.1947 | -87.15574 | 0 | -0.002969795 | 0.000543204 | 0 | -0.001213296 | -0.001213296 | 0.003512999 | 3.117811 | 7.631495 | 3.117811 | -776.4866 | -67.93377
186 | -994.5219 | -104.5285 | 0 | -0.002948005 | 0.0004594111 | 0 | -0.001244297 | -0.001244297 | 0.003407416 | 3.140857 | 7.44136 | 3.140857 | -780.9126 | -82.07723
187 | -992.5462 | -121.8693 | 0 | -0.002925316 | 0.0003754782 | 0 | -0.001274919 | -0.001274919 | 0.003300794 | 3.165217 | 7.262627 | 3.165217 | -785.406 | -96.43573
188 | -990.2681 | -139.1731 | 0 | -0.002901736 | 0.0002914309 | 0 | -0.001305152 | -0.001305152 | 0.003193167 | 3.190938 | 7.094389 | 3.190938 | -789.971 | -111.0232
189 | -987.6883 | -156.4345 | 0 | -0.002877272 | 0.0002072949 | 0 | -0.001334989 | -0.001334989 | 0.003084567 | 3.218069 | 6.935834 | 3.218069 | -794.6122 | -125.8542
190 | -984.8078 | -173.6482 | 0 | -0.002851932 | 0.0001230957 | 0 | -0.001364418 | -0.001364418 | 0.002975028 | 3.246662 | 6.786233 | 3.246662 | -799.3345 | -140.9442
191 | -981.6272 | -190.809 | 0 | -0.002825723 | 3.885901e-05 | 0 | -0.001393432 | -0.001393432 | 0.002864582 | 3.276775 | 6.644931 | 3.276775 | -804.1429 | -156.3095
192 | -978.1476 | -207.9117 | 0 | -0.002798653 | -4.538951e-05 | 0 | -0.001422021 | -0.001422021 | 0.002753264 | 3.308469 | 6.511336 | 3.308469 | -809.0429 | -171.9674
193 | -974.3701 | -224.9511 | 0 | -0.002770731 | -0.0001296242 | 0 | -0.001450178 | -0.001450178 | 0.002641107 | 3.341811 | 6.384913 | 3.341811 | -814.0401 | -187.936
194 | -970.2957 | -241.9219 | 0 | -0.002741965 | -0.0002138194 | 0 | -0.001477892 | -0.001477892 | 0.002528146 | 3.37687 | 6.265179 | 3.37687 | -819.1406 | -204.2347
195 | -965.9258 | -258.819 | 0 | -0.002712364 | -0.0002979495 | 0 | -0.001505157 | -0.001505157 | 0.002414414 | 3.413723 | 6.151691 | 3.413723 | -824.3509 | -220.8841
196 | -961.2617 | -275.6374 | 0 | -0.002681936 | -0.0003819888 | 0 | -0.001531963 | -0.001531963 | 0.002299947 | 3.452453 | 6.044051 | 3.452453 | -829.6778 | -237.9063
197 | -956.3048 | -292.3717 | 0 | -0.002650692 | -0.0004659118 | 0 | -0.001558302 | -0.001558302 | 0.00218478 | 3.493148 | 5.941891 | 3.493148 | -835.1286 | -255.3244
198 | -951.0565 | -309.017 | 0 | -0.00261864 | -0.0005496928 | 0 | -0.001584166 | -0.001584166 | 0.002068947 | 3.535904 | 5.844878 | 3.535904 | -840.7112 | -273.1636
199 | -945.5186 | -325.5682 | 0 | -0.00258579 | -0.0006333064 | 0 | -0.001609548 | -0.001609548 | 0.001952484 | 3.580824 | 5.752707 | 3.580824 | -846.4339 | -291.4506
200 | -939.6926 | -342.0201 | 0 | -0.002552153 | -0.0007167271 | 0 | -0.00163444 | -0.00163444 | 0.001835426 | 3.628019 | 5.665096 | 3.628019 | -852.3057 | -310.2139
201 | -933.5804 | -358.3679 | 0 | -0.002517738 | -0.0007999295 | 0 | -0.001658834 | -0.001658834 | 0.001717809 | 3.67761 | 5.581788 | 3.67761 | -858.3362 | -329.4844
202 | -927.1839 | -374.6066 | 0 | -0.002482557 | -0.0008828882 | 0 | -0.001682722 | -0.001682722 | 0.001599668 | 3.729727 | 5.502547 | 3.729727 | -864.5358 | -349.2951
203 | -920.5049 | -390.7311 | 0 | -0.002446619 | -0.0009655779 | 0 | -0.001706098 | -0.001706098 | 0.001481041 | 3.784513 | 5.427155 | 3.784513 | -870.9155 | -369.6817
204 | -913.5455 | -406.7366 | 0 | -0.002409936 | -0.001047974 | 0 | -0.001728955 | -0.001728955 | 0.001361962 | 3.842119 | 5.355409 | 3.842119 | -877.4876 | -390.6826
205 | -906.3078 | -422.6183 | 0 | -0.002372518 | -0.00113005 | 0 | -0.001751284 | -0.001751284 | 0.001242468 | 3.902713 | 5.287125 | 3.902713 | -884.2649 | -412.3395
206 | -898.794 | -438.3711 | 0 | -0.002334379 | -0.001211782 | 0 | -0.00177308 | -0.00177308 | 0.001122596 | 3.966477 | 5.222132 | 3.966477 | -891.2615 | -434.6973
207 | -891.0065 | -453.9905 | 0 | -0.002295528 | -0.001293145 | 0 | -0.001794336 | -0.001794336 | 0.001002382 | 4.033608 | 5.160269 | 4.033608 | -898.4928 | -457.805
208 | -882.9476 | -469.4716 | 0 | -0.002255977 | -0.001374114 | 0 | -0.001815046 | -0.001815046 | 0.000881863 | 4.104323 | 5.101391 | 4.104323 | -905.9754 | -481.7157
209 | -874.6197 | -484.8096 | 0 | -0.00221574 | -0.001454665 | 0 | -0.001835203 | -0.001835203 | 0.0007610751 | 4.178856 | 5.045361 | 4.178856 | -913.7275 | -506.4874
210 | -866.0254 | -500 | 0 | -0.002174828 | -0.001534773 | 0 | -0.0018548 | -0.0018548 | 0.0006400553 | 4.257468 | 4.992052 | 4.257468 | -921.7688 | -532.1835
211 | -857.1673 | -515.0381 | 0 | -0.002133253 | -0.001614412 | 0 | -0.001873833 | -0.001873833 | 0.0005188405 | 4.340441 | 4.941348 | 4.340441 | -930.1211 | -558.8731
212 | -848.0481 | -529.9193 | 0 | -0.002091028 | -0.001693561 | 0 | -0.001892295 | -0.001892295 | 0.0003974677 | 4.428089 | 4.893138 | 4.428089 | -938.808 | -586.6324
213 | -838.6706 | -544.639 | 0 | -0.002048167 | -0.001772193 | 0 | -0.00191018 | -0.00191018 | 0.0002759738 | 4.520754 | 4.847323 | 4.520754 | -947.8559 | -615.5448
214 | -829.0376 | -559.1929 | 0 | -0.002004681 | -0.001850286 | 0 | -0.001927484 | -0.001927484 | 0.0001543959 | 4.618818 | 4.803807 | 4.618818 | -957.2935 | -645.7026
215 | -819.152 | -573.5764 | 0 | -0.001960585 | -0.001927814 | 0 | -0.0019442 | -0.0019442 | 3.277088e-05 | 4.722701 | 4.762504 | 4.722701 | -967.1526 | -677.2076
216 | -809.017 | -587.7853 | 0 | -0.001915892 | -0.002004756 | 0 | -0.001960324 | -0.001960324 | -8.886409e-05 | 4.618646 | 4.723331 | 4.618646 | -934.1408 | -678.693
217 | -798.6355 | -601.815 | 0 | -0.001870615 | -0.002081087 | 0 | -0.001975851 | -0.001975851 | -0.000210472 | 4.449241 | 4.686213 | 4.449241 | -888.3306 | -669.4051
218 | -788.0108 | -615.6615 | 0 | -0.001824768 | -0.002156784 | 0 | -0.001990776 | -0.001990776 | -0.0003320158 | 4.293086 | 4.65108 | 4.293086 | -845.7494 | -660.7718
219 | -777.146 | -629.3204 | 0 | -0.001778366 | -0.002231824 | 0 | -0.002005095 | -0.002005095 | -0.0004534584 | 4.14874 | 4.617865 | 4.14874 | -806.0442 | -652.7217
220 | -766.0444 | -642.7876 | 0 | -0.001731422 | -0.002306185 | 0 | -0.002018803 | -0.002018803 | -0.0005747629 | 4.014969 | 4.586509 | 4.014969 | -768.9111 | -645.193
221 | -754.7096 | -656.059 | 0 | -0.00168395 | -0.002379842 | 0 | -0.002031896 | -0.002031896 | -0.0006958924 | 3.890703 | 4.556955 | 3.890703 | -734.0876 | -638.1327
222 | -743.1448 | -669.1306 | 0 | -0.001635965 | -0.002452775 | 0 | -0.00204437 | -0.00204437 | -0.0008168098 | 3.775013 | 4.52915 | 3.775013 | -701.3454 | -631.4942
223 | -731.3537 | -681.9984 | 0 | -0.001587483 | -0.002524961 | 0 | -0.002056222 | -0.002056222 | -0.0009374785 | 3.66709 | 4.503045 | 3.66709 | -670.485 | -625.2373
224 | -719.3398 | -694.6584 | 0 | -0.001538516 | -0.002596378 | 0 | -0.002067447 | -0.002067447 | -0.001057862 | 3.566222 | 4.478596 | 3.566222 | -641.3314 | -619.3265
225 | -707.1068 | -707.1068 | 0 | -0.001489081 | -0.002667003 | 0 | -0.002078042 | -0.002078042 | -0.001177922 | 3.471784 | 4.455761 | 3.471784 | -613.7305 | -613.7305
226 | -694.6584 | -719.3398 | 0 | -0.001439192 | -0.002736817 | 0 | -0.002088004 | -0.002088004 | -0.001297624 | 3.383222 | 4.434502 | 3.383222 | -587.5459 | -608.4216
227 | -681.9984 | -731.3537 | 0 | -0.001388865 | -0.002805796 | 0 | -0.002097331 | -0.002097331 | -0.001416931 | 3.300047 | 4.414783 | 3.300047 | -562.6566 | -603.3754
228 | -669.1306 | -743.1448 | 0 | -0.001338115 | -0.002873921 | 0 | -0.002106018 | -0.002106018 | -0.001535806 | 3.221821 | 4.396572 | 3.221821 | -538.9547 | -598.5699
229 | -656.059 | -754.7096 | 0 | -0.001286957 | -0.002941171 | 0 | -0.002114064 | -0.002114064 | -0.001654214 | 3.148154 | 4.379839 | 3.148154 | -516.3437 | -593.9855
230 | -642.7876 | -766.0444 | 0 | -0.001235407 | -0.003007524 | 0 | -0.002121466 | -0.002121466 | -0.001772117 | 3.078698 | 4.364557 | 3.078698 | -494.7372 | -589.6048
231 | -629.3204 | -777.146 | 0 | -0.001183481 | -0.003072962 | 0 | -0.002128222 | -0.002128222 | -0.001889481 | 3.013138 | 4.350703 | 3.013138 | -474.0573 | -585.412
232 | -615.6615 | -788.0108 | 0 | -0.001131194 | -0.003137464 | 0 | -0.002134329 | -0.002134329 | -0.002006269 | 2.951193 | 4.338253 | 2.951193 | -454.2339 | -581.3929
233 | -601.815 | -798.6355 | 0 | -0.001078563 | -0.003201009 | 0 | -0.002139786 | -0.002139786 | -0.002122446 | 2.892606 | 4.327189 | 2.892606 | -435.2035 | -577.5345
234 | -587.7853 | -809.017 | 0 | -0.001025604 | -0.00326358 | 0 | -0.002144592 | -0.002144592 | -0.002237976 | 2.837148 | 4.317493 | 2.837148 | -416.9084 | -573.8252
235 | -573.5764 | -819.152 | 0 | -0.0009723314 | -0.003325157 | 0 | -0.002148744 | -0.002148744 | -0.002352825 | 2.784608 | 4.30915 | 2.784608 | -399.2965 | -570.2544
236 | -559.1929 | -829.0376 | 0 | -0.0009187631 | -0.00338572 | 0 | -0.002152242 | -0.002152242 | -0.002466957 | 2.734797 | 4.302147 | 2.734797 | -382.3198 | -566.8125
237 | -544.639 | -838.6706 | 0 | -0.0008649149 | -0.003445253 | 0 | -0.002155084 | -0.002155084 | -0.002580338 | 2.687541 | 4.296473 | 2.687541 | -365.935 | -563.4905
238 | -529.9193 | -848.0481 | 0 | -0.0008108032 | -0.003503736 | 0 | -0.002157269 | -0.002157269 | -0.002692932 | 2.642682 | 4.29212 | 2.642682 | -350.102 | -560.2804
239 | -515.0381 | -857.1673 | 0 | -0.0007564446 | -0.003561151 | 0 | -0.002158798 | -0.002158798 | -0.002804707 | 2.600075 | 4.289081 | 2.600075 | -334.7844 | -557.1747
240 | -500 | -866.0254 | 0 | -0.0007018556 | -0.003617482 | 0 | -0.002159669 | -0.002159669 | -0.002915627 | 2.559587 | 4.287351 | 2.559587 | -319.9483 | -554.1668
241 | -484.8096 | -874.6197 | 0 | -0.0006470527 | -0.003672711 | 0 | -0.002159882 | -0.002159882 | -0.003025659 | 2.521096 | 4.286928 | 2.521096 | -305.563 | -551.2502
242 | -469.4716 | -882.9476 | 0 | -0.0005920528 | -0.003726821 | 0 | -0.002159437 | -0.002159437 | -0.003134769 | 2.484492 | 4.287811 | 2.484492 | -291.5996 | -548.4191
243 | -453.9905 | -891.0065 | 0 | -0.0005368725 | -0.003779797 | 0 | -0.002158335 | -0.002158335 | -0.003242924 | 2.449671 | 4.290002 | 2.449671 | -278.0319 | -545.6683
244 | -438.3711 | -898.794 | 0 | -0.0004815287 | -0.00383162 | 0 | -0.002156574 | -0.002156574 | -0.003350092 | 2.416539 | 4.293503 | 2.416539 | -264.8352 | -542.9927
245 | -422.6183 | -906.3078 | 0 | -0.0004260382 | -0.003882277 | 0 | -0.002154157 | -0.002154157 | -0.003456239 | 2.385008 | 4.298321 | 2.385008 | -251.9869 | -540.3877
246 | -406.7366 | -913.5455 | 0 | -0.0003704179 | -0.003931751 | 0 | -0.002151084 | -0.002151084 | -0.003561333 | 2.354997 | 4.304461 | 2.354997 | -239.4659 | -537.8491
247 | -390.7311 | -920.5049 | 0 | -0.0003146848 | -0.003980027 | 0 | -0.002147356 | -0.002147356 | -0.003665342 | 2.326431 | 4.311935 | 2.326431 | -227.2523 | -535.3728
248 | -374.6066 | -927.1839 | 0 | -0.0002588558 | -0.004027091 | 0 | -0.002142973 | -0.002142973 | -0.003768235 | 2.299243 | 4.320753 | 2.299243 | -215.3279 | -532.9552
249 | -358.3679 | -933.5804 | 0 | -0.000202948 | -0.004072928 | 0 | -0.002137938 | -0.002137938 | -0.00386998 | 2.273367 | 4.33093 | 2.273367 | -203.6754 | -530.5927
250 | -342.0201 | -939.6926 | 0 | -0.0001469784 | -0.004117525 | 0 | -0.002132252 | -0.002132252 | -0.003970546 | 2.248744 | 4.34248 | 2.248744 | -192.2789 | -528.2821
251 | -325.5682 | -945.5186 | 0 | -9.096395e-05 | -0.004160867 | 0 | -0.002125915 | -0.002125915 | -0.004069903 | 2.22532 | 4.355422 | 2.22532 | -181.1233 | -526.0203
252 | -309.017 | -951.0565 | 0 | -3.492184e-05 | -0.004202942 | 0 | -0.002118932 | -0.002118932 | -0.00416802 | 2.203042 | 4.369777 | 2.203042 | -170.1944 | -523.8045
253 | -292.3717 | -956.3048 | 0 | 2.113092e-05 | -0.004243737 | 0 | -0.002111303 | -0.002111303 | -0.004264867 | 2.181865 | 4.385567 | 2.181865 | -159.4789 | -521.6319
254 | -275.6374 | -961.2617 | 0 | 7.717723e-05 | -0.004283239 | 0 | -0.002103031 | -0.002103031 | -0.004360416 | 2.161743 | 4.402817 | 2.161743 | -148.9643 | -519.5001
255 | -258.819 | -965.9258 | 0 | 0.0001332 | -0.004321436 | 0 | -0.002094118 | -0.002094118 | -0.004454636 | 2.142635 | 4.421556 | 2.142635 | -138.6387 | -517.4066
256 | -241.9219 | -970.2957 | 0 | 0.0001891823 | -0.004358317 | 0 | -0.002084567 | -0.002084567 | -0.004547499 | 2.124504 | 4.441814 | 2.124504 | -128.491 | -515.3492
257 | -224.9511 | -974.3701 | 0 | 0.0002451069 | -0.00439387 | 0 | -0.002074382 | -0.002074382 | -0.004638977 | 2.107313 | 4.463624 | 2.107313 | -118.5106 | -513.3257
258 | -207.9117 | -978.1476 | 0 | 0.0003009568 | -0.004428085 | 0 | -0.002063564 | -0.002063564 | -0.004729042 | 2.09103 | 4.487023 | 2.09103 | -108.6874 | -511.334
259 | -190.809 | -981.6272 | 0 | 0.0003567151 | -0.004460951 | 0 | -0.002052118 | -0.002052118 | -0.004817666 | 2.075625 | 4.51205 | 2.075625 | -99.01196 | -509.3724
260 | -173.6482 | -984.8078 | 0 | 0.0004123647 | -0.004492458 | 0 | -0.002040047 | -0.002040047 | -0.004904823 | 2.061067 | 4.538749 | 2.061067 | -89.47515 | -507.4388
261 | -156.4345 | -987.6883 | 0 | 0.0004678887 | -0.004522597 | 0 | -0.002027354 | -0.002027354 | -0.004990486 | 2.047332 | 4.567164 | 2.047332 | -80.06834 | -505.5316
262 | -139.1731 | -990.2681 | 0 | 0.0005232702 | -0.004551358 | 0 | -0.002014044 | -0.002014044 | -0.005074628 | 2.034395 | 4.597347 | 2.034395 | -70.78326 | -503.6491
263 | -121.8693 | -992.5462 | 0 | 0.0005784923 | -0.004578733 | 0 | -0.00200012 | -0.00200012 | -0.005157225 | 2.022232 | 4.629351 | 2.022232 | -61.61202 | -501.7896
264 | -104.5285 | -994.5219 | 0 | 0.0006335381 | -0.004604713 | 0 | -0.001985587 | -0.001985587 | -0.005238251 | 2.010822 | 4.663234 | 2.010822 | -52.54704 | -499.9517
265 | -87.15574 | -996.1947 | 0 | 0.000688391 | -0.00462929 | 0 | -0.00197045 | -0.00197045 | -0.005317681 | 2.000147 | 4.699059 | 2.000147 | -43.58107 | -498.1339
266 | -69.75647 | -997.5641 | 0 | 0.0007430342 | -0.004652457 | 0 | -0.001954712 | -0.001954712 | -0.005395492 | 1.990187 | 4.736893 | 1.990187 | -34.7071 | -496.3347
267 | -52.33596 | -998.6295 | 0 | 0.0007974511 | -0.004674208 | 0 | -0.001938378 | -0.001938378 | -0.005471659 | 1.980926 | 4.776807 | 1.980926 | -25.91841 | -494.5528
268 | -34.8995 | -999.3908 | 0 | 0.000851625 | -0.004694534 | 0 | -0.001921454 | -0.001921454 | -0.005546159 | 1.972349 | 4.818881 | 1.972349 | -17.2085 | -492.7869
269 | -17.45241 | -999.8477 | 0 | 0.0009055396 | -0.00471343 | 0 | -0.001903945 | -0.001903945 | -0.00561897 | 1.964442 | 4.863196 | 1.964442 | -8.571059 | -491.0357
270 | -1.837723e-13 | -1000 | 0 | 0.0009591783 | -0.004730891 | 0 | -0.001885856 | -0.001885856 | -0.005690069 | 1.957192 | 4.909844 | 1.957192 | -8.991939e-14 | -489.2979
271 | 17.45241 | -999.8477 | 0 | 0.001012525 | -0.00474691 | 0 | -0.001867193 | -0.001867193 | -0.005759435 | 1.950587 | 4.95892 | 1.950587 | 8.510608 | -487.5724
272 | 34.8995 | -999.3908 | 0 | 0.001065563 | -0.004761483 | 0 | -0.00184796 | -0.00184796 | -0.005827046 | 1.944616 | 5.010529 | 1.944616 | 16.96653 | -485.858
273 | 52.33596 | -998.6295 | 0 | 0.001118276 | -0.004774607 | 0 | -0.001828165 | -0.001828165 | -0.005892883 | 1.939272 | 5.064783 | 1.939272 | 25.37341 | -484.1535
274 | 69.75647 | -997.5641 | 0 | 0.001170649 | -0.004786275 | 0 | -0.001807813 | -0.001807813 | -0.005956925 | 1.934544 | 5.121802 | 1.934544 | 33.73674 | -482.4578
275 | 87.15574 | -996.1947 | 0 | 0.001222666 | -0.004796486 | 0 | -0.00178691 | -0.00178691 | -0.006019152 | 1.930426 | 5.181715 | 1.930426 | 42.06192 | -480.7699
276 | 104.5285 | -994.5219 | 0 | 0.001274309 | -0.004805236 | 0 | -0.001765463 | -0.001765463 | -0.006079545 | 1.926911 | 5.244663 | 1.926911 | 50.35425 | -479.0887
277 | 121.8693 | -992.5462 | 0 | 0.001325565 | -0.004812522 | 0 | -0.001743478 | -0.001743478 | -0.006138087 | 1.923993 | 5.310797 | 1.923993 | 58.61895 | -477.413
278 | 139.1731 | -990.2681 | 0 | 0.001376417 | -0.004818342 | 0 | -0.001720962 | -0.001720962 | -0.006194759 | 1.921669 | 5.38028 | 1.921669 | 66.86117 | -475.7419
279 | 156.4345 | -987.6883 | 0 | 0.00142685 | -0.004822694 | 0 | -0.001697922 | -0.001697922 | -0.006249544 | 1.919935 | 5.453289 | 1.919935 | 75.086 | -474.0744
280 | 173.6482 | -984.8078 | 0 | 0.001476848 | -0.004825577 | 0 | -0.001674365 | -0.001674365 | -0.006302425 | 1.918788 | 5.530013 | 1.918788 | 83.29851 | -472.4093
281 | 190.809 | -981.6272 | 0 | 0.001526396 | -0.004826991 | 0 | -0.001650297 | -0.001650297 | -0.006353386 | 1.918226 | 5.610661 | 1.918226 | 91.5037 | -470.7457
282 | 207.9117 | -978.1476 | 0 | 0.001575479 | -0.004826934 | 0 | -0.001625727 | -0.001625727 | -0.006402413 | 1.918249 | 5.695457 | 1.918249 | 99.70658 | -469.0826
283 | 224.9511 | -974.3701 | 0 | 0.001624082 | -0.004825406 | 0 | -0.001600662 | -0.001600662 | -0.006449489 | 1.918856 | 5.784644 | 1.918856 | 107.9122 | -467.4189
284 | 241.9219 | -970.2957 | 0 | 0.001672191 | -0.004822409 | 0 | -0.001575109 | -0.001575109 | -0.0064946 | 1.920048 | 5.878488 | 1.920048 | 116.1254 | -465.7537
285 | 258.819 | -965.9258 | 0 | 0.00171979 | -0.004817943 | 0 | -0.001549076 | -0.001549076 | -0.006537733 | 1.921828 | 5.977277 | 1.921828 | 124.3514 | -464.0859
286 | 275.6374 | -961.2617 | 0 | 0.001766865 | -0.004812009 | 0 | -0.001522572 | -0.001522572 | -0.006578875 | 1.924198 | 6.081328 | 1.924198 | 132.5952 | -462.4145
287 | 292.3717 | -956.3048 | 0 | 0.001813403 | -0.00480461 | 0 | -0.001495604 | -0.001495604 | -0.006618012 | 1.927162 | 6.190985 | 1.927162 | 140.8619 | -460.7384
288 | 309.017 | -951.0565 | 0 | 0.001859387 | -0.004795747 | 0 | -0.00146818 | -0.00146818 | -0.006655134 | 1.930723 | 6.306625 | 1.930723 | 149.1566 | -459.0567
289 | 325.5682 | -945.5186 | 0 | 0.001904806 | -0.004785423 | 0 | -0.001440309 | -0.001440309 | -0.006690229 | 1.934888 | 6.428664 | 1.934888 | 157.4845 | -457.3682
290 | 342.0201 | -939.6926 | 0 | 0.001949644 | -0.004773641 | 0 | -0.001411999 | -0.001411999 | -0.006723285 | 1.939664 | 6.557555 | 1.939664 | 165.851 | -455.6719
291 | 358.3679 | -933.5804 | 0 | 0.001993888 | -0.004760406 | 0 | -0.001383259 | -0.001383259 | -0.006754294 | 1.945057 | 6.693802 | 1.945057 | 174.2615 | -453.9667
292 | 374.6066 | -927.1839 | 0 | 0.002037525 | -0.00474572 | 0 | -0.001354097 | -0.001354097 | -0.006783245 | 1.951076 | 6.837957 | 1.951076 | 182.7215 | -452.2515
293 | 390.7311 | -920.5049 | 0 | 0.002080541 | -0.004729589 | 0 | -0.001324524 | -0.001324524 | -0.00681013 | 1.95773 | 6.990634 | 1.95773 | 191.2366 | -450.5251
294 | 406.7366 | -913.5455 | 0 | 0.002122924 | -0.004712017 | 0 | -0.001294546 | -0.001294546 | -0.00683494 | 1.965031 | 7.152513 | 1.965031 | 199.8125 | -448.7863
295 | 422.6183 | -906.3078 | 0 | 0.00216466 | -0.004693009 | 0 | -0.001264175 | -0.001264175 | -0.006857669 | 1.97299 | 7.324351 | 1.97299 | 208.4554 | -447.034
296 | 438.3711 | -898.794 | 0 | 0.002205736 | -0.004672572 | 0 | -0.001233418 | -0.001233418 | -0.006878308 | 1.981619 | 7.506992 | 1.981619 | 217.1712 | -445.2669
297 | 453.9905 | -891.0065 | 0 | 0.002246141 | -0.004650712 | 0 | -0.001202286 | -0.001202286 | -0.006896853 | 1.990934 | 7.70138 | 1.990934 | 225.9662 | -443.4837
298 | 469.4716 | -882.9476 | 0 | 0.002285861 | -0.004627435 | 0 | -0.001170787 | -0.001170787 | -0.006913296 | 2.000948 | 7.908576 | 2.000948 | 234.8471 | -441.6831
299 | 484.8096 | -874.6197 | 0 | 0.002324885 | -0.004602749 | 0 | -0.001138932 | -0.001138932 | -0.006927634 | 2.01168 | 8.129774 | 2.01168 | 243.8205 | -439.8638
300 | 500 | -866.0254 | 0 | 0.002363201 | -0.004576661 | 0 | -0.00110673 | -0.00110673 | -0.006939862 | 2.023147 | 8.366324 | 2.023147 | 252.8934 | -438.0243
301 | 515.0381 | -857.1673 | 0 | 0.002400797 | -0.004549178 | 0 | -0.00107419 | -0.00107419 | -0.006949975 | 2.03537 | 8.619756 | 2.03537 | 262.0732 | -436.1631
302 | 529.9193 | -848.0481 | 0 | 0.002437662 | -0.00452031 | 0 | -0.001041324 | -0.001041324 | -0.006957972 | 2.048368 | 8.891814 | 2.048368 | 271.3675 | -434.2787
303 | 544.639 | -838.6706 | 0 | 0.002473784 | -0.004490065 | 0 | -0.00100814 | -0.00100814 | -0.006963849 | 2.062166 | 9.184495 | 2.062166 | 280.784 | -432.3695
304 | 559.1929 | -829.0376 | 0 | 0.002509153 | -0.004458452 | 0 | -0.0009746495 | -0.0009746495 | -0.006967604 | 2.076788 | 9.500092 | 2.076788 | 290.3313 | -430.4338
305 | 573.5764 | -819.152 | 0 | 0.002543757 | -0.004425481 | 0 | -0.0009408618 | -0.0009408618 | -0.006969238 | 2.092261 | 9.841253 | 2.092261 | 300.0179 | -428.4699
306 | 587.7853 | -809.017 | 0 | 0.002577587 | -0.004391162 | 0 | -0.0009067875 | -0.0009067875 | -0.006968748 | 2.108613 | 10.21106 | 2.108613 | 309.8529 | -426.4759
307 | 601.815 | -798.6355 | 0 | 0.002610631 | -0.004355505 | 0 | -0.0008724371 | -0.0008724371 | -0.006966136 | 2.125875 | 10.6131 | 2.125875 | 319.8459 | -424.4498
308 | 615.6615 | -788.0108 | 0 | 0.00264288 | -0.004318522 | 0 | -0.0008378208 | -0.0008378208 | -0.006961402 | 2.144081 | 11.0516 | 2.144081 | 330.007 | -422.3897
309 | 629.3204 | -777.146 | 0 | 0.002674324 | -0.004280223 | 0 | -0.0008029494 | -0.0008029494 | -0.006954547 | 2.163266 | 11.53156 | 2.163266 | 340.3468 | -420.2933
310 | 642.7876 | -766.0444 | 0 | 0.002704954 | -0.00424062 | 0 | -0.0007678333 | -0.0007678333 | -0.006945574 | 2.183468 | 12.05894 | 2.183468 | 350.8766 | -418.1584
311 | 656.059 | -754.7096 | 0 | 0.002734759 | -0.004199726 | 0 | -0.0007324834 | -0.0007324834 | -0.006934485 | 2.204729 | 12.64091 | 2.204729 | 361.6082 | -415.9826
312 | 669.1306 | -743.1448 | 0 | 0.002763732 | -0.004157552 | 0 | -0.0006969104 | -0.0006969104 | -0.006921284 | 2.227094 | 13.28615 | 2.227094 | 372.5542 | -413.7633
313 | 681.9984 | -731.3537 | 0 | 0.002791862 | -0.004114112 | 0 | -0.0006611251 | -0.0006611251 | -0.006905975 | 2.250609 | 14.00531 | 2.250609 | 383.728 | -411.4979
314 | 694.6584 | -719.3398 | 0 | 0.002819142 | -0.004069419 | 0 | -0.0006251384 | -0.0006251384 | -0.006888561 | 2.275327 | 14.81154 | 2.275327 | 395.1437 | -409.1833
315 | 707.1068 | -707.1068 | 0 | 0.002845564 | -0.004023486 | 0 | -0.0005889612 | -0.0005889612 | -0.00686905 | 2.301303 | 15.72134 | 2.301303 | 406.8167 | -406.8167
316 | 719.3398 | -694.6584 | 0 | 0.002871118 | -0.003976328 | 0 | -0.0005526047 | -0.0005526047 | -0.006847446 | 2.328596 | 16.75567 | 2.328596 | 418.7629 | -404.3946
317 | 731.3537 | -681.9984 | 0 | 0.002895799 | -0.003927958 | 0 | -0.0005160798 | -0.0005160798 | -0.006823757 | 2.35727 | 17.94153 | 2.35727 | 430.9996 | -401.9136
318 | 743.1448 | -669.1306 | 0 | 0.002919597 | -0.003878392 | 0 | -0.0004793977 | -0.0004793977 | -0.006797989 | 2.387396 | 19.31436 | 2.387396 | 443.5453 | -399.37
319 | 754.7096 | -656.059 | 0 | 0.002942505 | -0.003827645 | 0 | -0.0004425697 | -0.0004425697 | -0.00677015 | 2.419049 | 20.92159 | 2.419049 | 456.4198 | -396.7597
320 | 766.0444 | -642.7876 | 0 | 0.002964518 | -0.003775731 | 0 | -0.0004056067 | -0.0004056067 | -0.006740249 | 2.452309 | 22.82817 | 2.452309 | 469.6444 | -394.0785
321 | 777.146 | -629.3204 | 0 | 0.002985627 | -0.003722667 | 0 | -0.0003685203 | -0.0003685203 | -0.006708294 | 2.487265 | 25.12551 | 2.487265 | 483.2419 | -391.3216
322 | 788.0108 | -615.6615 | 0 | 0.003005827 | -0.00366847 | 0 | -0.0003313216 | -0.0003313216 | -0.006674297 | 2.524011 | 27.94644 | 2.524011 | 497.237 | -388.4841
323 | 798.6355 | -601.815 | 0 | 0.003025111 | -0.003613155 | 0 | -0.0002940219 | -0.0002940219 | -0.006638266 | 2.562652 | 31.49173 | 2.562652 | 511.6563 | -385.5607
324 | 809.017 | -587.7853 | 0 | 0.003043474 | -0.003556739 | 0 | -0.0002566327 | -0.0002566327 | -0.006600213 | 2.6033 | 36.07981 | 2.6033 | 526.5285 | -382.5453
325 | 819.152 | -573.5764 | 0 | 0.003060909 | -0.00349924 | 0 | -0.0002191654 | -0.0002191654 | -0.00656015 | 2.646077 | 42.24782 | 2.646077 | 541.8849 | -379.4319
326 | 829.0376 | -559.1929 | 0 | 0.003077413 | -0.003440675 | 0 | -0.0001816312 | -0.0001816312 | -0.006518088 | 2.691117 | 50.97835 | 2.691117 | 557.7593 | -376.2134
327 | 838.6706 | -544.639 | 0 | 0.003092979 | -0.003381062 | 0 | -0.0001440418 | -0.0001440418 | -0.006474041 | 2.738565 | 64.28177 | 2.738565 | 574.1885 | -372.8824
328 | 848.0481 | -529.9193 | 0 | 0.003107603 | -0.003320419 | 0 | -0.0001064084 | -0.0001064084 | -0.006428022 | 2.788581 | 87.01623 | 2.788581 | 591.2128 | -369.4307
329 | 857.1673 | -515.0381 | 0 | 0.00312128 | -0.003258765 | 0 | -6.874267e-05 | -6.874267e-05 | -0.006380045 | 2.84134 | 134.6945 | 2.84134 | 608.8759 | -365.8496
330 | 866.0254 | -500 | 0 | 0.003134006 | -0.003196118 | 0 | -3.105598e-05 | -3.105598e-05 | -0.006330124 | 2.897033 | 298.1474 | 2.897033 | 627.226 | -362.1291
331 | 874.6197 | -484.8096 | 0 | 0.003145778 | -0.003132497 | 0 | 6.640167e-06 | 6.640167e-06 | -0.006278275 | 2.955871 | 1000 | 2.955871 | 646.3158 | -358.2587
332 | 882.9476 | -469.4716 | 0 | 0.003156591 | -0.003067923 | 0 | 4.433429e-05 | 4.433429e-05 | -0.006224514 | 3.018087 | 424.6636 | 3.018087 | 666.2033 | -354.2266
333 | 891.0065 | -453.9905 | 0 | 0.003166443 | -0.003002413 | 0 | 8.201492e-05 | 8.201492e-05 | -0.006168857 | 3.083939 | 229.5578 | 3.083939 | 686.9524 | -350.0197
334 | 898.794 | -438.3711 | 0 | 0.003175331 | -0.00293599 | 0 | 0.0001196706 | 0.0001196706 | -0.00611132 | 3.15371 | 157.3249 | 3.15371 | 708.6339 | -345.6238
335 | 906.3078 | -422.6183 | 0 | 0.003183251 | -0.002868671 | 0 | 0.0001572897 | 0.0001572897 | -0.006051922 | 3.227717 | 119.6973 | 3.227717 | 731.3262 | -341.023
336 | 913.5455 | -406.7366 | 0 | 0.003190202 | -0.00280048 | 0 | 0.000194861 | 0.000194861 | -0.005990681 | 3.306312 | 96.6184 | 3.306312 | 755.1166 | -336.1996
337 | 920.5049 | -390.7311 | 0 | 0.00319618 | -0.002731434 | 0 | 0.0002323729 | 0.0002323729 | -0.005927615 | 3.389889 | 81.02131 | 3.389889 | 780.1023 | -331.1338
338 | 927.1839 | -374.6066 | 0 | 0.003201186 | -0.002661557 | 0 | 0.0002698141 | 0.0002698141 | -0.005862743 | 3.478888 | 69.77828 | 3.478888 | 806.3921 | -325.8036
339 | 933.5804 | -358.3679 | 0 | 0.003205216 | -0.00259087 | 0 | 0.000307173 | 0.000307173 | -0.005796085 | 3.573804 | 61.29171 | 3.573804 | 834.1083 | -320.1842
340 | 939.6926 | -342.0201 | 0 | 0.003208269 | -0.002519393 | 0 | 0.0003444384 | 0.0003444384 | -0.005727662 | 3.675195 | 54.66046 | 3.675195 | 863.3884 | -314.2477
341 | 945.5186 | -325.5682 | 0 | 0.003210346 | -0.002447148 | 0 | 0.0003815989 | 0.0003815989 | -0.005657494 | 3.783694 | 49.33757 | 3.783694 | 894.3882 | -307.9625
342 | 951.0565 | -309.017 | 0 | 0.003211444 | -0.002374158 | 0 | 0.0004186431 | 0.0004186431 | -0.005585603 | 3.900018 | 44.97187 | 3.900018 | 927.2843 | -301.2929
343 | 956.3048 | -292.3717 | 0 | 0.003211565 | -0.002300445 | 0 | 0.0004555598 | 0.0004555598 | -0.00551201 | 4.024986 | 41.32753 | 4.024986 | 962.2782 | -294.198
344 | 961.2617 | -275.6374 | 0 | 0.003210707 | -0.002226032 | 0 | 0.0004923377 | 0.0004923377 | -0.005436738 | 4.159536 | 38.24034 | 4.159536 | 999.6008 | -286.6309
345 | 965.9258 | -258.819 | 0 | 0.003208871 | -0.00215094 | 0 | 0.0005289657 | 0.0005289657 | -0.005359811 | 4.304751 | 35.59241 | 4.304751 | 1039.518 | -278.5379
346 | 970.2957 | -241.9219 | 0 | 0.003206058 | -0.002075193 | 0 | 0.0005654325 | 0.0005654325 | -0.00528125 | 4.461879 | 33.29692 | 4.461879 | 1082.336 | -269.8566
347 | 974.3701 | -224.9511 | 0 | 0.003202268 | -0.001998813 | 0 | 0.0006017271 | 0.0006017271 | -0.005201081 | 4.632378 | 31.28854 | 4.632378 | 1128.413 | -260.5146
348 | 978.1476 | -207.9117 | 0 | 0.003197502 | -0.001921825 | 0 | 0.0006378384 | 0.0006378384 | -0.005119328 | 4.81795 | 29.51713 | 4.81795 | 1178.167 | -250.427
349 | 981.6272 | -190.809 | 0 | 0.003191763 | -0.001844252 | 0 | 0.0006737554 | 0.0006737554 | -0.005036015 | 4.934825 | 27.94361 | 4.934825 | 1211.04 | -235.4023
350 | 984.8078 | -173.6482 | 0 | 0.003185051 | -0.001766117 | 0 | 0.0007094672 | 0.0007094672 | -0.004951168 | 5.019392 | 26.53704 | 5.019392 | 1235.784 | -217.9021
351 | 987.6883 | -156.4345 | 0 | 0.003177369 | -0.001687444 | 0 | 0.0007449629 | 0.0007449629 | -0.004864813 | 5.108491 | 25.27262 | 5.108491 | 1261.399 | -199.786
352 | 990.2681 | -139.1731 | 0 | 0.00316872 | -0.001608256 | 0 | 0.0007802316 | 0.0007802316 | -0.004776976 | 5.202424 | 24.13022 | 5.202424 | 1287.948 | -181.0094
353 | 992.5462 | -121.8693 | 0 | 0.003159105 | -0.001528579 | 0 | 0.0008152627 | 0.0008152627 | -0.004687684 | 5.30152 | 23.09337 | 5.30152 | 1315.501 | -161.5232
354 | 994.5219 | -104.5285 | 0 | 0.003148527 | -0.001448437 | 0 | 0.0008500454 | 0.0008500454 | -0.004596964 | 5.406145 | 22.14842 | 5.406145 | 1344.132 | -141.274
355 | 996.1947 | -87.15574 | 0 | 0.003136991 | -0.001367853 | 0 | 0.0008845692 | 0.0008845692 | -0.004504844 | 5.516696 | 21.28399 | 5.516696 | 1373.926 | -120.2029
356 | 997.5641 | -69.75647 | 0 | 0.003124499 | -0.001286852 | 0 | 0.0009188236 | 0.0009188236 | -0.004411351 | 5.633614 | 20.49051 | 5.633614 | 1404.973 | -98.24527
357 | 998.6295 | -52.33596 | 0 | 0.003111056 | -0.001205459 | 0 | 0.0009527981 | 0.0009527981 | -0.004316515 | 5.757388 | 19.75986 | 5.757388 | 1437.374 | -75.3296
358 | 999.3908 | -34.8995 | 0 | 0.003096664 | -0.0011237 | 0 | 0.0009864823 | 0.0009864823 | -0.004220364 | 5.888556 | 19.08515 | 5.888556 | 1471.242 | -51.37691
359 | 999.8477 | -17.45241 | 0 | 0.00308133 | -0.001041598 | 0 | 0.001019866 | 0.001019866 | -0.004122927 | 6.02772 | 18.46042 | 6.02772 | 1506.7 | -26.29955
360 | 1000 | -2.450297e-13 | 0 | 0.003065057 | -0.0009591783 | 0 | 0.001052939 | 0.001052939 | -0.004024235 | 6.142516 | 17.88058 | 6.142516 | 1535.629 | -3.762747e-13
Note on A12: Use an allowable tension strain value corrected with data from plain tension strength tests on multiangular laminates, instead of ε1t=F1t/E1 (which might not be conservative)
Note on C12: For bi-axial fabrics (E1=E2) use directly 0.3 instead of the Poisson's ratio of the material (i.e. treat the ply as a cross-ply 0/90 sublaminate of UD tape)

## method
Theoretical manual of ANCOsheet
References
"MECHANICS OF COMPOSITE MATERIALS", 2nd Edition, by R. M. Jones
CMH-17 "COMPOSITE MATERIALS HANDBOOK", Edition 2012, by the FAA/SAE
"Composite Materials Design and Testing. Unlocking mystery with invariants", by S. W. Tsai and J. D. Melo
TAE-T-MM-160016 Is. A "GUÍA PARA LA REALIZACIÓN DE HOJAS DE CÁLCULO CON MICROSOFT EXCEL"
Developer's remarks
This MS Excel book has been developed according to rules and recommendations of report TAE-T-MM-160016.
Please report any issue found using this spreadsheet to any member of Stress Methods and Optimization team
(inlcuding the author of the "Model" pointed in the "cover" sheet).
Acronyms, symbols and definitions
E1, E2, G12, ν12 : Elastic moduli and Poisson's ratio of the orthotropic lamina
[Q] : Reduced stiffness matrix for plane stress (Qij the scalar terms of that matrix)
W0, W45, W90 : relative weights (percentages) of plies at each direction in the laminate
t : Thickness of the composite laminate
Ex, Ey, Gxy, νxy : Elastic moduli and Poisson's ratio of the composite laminate
Description of analysis method
1. Elastic moduli of the laminate
From Jones' page 72, relationships between reduced stiffness of the lamina (0º material direction) and the engineering
constants (elastic moduli) are:
ν12 / E1 = ν21 / E2 | ν12 = Q12 / Q22
Q11 = E1 / (1 - ν12·ν21) | (1 - ν12 ν21) = Q12^2 / (Q11·Q22)
Q22 = E2 / (1 - ν12·ν21) | E1 = Q12^2 / Q22
Q12 = ν12·E2 / (1 - ν12·ν21) = ν21·E1 / (1 - ν12·ν21) | E2 = Q12^2 / Q11
Q66 = G12 | G12 = Q66
From Jones' page 77, reduced stiffness for the plies-pairs at +45º/-45º...
Q'11 = Q'22 = 0.25 · [Q11 + 2·(Q12 + 2·Q66) + Q22 ]
Q'12 = 0.25 · (Q11 + Q22 - 4·Q66) + 0.5 · Q12
Q'66 = 0.25 · (Q11 + Q22 - 2·Q12 - 2·Q66) + 0.5 · Q66
Q'16 = Q'26 = 0 (provided +45º and -45º plies come in pairs)
Plies at 90º have the same stiffness matrix as 0º plies but interchanging Q11 and Q22 terms
Then the reduced stiffness matrix for the laminate can be obtained weighting previous matrices by the respective weights
within the laminate of the plies at 0º, ±45º and 90º directions.
Finally, the apparent elastic moduli of the laminate is derived form the resulting [Q] (equal to [A]/t) using expressions above
(as Ei = f(Qij) ).
2. Strength of the laminate
The mid-plane strain is obtained using the Classical Lamination Theory from the applied loads (in-plane forces per unit width)
modifying slightly the known expression [N] = [A] · [ε] as :
[σx, σy, τxy] = [Q] · [εx, εy, γxy]
Strains εx, εy, γxy are obtained, representative of 0º and 90º plies. The strain levels at 45º plies can be obtained from values
of εx, εy, γxy and the appropriate transformation equations (See Jones' 2.73).
The selected failure criterion for the laminate is the Maximum Truncated Strain criterion proposed by Hart-Smith and suggested
by the CMH-17 Vol. 3 Chpt. 8. Its simplicity is consistent with the design of this spreadsheet. However, it is strongly
recommended that the allowable strain values used for the analysis do not rely exclusively on the tests results for the
uni-directional laminate.
For plies at 0º/90º and for plies at +45º/-45º it must be checked that:
ε1c < ε1 < ε1t
ε1c < ε2 < ε1t
¦ε1 - ε2¦ < (1+ν12)·max(ε1t, ε1c)
Material allowable values to be use in expressions above:
- Tension allowable strain ε1t shall be preferably corrected with tests results available from plain strength tests in multi-angular
laminates, e.g. in the quasi-isotropic (45/-45/90/0)nS
- Compression allowable strain ε1c obtained from the longitudinal compression test in the UD laminate as F1c/E1
- For bi-axial fabric materials (E1=E2), instead of the Poisson's ratio of the material ν12, use directly a value of 0.3 (i.e. treat the
fabric ply as a cross-ply 0/90 sublaminate made of a fictitious UD tape material with the same allowable strains)