## Teoria
Stress_Method_Manual | Lugs and Pins

## MATERIAL
Code | Specification | Mat | Type | Treat | thick1 | thick2 | Basis | Dir | Ftu | Fty | Fcy | Fsu | Fbru (e/D=1.5) | Fbru (e/D=2.0) | Fbry (e/D=1.5) | Fbry (e/D=2.0) | e | Et | Ec | G | nu | alfa
2024_Sheet_T3_0,53-3,251_A_L |  | 2024 | Sheet | T3 | 0.53 | 3.251 | A | L | 441.3 | 324.1 | 268.9 | 268.9 | 717.1 | 889.4 | 503.3 | 606.7 | - | 72395 | 73774 | 27579 | 0.33 | 2.25e-05
7050_Plate_T7451_6,35-38,1_A_L |  | 7050 | Plate | T7451 | 6.35 | 38.1 | A | L | 517.1 | 448.2 | 434.4 | 296.5 | 737.7 | 965.3 | 592.9 | 696.4 | 10 | 71016 | 73084 | 26890 | 0.33 | 2.3e-05
7050_Plate_T7451_50,83-76,2_A_L |  | 7050 | Plate | T7451 | 50.83 | 76.2 | A | L | 510.2 | 448.2 | 420.6 | 296.5 | 744.6 | 972.2 | 613.6 | 717.1 | 9 | 71016 | 73084 | 26890 | 0.33 | 2.3e-05
7050_Plate_T7451_76,2-101,6_A_L |  | 7050 | Plate | T7451 | 76.2 | 101.6 | A | L | 496.4 | 434.4 | 413.7 | 303.4 | 737.7 | 965.3 | 620.5 | 71.1 | 9 | 71016 | 73084 | 26890 | 0.33 | 2.3e-05
CuNi15Sn8_Bar_TX00_D15-D108_A_L | AIMS_02-04-002 | CuNi15Sn8 | Bar | TX00 | D15 | D108 | A | L | 900 | 760 | - | - | 1400 | - | - | - | 10 | - | - | - | - | -
15-5PH_Bar_H1025_0-254_A_L | AMS 5659 | 15-5PH | Bar | H1025 | 0 | 254 | A | L | 1069 | 1000 | 986 | 669 | 1813 | 2289 | 1455 | 1724 | 12 | 196501 | 201327 | 77221 | 0.27 | 1e-06
15-5PH_Bar_H1025_0-254_A_LT | AMS 5659 | 15-5PH | Bar | H1025 | 0 | 254 | A | LT | 1069 | 1000 | 986 | 669 | 1813 | 2289 | 1455 | 1724 | 8 | 196501 | 201327 | 77221 | 0.27 | 1e-06
15-5PH_Bar_H1025_0-254_B_L | AMS 5659 | 15-5PH | Bar | H1025 | 0 | 254 | B | L | 1089 | 1048 | 1034 | 683 | 1848 | 2337 | 1531 | 1813 | 12 | 196501 | 201327 | 77221 | 0.27 | 1e-06
15-5PH_Bar_H1025_0-254_B_LT | AMS 5659 | 15-5PH | Bar | H1025 | 0 | 254 | B | LT | 1089 | 1048 | 1034 | 683 | 1848 | 2337 | 1531 | 1813 | 8 | 196501 | 201327 | 77221 | 0.27 | 1e-06

## BOLT-PIN-BUSHING
inch to mm | 25.4
Jacking
Bolt | NAS6704
Fadmisible | 34158.01
Precarga % | 0.15
Precarga | 5123.701
Diameter | 6.4
Area | 32.16991
σaxial | 159.27
Pitch | 0.3855357
Friction coeff | 0.12
Required External Torque | 4862.947
Required External Torque | 0.4957132
BUSHING CuNi15Sn8 |  | BUSHING 15-5PH
CuNi15Sn8_Bar_TX00_D15-D108_A_L |  | 15-5PH_Bar_H1025_0-254_A_L
Axial Strength | Fitting | Axial Strength | Fitting
Dint | 6 | Dint | 6
Th | 1.725 | Th | 1.725
Dext | 9.5 | Dext | 9.5
Area | 42.60785 | Area | 42.60785
Preload | 5123.701 | Preload | 5123.701
saxial | 120.2525 | saxial | 120.2525
Fty | 760 | Fty | 1000
FF | 1.15 | FF | 1.15
RF | 5.495682 | RF | 7.23116
Bearing Strength | Fitting | Bearing Strength | Longeron
Thickness Plain Bush | 1.725 | Thickness Plain Bush | 1.725
Dint | 6 | Dint | 6
Thickness Fitting | 2.5 | Thickness Longeron | 5.5
Area Bearing | 15 | Area Bearing | 33
Fty | 760 | Fty | 1000
Bearing Allowable | 21090 | Bearing Allowable | 61050
P(LL) | 3128.667 | P(LL) | 3128.667
FF | 1.15 | FF | 1.15
RF | 5.861644 | RF | 16.96792
Fitting
Skin
NAS6704
15-5PH BUSHING
NAS1791
Copper BUSHING
Note on C12: EADS: Only required for calculating the External Torque
Note on C13: EADS: This data has no effect on the rest of the calculation. It's just for information It is based on the following formula: T=Pt (p/(2·π)+(μ1·d2)/(2·cos⁡(α))+(dbh+dh)/4·μ2 ) Simplified with the following hypothesis: α=30º d2=0.92·dh dbh=1.5·hd μ1=μ2=μ
Note on C32: Ortiz Soriano, Andres Javier [ES]: For information only in this calculation but needed in the Flanged Bush
Note on G32: Ortiz Soriano, Andres Javier [ES]: For information only in this calculation but needed in the Flanged Bush