## cover
TOOL-NAME | ANCOsheet
VERSION | 1.1
PURPOSE | Analysis of conventional composite laminates in in-plane loads
METHOD | Classical Laminate Theory per R. M. Jones' "MECHANICS OF COMPOSITE MATERIALS"
UTILIZATION | Input data and results are found in "moduli" and "strength" sheets. Input data must be filled in cells with yellow background color: - Sheet "moduli" > elastic moduli of the ply and relative weights of laminate plies in 0º, 45º and 90º directions - Sheet "strength" > elastic moduli of the laminate, allowable strains of the ply and in-plane loads Nx, Ny, Nxy Update also "Data version control" form below, in this sheet. Results (elastic moduli of the laminate, or strains and reserve factors) are automatically shown in the those sheets in blue background cells. · Current provision for calculating the elastic moduli of 5+10 stacking styles in "moduli" sheet, and the static margin for 10 load cases on a laminate in "strength " sheet, can be easilly extended. However, only one material can be used in the "moduli" sheet, and only one laminate in the "strength" sheet. · Warning: Laminate is expected to be built following the typical stacking rules (symmetric, balanced) with plies at 0º, ±45º and 90º orientations. Minimum 10% of plies per each of these directions shall be present.
DEVELOPED IN | MS Excel 2010
DEPENDENCIES | No other dependencies in addition to MS Excel software
COPYRIGHT | Airbus Defence and Space - All Rights Reserved Written by the Stress Methods and Optimization department (TEASP-TL3)
LICENSE | Distribution and use of this software is permitted under the terms of the BSD License 2.0
RECORD OF REVISIONS
Model version control
Version | Date | Author | E-mail | Description of changes
1.0 | 24/10/2017 | G. Baños (TEASP-TL3) | gustavo.banos@airbus.com | First version
1.1 | 22/12/2019 | G. Baños | gustavo.banos@airbus.com | Minor formatting corrections and clarifications about material allowables in sheet "strength"
Data version control
Title | IM laminates with legacy quad and double-double-helix (Tsai)
Created by | G. Baños (TEASP-TL3)
Date | 11/09/2025
Description | Purpose: obtain the double-double stackings for the traditional quad laminates (10/80/10), (25/50/25) and (50/40/10)
Note on B10: Copyright (c) 2019, Airbus Defence and Space All rights reserved. Redistribution and use in source and binary forms, with or without modification, are permitted provided that the following conditions are met: * Redistributions of source code must retain the above copyright notice, this list of conditions and the following disclaimer. * Redistributions in binary form must reproduce the above copyright notice, this list of conditions and the following disclaimer in the documentation and/or other materials provided with the distribution. * Neither the name of Airbus Defence and Space nor the names of its contributors may be used to endorse or promote products derived from this software without specific prior written permission. THIS SOFTWARE IS PROVIDED BY THE COPYRIGHT HOLDERS AND CONTRIBUTORS "AS IS" AND ANY EXPRESS OR IMPLIED WARRANTIES, INCLUDING, BUT NOT LIMITED TO, THE IMPLIED WARRANTIES OF MERCHANTABILITY AND FITNESS FOR A PARTICULAR PURPOSE ARE DISCLAIMED. IN NO EVENT SHALL AIRBUS DEFENCE AND SPACE BE LIABLE FOR ANY DIRECT, INDIRECT, INCIDENTAL, SPECIAL, EXEMPLARY, OR CONSEQUENTIAL DAMAGES (INCLUDING, BUT NOT LIMITED TO, PROCUREMENT OF SUBSTITUTE GOODS OR SERVICES; LOSS OF USE, DATA, OR PROFITS; OR BUSINESS INTERRUPTION) HOWEVER CAUSED AND ON ANY THEORY OF LIABILITY, WHETHER IN CONTRACT, STRICT LIABILITY, OR TORT (INCLUDING NEGLIGENCE OR OTHERWISE) ARISING IN ANY WAY OUT OF THE USE OF THIS SOFTWARE, EVEN IF ADVISED OF THE POSSIBILITY OF SUCH DAMAGE.

## moduli
ELASTIC MODULI OF THE LAMINATE FROM LAMINA PROPERTIES AND PLIES WEIGHTS AT 0º, ±45º, 90º DIRECTIONS
Elastic moduli of the lamina
E1 | E2 | G12 | ν12 | ν21 | s=c=sin(45) =cos(45) | s^4=c^4 =s^2·c^2
155000 | 8500 | 4200 | 0.35 | 0.01919355 | 0.7071068 | 0.25
Stiffness matrix of the lamina at directions 0º, 90º and at 45º (last one at +45/-45 indeed)
| 156048.3 | 2995.12 | 0
Q0 = | 2995.12 | 8557.487 | 0
| 0 | 0 | 4200
| 8557.487 | 2995.12 | 0
Q90 = | 2995.12 | 156048.3 | 0
| 0 | 0 | 4200
| 46849.01 | 38449.01 | 0
Q45 = | 38449.01 | 46849.01 | 0
| 0 | 0 | 39653.88
Elastic moduli of the laminate defined by plies relative weights at 0º, ±45º, 90º directions
Style | W0º | W45º | W90º | Q11 | Q22 | Q12 | Q66 | Ex | Ey | Gxy | νxy | Kt0
Soft | 10% | 80% | 10% | 53939.78 | 53939.78 | 31358.23 | 32563.11 | 35709.48 | 35709.48 | 32563.11 | 0.5813562 | 2.390651
QI | 25% | 50% | 25% | 64575.95 | 64575.95 | 20722.06 | 21926.94 | 57926.35 | 57926.35 | 21926.94 | 0.3208944 | 3
Hard | 50% | 40% | 10% | 97619.5 | 38623.17 | 17176.67 | 18381.55 | 89980.61 | 35600.85 | 18381.55 | 0.4447246 | 3.680545
Elastic moduli of the laminate built with Tsai's double-double-helix
Style | Stacking sequence | [6 empty] | Ex | Ey | Gxy | νxy | Kt0
Soft | (32/-58/-32/58)n | [6 empty] | 35012 | 35012 | 32841 | 0.5895 | 2.37372 | Se puede afinar un poco mas, pero decimales a los angulos queda raro. Como el (10/80/10) tiene Ex=Ey, era cuestion tambien de iterar con pares α , 90 - α
QI | (22.5/67.5/-22.5/67.5)n | [6 empty] | 57926 | 57926 | 21927 | 0.3209 | 2.999991 | Era cuestion de dividir el cuadrante de 90º en 4 sectores (22.5º) y poner las telas en 22.5 y 90-22.5
Hard | (5/-5/-55/50)n | [6 empty] | 81140 | 38317 | 20388 | 0.4523 | 3.446546 | Este hay que buscarlo con algun metodo numerico… o tal vez con los carpet-plots del libro de Tsai

## ancolites
0.2