## Version_contol
Version | Description
1.0.0 | Inital
1.0.1 | Included all the data from MIL-HDBK-5 materials

## MatDB
Code | USA Norm | Spain Norm | Germany Norm | Shape | Treat | Area1 [mm2] | Area2 [mm2] | Thick1 [mm] | Thick2 [mm] | Basis | Grain.Dir | Et [MPa] | Ec [MPa] | Ftu [MPa] | Fty [MPa] | Fcy [MPa] | Fsu [MPa] | Fbru (e/D=1.5) [MPa] | Fbry (e/D=1.5) [MPa] | Fbru (e/D=2.0) [MPa] | Fbry (e/D=2.0) [MPa] | G [MPa] | nu | Et1 [MPa] | Ec1 [MPa] | Et2 [MPa] | Ec2 [MPa] | e [%]
2014_Sheet_T6_0.5-0.99_A_L | 2014 | L-3130 | 3.1255 | Sheet | T6 | 0 | 0 | 0.507999981 | 0.990600006 | A | L | 72394.6051 | 73773.55 | 448.157079 | 399.894009 | 399.894009 | 268.894248 | 668.788257 | 558.472668 | 848.051089 | 641.20936 | 27578.8972 | 0.330000013 | 72394.6051 | 73773.55 | 72394.6051 | 73773.55 | 0
2014_Sheet_T6_0.5-0.99_A_LT | 2014 | L-3130 | 3.1255 | Sheet | T6 | 0 | 0 | 0.507999981 | 0.990600006 | A | LT | 72394.6051 | 73773.55 | 441.262355 | 392.999285 | 406.788734 | 268.894248 | 668.788257 | 558.472668 | 848.051089 | 641.20936 | 27578.8972 | 0.330000013 | 72394.6051 | 73773.55 | 72394.6051 | 73773.55 | 6
2014_Sheet_T6_0.5-0.99_B_L | 2014 | L-3130 | 3.1255 | Sheet | T6 | 0 | 0 | 0.507999981 | 0.990600006 | B | L | 72394.6051 | 73773.55 | 461.946528 | 413.683458 | 413.683458 | 275.788972 | 689.47243 | 579.156841 | 875.629986 | 661.893533 | 27578.8972 | 0.330000013 | 72394.6051 | 73773.55 | 72394.6051 | 73773.55 | 0
2014_Sheet_T6_0.5-0.99_B_LT | 2014 | L-3130 | 3.1255 | Sheet | T6 | 0 | 0 | 0.507999981 | 0.990600006 | B | LT | 72394.6051 | 73773.55 | 455.051804 | 406.788734 | 420.578182 | 275.788972 | 689.47243 | 579.156841 | 875.629986 | 661.893533 | 27578.8972 | 0.330000013 | 72394.6051 | 73773.55 | 72394.6051 | 73773.55 | 0
2014_Sheet_T6_1.01-6.32_A_L | 2014 | L-3130 | 3.1255 | Sheet | T6 | 0 | 0 | 1.01599996 | 6.32459985 | A | L | 72394.6051 | 73773.55 | 461.946528 | 406.788734 | 406.788734 | 275.788972 | 689.47243 | 572.262117 | 875.629986 | 648.104084 | 27578.8972 | 0.330000013 | 72394.6051 | 73773.55 | 72394.6051 | 73773.55 | 0
2014_Sheet_T6_1.01-6.32_A_LT | 2014 | L-3130 | 3.1255 | Sheet | T6 | 0 | 0 | 1.01599996 | 6.32459985 | A | LT | 72394.6051 | 73773.55 | 455.051804 | 399.894009 | 413.683458 | 275.788972 | 689.47243 | 572.262117 | 875.629986 | 648.104084 | 27578.8972 | 0.330000013 | 72394.6051 | 73773.55 | 72394.6051 | 73773.55 | 7
2014_Sheet_T6_1.01-6.32_B_L | 2014 | L-3130 | 3.1255 | Sheet | T6 | 0 | 0 | 1.01599996 | 6.32459985 | B | L | 72394.6051 | 73773.55 | 468.841252 | 413.683458 | 413.683458 | 282.683696 | 703.261879 | 579.156841 | 889.419435 | 661.893533 | 27578.8972 | 0.330000013 | 72394.6051 | 73773.55 | 72394.6051 | 73773.55 | 0
2014_Sheet_T6_1.01-6.32_B_LT | 2014 | L-3130 | 3.1255 | Sheet | T6 | 0 | 0 | 1.01599996 | 6.32459985 | B | LT | 72394.6051 | 73773.55 | 461.946528 | 406.788734 | 420.578182 | 282.683696 | 703.261879 | 579.156841 | 889.419435 | 661.893533 | 27578.8972 | 0.330000013 | 72394.6051 | 73773.55 | 72394.6051 | 73773.55 | 0
2014_Sheet_T62_0.5-0.99_A_L | 2014 | L-3130 | 3.1255 | Sheet | T62 | 0 | 0 | 0.507999981 | 0.990600006 | A | L | 72394.6051 | 73773.55 | 448.157079 | 399.894009 | 399.894009 | 268.894248 | 668.788257 | 558.472668 | 848.051089 | 641.20936 | 27578.8972 | 0.330000013 | 72394.6051 | 73773.55 | 72394.6051 | 73773.55 | 0
2014_Sheet_T62_0.5-0.99_A_LT | 2014 | L-3130 | 3.1255 | Sheet | T62 | 0 | 0 | 0.507999981 | 0.990600006 | A | LT | 72394.6051 | 73773.55 | 441.262355 | 392.999285 | 406.788734 | 268.894248 | 668.788257 | 558.472668 | 848.051089 | 641.20936 | 27578.8972 | 0.330000013 | 72394.6051 | 73773.55 | 72394.6051 | 73773.55 | 6
2014_Sheet_T62_0.5-0.99_B_L | 2014 | L-3130 | 3.1255 | Sheet | T62 | 0 | 0 | 0.507999981 | 0.990600006 | B | L | 72394.6051 | 73773.55 | 461.946528 | 413.683458 | 413.683458 | 275.788972 | 689.47243 | 579.156841 | 875.629986 | 661.893533 | 27578.8972 | 0.330000013 | 72394.6051 | 73773.55 | 72394.6051 | 73773.55 | 0
2014_Sheet_T62_0.5-0.99_B_LT | 2014 | L-3130 | 3.1255 | Sheet | T62 | 0 | 0 | 0.507999981 | 0.990600006 | B | LT | 72394.6051 | 73773.55 | 455.051804 | 406.788734 | 420.578182 | 275.788972 | 689.47243 | 579.156841 | 875.629986 | 661.893533 | 27578.8972 | 0.330000013 | 72394.6051 | 73773.55 | 72394.6051 | 73773.55 | 0
2014_Sheet_T62_1.01-6.32_A_L | 2014 | L-3130 | 3.1255 | Sheet | T62 | 0 | 0 | 1.01599996 | 6.32459985 | A | L | 72394.6051 | 73773.55 | 461.946528 | 406.788734 | 406.788734 | 275.788972 | 689.47243 | 572.262117 | 875.629986 | 654.998808 | 27578.8972 | 0.330000013 | 72394.6051 | 73773.55 | 72394.6051 | 73773.55 | 0
2014_Sheet_T62_1.01-6.32_A_LT | 2014 | L-3130 | 3.1255 | Sheet | T62 | 0 | 0 | 1.01599996 | 6.32459985 | A | LT | 72394.6051 | 73773.55 | 455.051804 | 399.894009 | 413.683458 | 275.788972 | 689.47243 | 572.262117 | 875.629986 | 654.998808 | 27578.8972 | 0.330000013 | 72394.6051 | 73773.55 | 72394.6051 | 73773.55 | 7
2014_Sheet_T62_1.01-6.32_B_L | 2014 | L-3130 | 3.1255 | Sheet | T62 | 0 | 0 | 1.01599996 | 6.32459985 | B | L | 72394.6051 | 73773.55 | 468.841252 | 413.683458 | 413.683458 | 282.683696 | 703.261879 | 579.156841 | 889.419435 | 661.893533 | 27578.8972 | 0.330000013 | 72394.6051 | 73773.55 | 72394.6051 | 73773.55 | 0
2014_Sheet_T62_1.01-6.32_B_LT | 2014 | L-3130 | 3.1255 | Sheet | T62 | 0 | 0 | 1.01599996 | 6.32459985 | B | LT | 72394.6051 | 73773.55 | 461.946528 | 406.788734 | 420.578182 | 282.683696 | 703.261879 | 579.156841 | 889.419435 | 661.893533 | 27578.8972 | 0.330000013 | 72394.6051 | 73773.55 | 72394.6051 | 73773.55 | 0
2014_Plates_T62_6.34-12.67_A_L | 2014 | L-3130 | 3.1255 | Plates | T62 | 0 | 0 | 6.3499999 | 12.6746001 | A | L | 73773.55 | 75152.4949 | 448.157079 | 392.999285 | 406.788734 | 255.104799 | 689.47243 | 579.156841 | 875.629986 | 682.577706 | 27578.8972 | 0.330000013 | 73773.55 | 75152.4949 | 73773.55 | 75152.4949 | 0
2014_Plates_T62_6.34-12.67_A_LT | 2014 | L-3130 | 3.1255 | Plates | T62 | 0 | 0 | 6.3499999 | 12.6746001 | A | LT | 73773.55 | 75152.4949 | 461.946528 | 406.788734 | 413.683458 | 255.104799 | 689.47243 | 579.156841 | 875.629986 | 682.577706 | 27578.8972 | 0.330000013 | 73773.55 | 75152.4949 | 73773.55 | 75152.4949 | 7
2014_Plates_T62_6.34-12.67_B_L | 2014 | L-3130 | 3.1255 | Plates | T62 | 0 | 0 | 6.3499999 | 12.6746001 | B | L | 73773.55 | 75152.4949 | 461.946528 | 406.788734 | 420.578182 | 268.894248 | 710.156603 | 599.841014 | 903.208883 | 710.156603 | 27578.8972 | 0.330000013 | 73773.55 | 75152.4949 | 73773.55 | 75152.4949 | 0
2014_Plates_T62_6.34-12.67_B_LT | 2014 | L-3130 | 3.1255 | Plates | T62 | 0 | 0 | 6.3499999 | 12.6746001 | B | LT | 73773.55 | 75152.4949 | 475.735977 | 420.578182 | 427.472907 | 268.894248 | 710.156603 | 599.841014 | 903.208883 | 710.156603 | 27578.8972 | 0.330000013 | 73773.55 | 75152.4949 | 73773.55 | 75152.4949 | 0
2014_Plates_T62_12.69-25.39_A_L | 2014 | L-3130 | 3.1255 | Plates | T62 | 0 | 0 | 12.6999998 | 25.3999996 | A | L | 73773.55 | 75152.4949 | 448.157079 | 392.999285 | 406.788734 | 255.104799 | 689.47243 | 579.156841 | 875.629986 | 682.577706 | 27578.8972 | 0.330000013 | 73773.55 | 75152.4949 | 73773.55 | 75152.4949 | 0
2014_Plates_T62_12.69-25.39_A_LT | 2014 | L-3130 | 3.1255 | Plates | T62 | 0 | 0 | 12.6999998 | 25.3999996 | A | LT | 73773.55 | 75152.4949 | 461.946528 | 406.788734 | 413.683458 | 255.104799 | 689.47243 | 579.156841 | 875.629986 | 682.577706 | 27578.8972 | 0.330000013 | 73773.55 | 75152.4949 | 73773.55 | 75152.4949 | 6
2014_Plates_T62_12.69-25.39_B_L | 2014 | L-3130 | 3.1255 | Plates | T62 | 0 | 0 | 12.6999998 | 25.3999996 | B | L | 73773.55 | 75152.4949 | 461.946528 | 406.788734 | 420.578182 | 268.894248 | 710.156603 | 599.841014 | 903.208883 | 710.156603 | 27578.8972 | 0.330000013 | 73773.55 | 75152.4949 | 73773.55 | 75152.4949 | 0
2014_Plates_T62_12.69-25.39_B_LT | 2014 | L-3130 | 3.1255 | Plates | T62 | 0 | 0 | 12.6999998 | 25.3999996 | B | LT | 73773.55 | 75152.4949 | 475.735977 | 420.578182 | 427.472907 | 268.894248 | 710.156603 | 599.841014 | 903.208883 | 710.156603 | 27578.8972 | 0.330000013 | 73773.55 | 75152.4949 | 73773.55 | 75152.4949 | 0
2014_Plates_T651_6.34-12.67_A_L | 2014 | L-3130 | 3.1255 | Plates | T651 | 0 | 0 | 6.3499999 | 12.6746001 | A | L | 73773.55 | 75152.4949 | 455.051804 | 413.683458 | 399.894009 | 275.788972 | 723.946051 | 620.525187 | 923.893056 | 730.840776 | 27578.8972 | 0.330000013 | 73773.55 | 75152.4949 | 73773.55 | 75152.4949 | 0
2014_Plates_T651_6.34-12.67_A_LT | 2014 | L-3130 | 3.1255 | Plates | T651 | 0 | 0 | 6.3499999 | 12.6746001 | A | LT | 73773.55 | 75152.4949 | 461.946528 | 406.788734 | 420.578182 | 275.788972 | 723.946051 | 620.525187 | 923.893056 | 730.840776 | 27578.8972 | 0.330000013 | 73773.55 | 75152.4949 | 73773.55 | 75152.4949 | 7
2014_Plates_T651_6.34-12.67_B_L | 2014 | L-3130 | 3.1255 | Plates | T651 | 0 | 0 | 6.3499999 | 12.6746001 | B | L | 73773.55 | 75152.4949 | 468.841252 | 427.472907 | 413.683458 | 282.683696 | 744.630224 | 641.20936 | 951.471953 | 758.419673 | 27578.8972 | 0.330000013 | 73773.55 | 75152.4949 | 73773.55 | 75152.4949 | 0
2014_Plates_T651_6.34-12.67_B_LT | 2014 | L-3130 | 3.1255 | Plates | T651 | 0 | 0 | 6.3499999 | 12.6746001 | B | LT | 73773.55 | 75152.4949 | 475.735977 | 420.578182 | 434.367631 | 282.683696 | 744.630224 | 641.20936 | 951.471953 | 758.419673 | 27578.8972 | 0.330000013 | 73773.55 | 75152.4949 | 73773.55 | 75152.4949 | 0
2014_Plates_T651_12.69-25.39_A_L | 2014 | L-3130 | 3.1255 | Plates | T651 | 0 | 0 | 12.6999998 | 25.3999996 | A | L | 73773.55 | 75152.4949 | 455.051804 | 413.683458 | 399.894009 | 275.788972 | 723.946051 | 620.525187 | 923.893056 | 730.840776 | 27578.8972 | 0.330000013 | 73773.55 | 75152.4949 | 73773.55 | 75152.4949 | 0
2014_Plates_T651_12.69-25.39_A_LT | 2014 | L-3130 | 3.1255 | Plates | T651 | 0 | 0 | 12.6999998 | 25.3999996 | A | LT | 73773.55 | 75152.4949 | 461.946528 | 406.788734 | 420.578182 | 275.788972 | 723.946051 | 620.525187 | 923.893056 | 730.840776 | 27578.8972 | 0.330000013 | 73773.55 | 75152.4949 | 73773.55 | 75152.4949 | 6
2014_Plates_T651_12.69-25.39_B_L | 2014 | L-3130 | 3.1255 | Plates | T651 | 0 | 0 | 12.6999998 | 25.3999996 | B | L | 73773.55 | 75152.4949 | 461.946528 | 420.578182 | 406.788734 | 282.683696 | 737.7355 | 634.314636 | 937.682505 | 751.524949 | 27578.8972 | 0.330000013 | 73773.55 | 75152.4949 | 73773.55 | 75152.4949 | 0
2014_Plates_T651_12.69-25.39_B_LT | 2014 | L-3130 | 3.1255 | Plates | T651 | 0 | 0 | 12.6999998 | 25.3999996 | B | LT | 73773.55 | 75152.4949 | 468.841252 | 413.683458 | 427.472907 | 282.683696 | 737.7355 | 634.314636 | 937.682505 | 751.524949 | 27578.8972 | 0.330000013 | 73773.55 | 75152.4949 | 73773.55 | 75152.4949 | 0
2014_Plates_T651_25.42-50.79_A_L | 2014 | L-3130 | 3.1255 | Plates | T651 | 0 | 0 | 25.4254008 | 50.7999992 | A | L | 73773.55 | 75152.4949 | 455.051804 | 413.683458 | 399.894009 | 275.788972 | 723.946051 | 620.525187 | 923.893056 | 730.840776 | 27578.8972 | 0.330000013 | 73773.55 | 75152.4949 | 73773.55 | 75152.4949 | 0
2014_Plates_T651_25.42-50.79_A_LT | 2014 | L-3130 | 3.1255 | Plates | T651 | 0 | 0 | 25.4254008 | 50.7999992 | A | LT | 73773.55 | 75152.4949 | 461.946528 | 406.788734 | 420.578182 | 275.788972 | 723.946051 | 620.525187 | 923.893056 | 730.840776 | 27578.8972 | 0.330000013 | 73773.55 | 75152.4949 | 73773.55 | 75152.4949 | 4
2014_Plates_T651_25.42-50.79_B_L | 2014 | L-3130 | 3.1255 | Plates | T651 | 0 | 0 | 25.4254008 | 50.7999992 | B | L | 73773.55 | 75152.4949 | 461.946528 | 427.472907 | 413.683458 | 282.683696 | 737.7355 | 641.20936 | 937.682505 | 758.419673 | 27578.8972 | 0.330000013 | 73773.55 | 75152.4949 | 73773.55 | 75152.4949 | 0
2014_Plates_T651_25.42-50.79_B_LT | 2014 | L-3130 | 3.1255 | Plates | T651 | 0 | 0 | 25.4254008 | 50.7999992 | B | LT | 73773.55 | 75152.4949 | 468.841252 | 420.578182 | 434.367631 | 282.683696 | 737.7355 | 641.20936 | 937.682505 | 758.419673 | 27578.8972 | 0.330000013 | 73773.55 | 75152.4949 | 73773.55 | 75152.4949 | 0
2014_Plates_T651_50.82-63.49_A_L | 2014 | L-3130 | 3.1255 | Plates | T651 | 0 | 0 | 50.8253974 | 63.499999 | A | L | 73773.55 | 75152.4949 | 441.262355 | 406.788734 | 392.999285 | 261.999523 | 703.261879 | 606.735738 | 896.314159 | 717.051327 | 27578.8972 | 0.330000013 | 73773.55 | 75152.4949 | 73773.55 | 75152.4949 | 0
2014_Plates_T651_50.82-63.49_A_LT | 2014 | L-3130 | 3.1255 | Plates | T651 | 0 | 0 | 50.8253974 | 63.499999 | A | LT | 73773.55 | 75152.4949 | 448.157079 | 399.894009 | 413.683458 | 261.999523 | 703.261879 | 606.735738 | 896.314159 | 717.051327 | 27578.8972 | 0.330000013 | 73773.55 | 75152.4949 | 73773.55 | 75152.4949 | 2
2014_Plates_T651_50.82-63.49_A_ST | 2014 | L-3130 | 3.1255 | Plates | T651 | 0 | 0 | 50.8253974 | 63.499999 | A | ST | 73773.55 | 75152.4949 | 406.788734 | 372.315112 | 406.788734 | 261.999523 | 703.261879 | 606.735738 | 896.314159 | 717.051327 | 27578.8972 | 0.330000013 | 73773.55 | 75152.4949 | 73773.55 | 75152.4949 | 0
2014_Plates_T651_50.82-63.49_B_L | 2014 | L-3130 | 3.1255 | Plates | T651 | 0 | 0 | 50.8253974 | 63.499999 | B | L | 73773.55 | 75152.4949 | 448.157079 | 420.578182 | 406.788734 | 268.894248 | 717.051327 | 634.314636 | 910.103608 | 751.524949 | 27578.8972 | 0.330000013 | 73773.55 | 75152.4949 | 73773.55 | 75152.4949 | 0
2014_Plates_T651_50.82-63.49_B_LT | 2014 | L-3130 | 3.1255 | Plates | T651 | 0 | 0 | 50.8253974 | 63.499999 | B | LT | 73773.55 | 75152.4949 | 455.051804 | 413.683458 | 427.472907 | 268.894248 | 717.051327 | 634.314636 | 910.103608 | 751.524949 | 27578.8972 | 0.330000013 | 73773.55 | 75152.4949 | 73773.55 | 75152.4949 | 0
2014_Plates_T651_50.82-63.49_B_ST | 2014 | L-3130 | 3.1255 | Plates | T651 | 0 | 0 | 50.8253974 | 63.499999 | B | ST | 73773.55 | 75152.4949 | 413.683458 | 386.104561 | 420.578182 | 268.894248 | 717.051327 | 634.314636 | 910.103608 | 751.524949 | 27578.8972 | 0.330000013 | 73773.55 | 75152.4949 | 73773.55 | 75152.4949 | 0
2014_Plates_T651_63.52-76.19_A_L | 2014 | L-3130 | 3.1255 | Plates | T651 | 0 | 0 | 63.5253972 | 76.1999989 | A | L | 73773.55 | 75152.4949 | 0 | 0 | 0 | 0 | 0 | 0 | 0 | 0 | 27578.8972 | 0.330000013 | 73773.55 | 75152.4949 | 73773.55 | 75152.4949 | 0
2014_Plates_T651_63.52-76.19_A_LT | 2014 | L-3130 | 3.1255 | Plates | T651 | 0 | 0 | 63.5253972 | 76.1999989 | A | LT | 73773.55 | 75152.4949 | 434.367631 | 392.999285 | 0 | 0 | 0 | 0 | 0 | 0 | 27578.8972 | 0.330000013 | 73773.55 | 75152.4949 | 73773.55 | 75152.4949 | 2
2014_Plates_T651_63.52-76.19_A_ST | 2014 | L-3130 | 3.1255 | Plates | T651 | 0 | 0 | 63.5253972 | 76.1999989 | A | ST | 73773.55 | 75152.4949 | 0 | 0 | 0 | 0 | 0 | 0 | 0 | 0 | 27578.8972 | 0.330000013 | 73773.55 | 75152.4949 | 73773.55 | 75152.4949 | 0
2014_Plates_T651_63.52-76.19_B_L | 2014 | L-3130 | 3.1255 | Plates | T651 | 0 | 0 | 63.5253972 | 76.1999989 | B | L | 73773.55 | 75152.4949 | 0 | 0 | 0 | 0 | 0 | 0 | 0 | 0 | 27578.8972 | 0.330000013 | 73773.55 | 75152.4949 | 73773.55 | 75152.4949 | 0
2014_Plates_T651_63.52-76.19_B_LT | 2014 | L-3130 | 3.1255 | Plates | T651 | 0 | 0 | 63.5253972 | 76.1999989 | B | LT | 73773.55 | 75152.4949 | 441.262355 | 406.788734 | 0 | 0 | 0 | 0 | 0 | 0 | 27578.8972 | 0.330000013 | 73773.55 | 75152.4949 | 73773.55 | 75152.4949 | 0
2014_Plates_T651_63.52-76.19_B_ST | 2014 | L-3130 | 3.1255 | Plates | T651 | 0 | 0 | 63.5253972 | 76.1999989 | B | ST | 73773.55 | 75152.4949 | 0 | 0 | 0 | 0 | 0 | 0 | 0 | 0 | 27578.8972 | 0.330000013 | 73773.55 | 75152.4949 | 73773.55 | 75152.4949 | 0
2014_Plates_T651_76.22-101.59_A_L | 2014 | L-3130 | 3.1255 | Plates | T651 | 0 | 0 | 76.225397 | 101.599998 | A | L | 73773.55 | 75152.4949 | 0 | 0 | 0 | 0 | 0 | 0 | 0 | 0 | 27578.8972 | 0.330000013 | 73773.55 | 75152.4949 | 73773.55 | 75152.4949 | 0
2014_Plates_T651_76.22-101.59_A_LT | 2014 | L-3130 | 3.1255 | Plates | T651 | 0 | 0 | 76.225397 | 101.599998 | A | LT | 73773.55 | 75152.4949 | 406.788734 | 379.209836 | 0 | 0 | 0 | 0 | 0 | 0 | 27578.8972 | 0.330000013 | 73773.55 | 75152.4949 | 73773.55 | 75152.4949 | 1
2014_Plates_T651_76.22-101.59_A_ST | 2014 | L-3130 | 3.1255 | Plates | T651 | 0 | 0 | 76.225397 | 101.599998 | A | ST | 73773.55 | 75152.4949 | 0 | 0 | 0 | 0 | 0 | 0 | 0 | 0 | 27578.8972 | 0.330000013 | 73773.55 | 75152.4949 | 73773.55 | 75152.4949 | 0
2014_Plates_T651_76.22-101.59_B_L | 2014 | L-3130 | 3.1255 | Plates | T651 | 0 | 0 | 76.225397 | 101.599998 | B | L | 73773.55 | 75152.4949 | 0 | 0 | 0 | 0 | 0 | 0 | 0 | 0 | 27578.8972 | 0.330000013 | 73773.55 | 75152.4949 | 73773.55 | 75152.4949 | 0
2014_Plates_T651_76.22-101.59_B_LT | 2014 | L-3130 | 3.1255 | Plates | T651 | 0 | 0 | 76.225397 | 101.599998 | B | LT | 73773.55 | 75152.4949 | 413.683458 | 392.999285 | 0 | 0 | 0 | 0 | 0 | 0 | 27578.8972 | 0.330000013 | 73773.55 | 75152.4949 | 73773.55 | 75152.4949 | 0
2014_Plates_T651_76.22-101.59_B_ST | 2014 | L-3130 | 3.1255 | Plates | T651 | 0 | 0 | 76.225397 | 101.599998 | B | ST | 73773.55 | 75152.4949 | 0 | 0 | 0 | 0 | 0 | 0 | 0 | 0 | 27578.8972 | 0.330000013 | 73773.55 | 75152.4949 | 73773.55 | 75152.4949 | 0
2014_Bar_T6_0-25.39_S_L | 2014 | L-3130 | 3.1255 | Bar | T6 | 0 | 0 | 0 | 25.3999996 | S | L | 72394.6051 | 73773.55 | 448.157079 | 379.209836 | 365.420388 | 261.999523 | 675.682981 | 530.893771 | 854.945813 | 606.735738 | 27578.8972 | 0.330000013 | 72394.6051 | 73773.55 | 72394.6051 | 73773.55 | 8
2014_Bar_T6_0-25.39_S_LT | 2014 | L-3130 | 3.1255 | Bar | T6 | 0 | 0 | 0 | 25.3999996 | S | LT | 72394.6051 | 73773.55 | 441.262355 | 365.420388 | 0 | 261.999523 | 675.682981 | 530.893771 | 854.945813 | 606.735738 | 27578.8972 | 0.330000013 | 72394.6051 | 73773.55 | 72394.6051 | 73773.55 | 0
2014_Bar_T6_25.42-50.79_S_L | 2014 | L-3130 | 3.1255 | Bar | T6 | 0 | 0 | 25.4254008 | 50.7999992 | S | L | 72394.6051 | 73773.55 | 448.157079 | 379.209836 | 365.420388 | 261.999523 | 0 | 0 | 0 | 0 | 27578.8972 | 0.330000013 | 72394.6051 | 73773.55 | 72394.6051 | 73773.55 | 8
2014_Bar_T6_25.42-50.79_S_LT | 2014 | L-3130 | 3.1255 | Bar | T6 | 0 | 0 | 25.4254008 | 50.7999992 | S | LT | 72394.6051 | 73773.55 | 434.367631 | 358.525664 | 0 | 261.999523 | 0 | 0 | 0 | 0 | 27578.8972 | 0.330000013 | 72394.6051 | 73773.55 | 72394.6051 | 73773.55 | 0
2014_Bar_T6_50.82-76.19_S_L | 2014 | L-3130 | 3.1255 | Bar | T6 | 0 | 0 | 50.8253974 | 76.1999989 | S | L | 72394.6051 | 73773.55 | 448.157079 | 379.209836 | 365.420388 | 261.999523 | 0 | 0 | 0 | 0 | 27578.8972 | 0.330000013 | 72394.6051 | 73773.55 | 72394.6051 | 73773.55 | 8
2014_Bar_T6_50.82-76.19_S_LT | 2014 | L-3130 | 3.1255 | Bar | T6 | 0 | 0 | 50.8253974 | 76.1999989 | S | LT | 72394.6051 | 73773.55 | 427.472907 | 351.630939 | 0 | 261.999523 | 0 | 0 | 0 | 0 | 27578.8972 | 0.330000013 | 72394.6051 | 73773.55 | 72394.6051 | 73773.55 | 0
2014_Bar_T6_76.22-101.59_S_L | 2014 | L-3130 | 3.1255 | Bar | T6 | 0 | 0 | 76.225397 | 101.599998 | S | L | 72394.6051 | 73773.55 | 448.157079 | 379.209836 | 365.420388 | 261.999523 | 0 | 0 | 0 | 0 | 27578.8972 | 0.330000013 | 72394.6051 | 73773.55 | 72394.6051 | 73773.55 | 8
2014_Bar_T6_76.22-101.59_S_LT | 2014 | L-3130 | 3.1255 | Bar | T6 | 0 | 0 | 76.225397 | 101.599998 | S | LT | 72394.6051 | 73773.55 | 420.578182 | 344.736215 | 0 | 261.999523 | 0 | 0 | 0 | 0 | 27578.8972 | 0.330000013 | 72394.6051 | 73773.55 | 72394.6051 | 73773.55 | 0
2014_Bar_T6_101.62-126.99_S_L | 2014 | L-3130 | 3.1255 | Bar | T6 | 0 | 0 | 101.625397 | 126.999998 | S | L | 72394.6051 | 73773.55 | 448.157079 | 379.209836 | 365.420388 | 261.999523 | 0 | 0 | 0 | 0 | 27578.8972 | 0.330000013 | 72394.6051 | 73773.55 | 72394.6051 | 73773.55 | 8
2014_Bar_T6_101.62-126.99_S_LT | 2014 | L-3130 | 3.1255 | Bar | T6 | 0 | 0 | 101.625397 | 126.999998 | S | LT | 72394.6051 | 73773.55 | 413.683458 | 337.841491 | 0 | 261.999523 | 0 | 0 | 0 | 0 | 27578.8972 | 0.330000013 | 72394.6051 | 73773.55 | 72394.6051 | 73773.55 | 0
2014_Bar_T6_127.02-152.39_S_L | 2014 | L-3130 | 3.1255 | Bar | T6 | 0 | 0 | 127.025396 | 152.399998 | S | L | 72394.6051 | 73773.55 | 448.157079 | 379.209836 | 365.420388 | 261.999523 | 0 | 0 | 0 | 0 | 27578.8972 | 0.330000013 | 72394.6051 | 73773.55 | 72394.6051 | 73773.55 | 8
2014_Bar_T6_127.02-152.39_S_LT | 2014 | L-3130 | 3.1255 | Bar | T6 | 0 | 0 | 127.025396 | 152.399998 | S | LT | 72394.6051 | 73773.55 | 406.788734 | 330.946766 | 0 | 261.999523 | 0 | 0 | 0 | 0 | 27578.8972 | 0.330000013 | 72394.6051 | 73773.55 | 72394.6051 | 73773.55 | 0
2014_Bar_T6_152.42-203.19_S_L | 2014 | L-3130 | 3.1255 | Bar | T6 | 0 | 0 | 152.425396 | 203.199997 | S | L | 72394.6051 | 73773.55 | 448.157079 | 379.209836 | 365.420388 | 261.999523 | 0 | 0 | 0 | 0 | 27578.8972 | 0.330000013 | 72394.6051 | 73773.55 | 72394.6051 | 73773.55 | 8
2014_Bar_T6_152.42-203.19_S_LT | 2014 | L-3130 | 3.1255 | Bar | T6 | 0 | 0 | 152.425396 | 203.199997 | S | LT | 72394.6051 | 73773.55 | 0 | 0 | 0 | 261.999523 | 0 | 0 | 0 | 0 | 27578.8972 | 0.330000013 | 72394.6051 | 73773.55 | 72394.6051 | 73773.55 | 0
2014_Bar_T62_0-203.19_S_L | 2014 | L-3130 | 3.1255 | Bar | T62 | 0 | 0 | 0 | 203.199997 | S | L | 72394.6051 | 73773.55 | 448.157079 | 379.209836 | 0 | 0 | 0 | 0 | 0 | 0 | 27578.8972 | 0.330000013 | 72394.6051 | 73773.55 | 72394.6051 | 73773.55 | 8
2014_Bar_T62_0-203.19_S_LT | 2014 | L-3130 | 3.1255 | Bar | T62 | 0 | 0 | 0 | 203.199997 | S | LT | 72394.6051 | 73773.55 | 0 | 0 | 0 | 0 | 0 | 0 | 0 | 0 | 27578.8972 | 0.330000013 | 72394.6051 | 73773.55 | 72394.6051 | 73773.55 | 0
2014_Bar_T651_0-25.39_S_L | 2014 | L-3130 | 3.1255 | Bar | T651 | 0 | 0 | 0 | 25.3999996 | S | L | 72394.6051 | 73773.55 | 448.157079 | 379.209836 | 365.420388 | 261.999523 | 675.682981 | 530.893771 | 854.945813 | 606.735738 | 27578.8972 | 0.330000013 | 72394.6051 | 73773.55 | 72394.6051 | 73773.55 | 8
2014_Bar_T651_0-25.39_S_LT | 2014 | L-3130 | 3.1255 | Bar | T651 | 0 | 0 | 0 | 25.3999996 | S | LT | 72394.6051 | 73773.55 | 441.262355 | 365.420388 | 0 | 261.999523 | 675.682981 | 530.893771 | 854.945813 | 606.735738 | 27578.8972 | 0.330000013 | 72394.6051 | 73773.55 | 72394.6051 | 73773.55 | 0
2014_Bar_T651_25.42-50.79_S_L | 2014 | L-3130 | 3.1255 | Bar | T651 | 0 | 0 | 25.4254008 | 50.7999992 | S | L | 72394.6051 | 73773.55 | 448.157079 | 379.209836 | 365.420388 | 261.999523 | 0 | 0 | 0 | 0 | 27578.8972 | 0.330000013 | 72394.6051 | 73773.55 | 72394.6051 | 73773.55 | 8
2014_Bar_T651_25.42-50.79_S_LT | 2014 | L-3130 | 3.1255 | Bar | T651 | 0 | 0 | 25.4254008 | 50.7999992 | S | LT | 72394.6051 | 73773.55 | 434.367631 | 358.525664 | 0 | 261.999523 | 0 | 0 | 0 | 0 | 27578.8972 | 0.330000013 | 72394.6051 | 73773.55 | 72394.6051 | 73773.55 | 0
2014_Bar_T651_50.82-76.19_S_L | 2014 | L-3130 | 3.1255 | Bar | T651 | 0 | 0 | 50.8253974 | 76.1999989 | S | L | 72394.6051 | 73773.55 | 448.157079 | 379.209836 | 365.420388 | 261.999523 | 0 | 0 | 0 | 0 | 27578.8972 | 0.330000013 | 72394.6051 | 73773.55 | 72394.6051 | 73773.55 | 8
2014_Bar_T651_50.82-76.19_S_LT | 2014 | L-3130 | 3.1255 | Bar | T651 | 0 | 0 | 50.8253974 | 76.1999989 | S | LT | 72394.6051 | 73773.55 | 427.472907 | 351.630939 | 0 | 261.999523 | 0 | 0 | 0 | 0 | 27578.8972 | 0.330000013 | 72394.6051 | 73773.55 | 72394.6051 | 73773.55 | 0
2014_Bar_T651_76.22-101.59_S_L | 2014 | L-3130 | 3.1255 | Bar | T651 | 0 | 0 | 76.225397 | 101.599998 | S | L | 72394.6051 | 73773.55 | 448.157079 | 379.209836 | 365.420388 | 261.999523 | 0 | 0 | 0 | 0 | 27578.8972 | 0.330000013 | 72394.6051 | 73773.55 | 72394.6051 | 73773.55 | 8
2014_Bar_T651_76.22-101.59_S_LT | 2014 | L-3130 | 3.1255 | Bar | T651 | 0 | 0 | 76.225397 | 101.599998 | S | LT | 72394.6051 | 73773.55 | 420.578182 | 344.736215 | 0 | 261.999523 | 0 | 0 | 0 | 0 | 27578.8972 | 0.330000013 | 72394.6051 | 73773.55 | 72394.6051 | 73773.55 | 0
2014_Bar_T651_101.62-126.99_S_L | 2014 | L-3130 | 3.1255 | Bar | T651 | 0 | 0 | 101.625397 | 126.999998 | S | L | 72394.6051 | 73773.55 | 448.157079 | 379.209836 | 365.420388 | 261.999523 | 0 | 0 | 0 | 0 | 27578.8972 | 0.330000013 | 72394.6051 | 73773.55 | 72394.6051 | 73773.55 | 8
2014_Bar_T651_101.62-126.99_S_LT | 2014 | L-3130 | 3.1255 | Bar | T651 | 0 | 0 | 101.625397 | 126.999998 | S | LT | 72394.6051 | 73773.55 | 413.683458 | 337.841491 | 0 | 261.999523 | 0 | 0 | 0 | 0 | 27578.8972 | 0.330000013 | 72394.6051 | 73773.55 | 72394.6051 | 73773.55 | 0
2014_Bar_T651_127.02-152.39_S_L | 2014 | L-3130 | 3.1255 | Bar | T651 | 0 | 0 | 127.025396 | 152.399998 | S | L | 72394.6051 | 73773.55 | 448.157079 | 379.209836 | 365.420388 | 261.999523 | 0 | 0 | 0 | 0 | 27578.8972 | 0.330000013 | 72394.6051 | 73773.55 | 72394.6051 | 73773.55 | 8
2014_Bar_T651_127.02-152.39_S_LT | 2014 | L-3130 | 3.1255 | Bar | T651 | 0 | 0 | 127.025396 | 152.399998 | S | LT | 72394.6051 | 73773.55 | 406.788734 | 330.946766 | 0 | 261.999523 | 0 | 0 | 0 | 0 | 27578.8972 | 0.330000013 | 72394.6051 | 73773.55 | 72394.6051 | 73773.55 | 0
2014_Bar_T651_152.42-203.19_S_L | 2014 | L-3130 | 3.1255 | Bar | T651 | 0 | 0 | 152.425396 | 203.199997 | S | L | 72394.6051 | 73773.55 | 448.157079 | 379.209836 | 365.420388 | 261.999523 | 0 | 0 | 0 | 0 | 27578.8972 | 0.330000013 | 72394.6051 | 73773.55 | 72394.6051 | 73773.55 | 8
2014_Bar_T651_152.42-203.19_S_LT | 2014 | L-3130 | 3.1255 | Bar | T651 | 0 | 0 | 152.425396 | 203.199997 | S | LT | 72394.6051 | 73773.55 | 0 | 0 | 0 | 261.999523 | 0 | 0 | 0 | 0 | 27578.8972 | 0.330000013 | 72394.6051 | 73773.55 | 72394.6051 | 73773.55 | 0
2014_Estampados_T6_0-25.39_A_L | 2014 | L-3130 | 3.1255 | Estampados | T6 | 0 | 0 | 0 | 25.3999996 | A | L | 72394.6051 | 74463.0224 | 448.157079 | 386.104561 | 406.788734 | 275.788972 | 627.419911 | 503.314874 | 848.051089 | 620.525187 | 27578.8972 | 0.330000013 | 72394.6051 | 74463.0224 | 72394.6051 | 74463.0224 | 6
2014_Estampados_T6_0-25.39_A_T | 2014 | L-3130 | 3.1255 | Estampados | T6 | 0 | 0 | 0 | 25.3999996 | A | T | 72394.6051 | 74463.0224 | 441.262355 | 379.209836 | 386.104561 | 275.788972 | 627.419911 | 503.314874 | 848.051089 | 620.525187 | 27578.8972 | 0.330000013 | 72394.6051 | 74463.0224 | 72394.6051 | 74463.0224 | 3
2014_Estampados_T6_0-25.39_B_L | 2014 | L-3130 | 3.1255 | Estampados | T6 | 0 | 0 | 0 | 25.3999996 | B | L | 72394.6051 | 74463.0224 | 461.946528 | 406.788734 | 427.472907 | 282.683696 | 648.104084 | 530.893771 | 875.629986 | 648.104084 | 27578.8972 | 0.330000013 | 72394.6051 | 74463.0224 | 72394.6051 | 74463.0224 | 0
2014_Estampados_T6_0-25.39_B_T | 2014 | L-3130 | 3.1255 | Estampados | T6 | 0 | 0 | 0 | 25.3999996 | B | T | 72394.6051 | 74463.0224 | 0 | 0 | 406.788734 | 282.683696 | 648.104084 | 530.893771 | 875.629986 | 648.104084 | 27578.8972 | 0.330000013 | 72394.6051 | 74463.0224 | 72394.6051 | 74463.0224 | 0
2014_Estampados_T6_25.42-50.79_A_L | 2014 | L-3130 | 3.1255 | Estampados | T6 | 0 | 0 | 25.4254008 | 50.7999992 | A | L | 72394.6051 | 74463.0224 | 448.157079 | 386.104561 | 406.788734 | 275.788972 | 627.419911 | 503.314874 | 848.051089 | 620.525187 | 27578.8972 | 0.330000013 | 72394.6051 | 74463.0224 | 72394.6051 | 74463.0224 | 6
2014_Estampados_T6_25.42-50.79_A_T | 2014 | L-3130 | 3.1255 | Estampados | T6 | 0 | 0 | 25.4254008 | 50.7999992 | A | T | 72394.6051 | 74463.0224 | 441.262355 | 379.209836 | 386.104561 | 275.788972 | 627.419911 | 503.314874 | 848.051089 | 620.525187 | 27578.8972 | 0.330000013 | 72394.6051 | 74463.0224 | 72394.6051 | 74463.0224 | 2
2014_Estampados_T6_25.42-50.79_B_L | 2014 | L-3130 | 3.1255 | Estampados | T6 | 0 | 0 | 25.4254008 | 50.7999992 | B | L | 72394.6051 | 74463.0224 | 461.946528 | 406.788734 | 427.472907 | 282.683696 | 648.104084 | 530.893771 | 875.629986 | 648.104084 | 27578.8972 | 0.330000013 | 72394.6051 | 74463.0224 | 72394.6051 | 74463.0224 | 0
2014_Estampados_T6_25.42-50.79_B_T | 2014 | L-3130 | 3.1255 | Estampados | T6 | 0 | 0 | 25.4254008 | 50.7999992 | B | T | 72394.6051 | 74463.0224 | 0 | 0 | 406.788734 | 282.683696 | 648.104084 | 530.893771 | 875.629986 | 648.104084 | 27578.8972 | 0.330000013 | 72394.6051 | 74463.0224 | 72394.6051 | 74463.0224 | 0
2014_Estampados_T6_50.82-76.19_A_L | 2014 | L-3130 | 3.1255 | Estampados | T6 | 0 | 0 | 50.8253974 | 76.1999989 | A | L | 72394.6051 | 74463.0224 | 448.157079 | 379.209836 | 399.894009 | 268.894248 | 627.419911 | 489.525425 | 848.051089 | 606.735738 | 27578.8972 | 0.330000013 | 72394.6051 | 74463.0224 | 72394.6051 | 74463.0224 | 6
2014_Estampados_T6_50.82-76.19_A_T | 2014 | L-3130 | 3.1255 | Estampados | T6 | 0 | 0 | 50.8253974 | 76.1999989 | A | T | 72394.6051 | 74463.0224 | 434.367631 | 372.315112 | 379.209836 | 268.894248 | 627.419911 | 489.525425 | 848.051089 | 606.735738 | 27578.8972 | 0.330000013 | 72394.6051 | 74463.0224 | 72394.6051 | 74463.0224 | 2
2014_Estampados_T6_50.82-76.19_B_L | 2014 | L-3130 | 3.1255 | Estampados | T6 | 0 | 0 | 50.8253974 | 76.1999989 | B | L | 72394.6051 | 74463.0224 | 461.946528 | 399.894009 | 420.578182 | 275.788972 | 648.104084 | 517.104322 | 875.629986 | 641.20936 | 27578.8972 | 0.330000013 | 72394.6051 | 74463.0224 | 72394.6051 | 74463.0224 | 0
2014_Estampados_T6_50.82-76.19_B_T | 2014 | L-3130 | 3.1255 | Estampados | T6 | 0 | 0 | 50.8253974 | 76.1999989 | B | T | 72394.6051 | 74463.0224 | 0 | 0 | 399.894009 | 275.788972 | 648.104084 | 517.104322 | 875.629986 | 641.20936 | 27578.8972 | 0.330000013 | 72394.6051 | 74463.0224 | 72394.6051 | 74463.0224 | 0
2014_Estampados_T6_76.22-101.59_S_L | 2014 | L-3130 | 3.1255 | Estampados | T6 | 0 | 0 | 76.225397 | 101.599998 | S | L | 72394.6051 | 74463.0224 | 434.367631 | 379.209836 | 399.894009 | 268.894248 | 606.735738 | 489.525425 | 827.366916 | 606.735738 | 27578.8972 | 0.330000013 | 72394.6051 | 74463.0224 | 72394.6051 | 74463.0224 | 6
2014_Estampados_T6_76.22-101.59_S_T | 2014 | L-3130 | 3.1255 | Estampados | T6 | 0 | 0 | 76.225397 | 101.599998 | S | T | 72394.6051 | 74463.0224 | 434.367631 | 372.315112 | 379.209836 | 268.894248 | 606.735738 | 489.525425 | 827.366916 | 606.735738 | 27578.8972 | 0.330000013 | 72394.6051 | 74463.0224 | 72394.6051 | 74463.0224 | 2
2014_Estampados_T652_0-25.39_A_L | 2014 | L-3130 | 3.1255 | Estampados | T652 | 0 | 0 | 0 | 25.3999996 | A | L | 72394.6051 | 74463.0224 | 448.157079 | 386.104561 | 386.104561 | 275.788972 | 627.419911 | 503.314874 | 848.051089 | 620.525187 | 27578.8972 | 0.330000013 | 72394.6051 | 74463.0224 | 72394.6051 | 74463.0224 | 6
2014_Estampados_T652_0-25.39_A_T | 2014 | L-3130 | 3.1255 | Estampados | T652 | 0 | 0 | 0 | 25.3999996 | A | T | 72394.6051 | 74463.0224 | 441.262355 | 379.209836 | 406.788734 | 275.788972 | 627.419911 | 503.314874 | 848.051089 | 620.525187 | 27578.8972 | 0.330000013 | 72394.6051 | 74463.0224 | 72394.6051 | 74463.0224 | 3
2014_Estampados_T652_0-25.39_B_L | 2014 | L-3130 | 3.1255 | Estampados | T652 | 0 | 0 | 0 | 25.3999996 | B | L | 72394.6051 | 74463.0224 | 461.946528 | 406.788734 | 406.788734 | 282.683696 | 648.104084 | 530.893771 | 875.629986 | 648.104084 | 27578.8972 | 0.330000013 | 72394.6051 | 74463.0224 | 72394.6051 | 74463.0224 | 0
2014_Estampados_T652_0-25.39_B_T | 2014 | L-3130 | 3.1255 | Estampados | T652 | 0 | 0 | 0 | 25.3999996 | B | T | 72394.6051 | 74463.0224 | 0 | 0 | 427.472907 | 282.683696 | 648.104084 | 530.893771 | 875.629986 | 648.104084 | 27578.8972 | 0.330000013 | 72394.6051 | 74463.0224 | 72394.6051 | 74463.0224 | 0
2014_Estampados_T652_25.42-50.79_A_L | 2014 | L-3130 | 3.1255 | Estampados | T652 | 0 | 0 | 25.4254008 | 50.7999992 | A | L | 72394.6051 | 74463.0224 | 448.157079 | 386.104561 | 386.104561 | 275.788972 | 627.419911 | 503.314874 | 848.051089 | 620.525187 | 27578.8972 | 0.330000013 | 72394.6051 | 74463.0224 | 72394.6051 | 74463.0224 | 6
2014_Estampados_T652_25.42-50.79_A_T | 2014 | L-3130 | 3.1255 | Estampados | T652 | 0 | 0 | 25.4254008 | 50.7999992 | A | T | 72394.6051 | 74463.0224 | 441.262355 | 379.209836 | 406.788734 | 275.788972 | 627.419911 | 503.314874 | 848.051089 | 620.525187 | 27578.8972 | 0.330000013 | 72394.6051 | 74463.0224 | 72394.6051 | 74463.0224 | 2
2014_Estampados_T652_25.42-50.79_B_L | 2014 | L-3130 | 3.1255 | Estampados | T652 | 0 | 0 | 25.4254008 | 50.7999992 | B | L | 72394.6051 | 74463.0224 | 461.946528 | 406.788734 | 406.788734 | 282.683696 | 648.104084 | 530.893771 | 875.629986 | 648.104084 | 27578.8972 | 0.330000013 | 72394.6051 | 74463.0224 | 72394.6051 | 74463.0224 | 0
2014_Estampados_T652_25.42-50.79_B_T | 2014 | L-3130 | 3.1255 | Estampados | T652 | 0 | 0 | 25.4254008 | 50.7999992 | B | T | 72394.6051 | 74463.0224 | 0 | 0 | 427.472907 | 282.683696 | 648.104084 | 530.893771 | 875.629986 | 648.104084 | 27578.8972 | 0.330000013 | 72394.6051 | 74463.0224 | 72394.6051 | 74463.0224 | 0
2014_Estampados_T652_50.82-76.19_A_L | 2014 | L-3130 | 3.1255 | Estampados | T652 | 0 | 0 | 50.8253974 | 76.1999989 | A | L | 72394.6051 | 74463.0224 | 448.157079 | 379.209836 | 379.209836 | 268.894248 | 627.419911 | 489.525425 | 848.051089 | 606.735738 | 27578.8972 | 0.330000013 | 72394.6051 | 74463.0224 | 72394.6051 | 74463.0224 | 6
2014_Estampados_T652_50.82-76.19_A_T | 2014 | L-3130 | 3.1255 | Estampados | T652 | 0 | 0 | 50.8253974 | 76.1999989 | A | T | 72394.6051 | 74463.0224 | 434.367631 | 372.315112 | 399.894009 | 268.894248 | 627.419911 | 489.525425 | 848.051089 | 606.735738 | 27578.8972 | 0.330000013 | 72394.6051 | 74463.0224 | 72394.6051 | 74463.0224 | 2
2014_Estampados_T652_50.82-76.19_B_L | 2014 | L-3130 | 3.1255 | Estampados | T652 | 0 | 0 | 50.8253974 | 76.1999989 | B | L | 72394.6051 | 74463.0224 | 461.946528 | 399.894009 | 399.894009 | 275.788972 | 648.104084 | 517.104322 | 875.629986 | 641.20936 | 27578.8972 | 0.330000013 | 72394.6051 | 74463.0224 | 72394.6051 | 74463.0224 | 0
2014_Estampados_T652_50.82-76.19_B_T | 2014 | L-3130 | 3.1255 | Estampados | T652 | 0 | 0 | 50.8253974 | 76.1999989 | B | T | 72394.6051 | 74463.0224 | 0 | 0 | 420.578182 | 275.788972 | 648.104084 | 517.104322 | 875.629986 | 641.20936 | 27578.8972 | 0.330000013 | 72394.6051 | 74463.0224 | 72394.6051 | 74463.0224 | 0
2014_Estampados_T652_76.22-101.59_S_L | 2014 | L-3130 | 3.1255 | Estampados | T652 | 0 | 0 | 76.225397 | 101.599998 | S | L | 72394.6051 | 74463.0224 | 434.367631 | 379.209836 | 379.209836 | 268.894248 | 606.735738 | 489.525425 | 827.366916 | 606.735738 | 27578.8972 | 0.330000013 | 72394.6051 | 74463.0224 | 72394.6051 | 74463.0224 | 6
2014_Estampados_T652_76.22-101.59_S_T | 2014 | L-3130 | 3.1255 | Estampados | T652 | 0 | 0 | 76.225397 | 101.599998 | S | T | 72394.6051 | 74463.0224 | 434.367631 | 372.315112 | 399.894009 | 268.894248 | 606.735738 | 489.525425 | 827.366916 | 606.735738 | 27578.8972 | 0.330000013 | 72394.6051 | 74463.0224 | 72394.6051 | 74463.0224 | 2
2014_Forjados_T6_0-50.79_S_L | 2014 | L-3130 | 3.1255 | Forjados | T6 | 0 | 63870.8381 | 0 | 50.7999992 | S | L | 72394.6051 | 74463.0224 | 448.157079 | 386.104561 | 386.104561 | 275.788972 | 627.419911 | 537.788495 | 806.682743 | 620.525187 | 27578.8972 | 0.330000013 | 72394.6051 | 74463.0224 | 72394.6051 | 74463.0224 | 8
2014_Forjados_T6_0-50.79_S_LT | 2014 | L-3130 | 3.1255 | Forjados | T6 | 0 | 63870.8381 | 0 | 50.7999992 | S | LT | 72394.6051 | 74463.0224 | 448.157079 | 386.104561 | 386.104561 | 275.788972 | 627.419911 | 537.788495 | 806.682743 | 620.525187 | 27578.8972 | 0.330000013 | 72394.6051 | 74463.0224 | 72394.6051 | 74463.0224 | 3
2014_Forjados_T6_50.82-76.19_S_L | 2014 | L-3130 | 3.1255 | Forjados | T6 | 0 | 63870.8381 | 50.8253974 | 76.1999989 | S | L | 72394.6051 | 74463.0224 | 441.262355 | 386.104561 | 386.104561 | 268.894248 | 620.525187 | 537.788495 | 792.893294 | 620.525187 | 27578.8972 | 0.330000013 | 72394.6051 | 74463.0224 | 72394.6051 | 74463.0224 | 8
2014_Forjados_T6_50.82-76.19_S_LT | 2014 | L-3130 | 3.1255 | Forjados | T6 | 0 | 63870.8381 | 50.8253974 | 76.1999989 | S | LT | 72394.6051 | 74463.0224 | 441.262355 | 379.209836 | 379.209836 | 268.894248 | 620.525187 | 537.788495 | 792.893294 | 620.525187 | 27578.8972 | 0.330000013 | 72394.6051 | 74463.0224 | 72394.6051 | 74463.0224 | 3
2014_Forjados_T6_50.82-76.19_S_ST | 2014 | L-3130 | 3.1255 | Forjados | T6 | 0 | 63870.8381 | 50.8253974 | 76.1999989 | S | ST | 72394.6051 | 74463.0224 | 427.472907 | 379.209836 | 0 | 268.894248 | 620.525187 | 537.788495 | 792.893294 | 620.525187 | 27578.8972 | 0.330000013 | 72394.6051 | 74463.0224 | 72394.6051 | 74463.0224 | 2
2014_Forjados_T6_76.22-101.59_S_L | 2014 | L-3130 | 3.1255 | Forjados | T6 | 0 | 63870.8381 | 76.225397 | 101.599998 | S | L | 72394.6051 | 74463.0224 | 434.367631 | 379.209836 | 379.209836 | 268.894248 | 606.735738 | 530.893771 | 779.103846 | 606.735738 | 27578.8972 | 0.330000013 | 72394.6051 | 74463.0224 | 72394.6051 | 74463.0224 | 8
2014_Forjados_T6_76.22-101.59_S_LT | 2014 | L-3130 | 3.1255 | Forjados | T6 | 0 | 63870.8381 | 76.225397 | 101.599998 | S | LT | 72394.6051 | 74463.0224 | 434.367631 | 379.209836 | 379.209836 | 268.894248 | 606.735738 | 530.893771 | 779.103846 | 606.735738 | 27578.8972 | 0.330000013 | 72394.6051 | 74463.0224 | 72394.6051 | 74463.0224 | 3
2014_Forjados_T6_76.22-101.59_S_ST | 2014 | L-3130 | 3.1255 | Forjados | T6 | 0 | 63870.8381 | 76.225397 | 101.599998 | S | ST | 72394.6051 | 74463.0224 | 420.578182 | 372.315112 | 0 | 268.894248 | 606.735738 | 530.893771 | 779.103846 | 606.735738 | 27578.8972 | 0.330000013 | 72394.6051 | 74463.0224 | 72394.6051 | 74463.0224 | 2
2014_Forjados_T6_101.62-126.99_S_L | 2014 | L-3130 | 3.1255 | Forjados | T6 | 0 | 63870.8381 | 101.625397 | 126.999998 | S | L | 72394.6051 | 74463.0224 | 427.472907 | 372.315112 | 372.315112 | 261.999523 | 599.841014 | 523.999047 | 772.209122 | 599.841014 | 27578.8972 | 0.330000013 | 72394.6051 | 74463.0224 | 72394.6051 | 74463.0224 | 7
2014_Forjados_T6_101.62-126.99_S_LT | 2014 | L-3130 | 3.1255 | Forjados | T6 | 0 | 63870.8381 | 101.625397 | 126.999998 | S | LT | 72394.6051 | 74463.0224 | 427.472907 | 372.315112 | 372.315112 | 261.999523 | 599.841014 | 523.999047 | 772.209122 | 599.841014 | 27578.8972 | 0.330000013 | 72394.6051 | 74463.0224 | 72394.6051 | 74463.0224 | 2
2014_Forjados_T6_101.62-126.99_S_ST | 2014 | L-3130 | 3.1255 | Forjados | T6 | 0 | 63870.8381 | 101.625397 | 126.999998 | S | ST | 72394.6051 | 74463.0224 | 413.683458 | 365.420388 | 0 | 261.999523 | 599.841014 | 523.999047 | 772.209122 | 599.841014 | 27578.8972 | 0.330000013 | 72394.6051 | 74463.0224 | 72394.6051 | 74463.0224 | 1
2014_Forjados_T6_127.02-152.39_S_L | 2014 | L-3130 | 3.1255 | Forjados | T6 | 0 | 63870.8381 | 127.025396 | 152.399998 | S | L | 72394.6051 | 74463.0224 | 420.578182 | 365.420388 | 365.420388 | 261.999523 | 586.051565 | 510.209598 | 758.419673 | 586.051565 | 27578.8972 | 0.330000013 | 72394.6051 | 74463.0224 | 72394.6051 | 74463.0224 | 7
2014_Forjados_T6_127.02-152.39_S_LT | 2014 | L-3130 | 3.1255 | Forjados | T6 | 0 | 63870.8381 | 127.025396 | 152.399998 | S | LT | 72394.6051 | 74463.0224 | 420.578182 | 365.420388 | 365.420388 | 261.999523 | 586.051565 | 510.209598 | 758.419673 | 586.051565 | 27578.8972 | 0.330000013 | 72394.6051 | 74463.0224 | 72394.6051 | 74463.0224 | 2
2014_Forjados_T6_127.02-152.39_S_ST | 2014 | L-3130 | 3.1255 | Forjados | T6 | 0 | 63870.8381 | 127.025396 | 152.399998 | S | ST | 72394.6051 | 74463.0224 | 406.788734 | 365.420388 | 0 | 261.999523 | 586.051565 | 510.209598 | 758.419673 | 586.051565 | 27578.8972 | 0.330000013 | 72394.6051 | 74463.0224 | 72394.6051 | 74463.0224 | 1
2014_Forjados_T6_152.42-177.79_S_L | 2014 | L-3130 | 3.1255 | Forjados | T6 | 0 | 63870.8381 | 152.425396 | 177.799997 | S | L | 72394.6051 | 74463.0224 | 413.683458 | 358.525664 | 0 | 0 | 0 | 0 | 0 | 0 | 27578.8972 | 0.330000013 | 72394.6051 | 74463.0224 | 72394.6051 | 74463.0224 | 6
2014_Forjados_T6_152.42-177.79_S_LT | 2014 | L-3130 | 3.1255 | Forjados | T6 | 0 | 63870.8381 | 152.425396 | 177.799997 | S | LT | 72394.6051 | 74463.0224 | 413.683458 | 358.525664 | 0 | 0 | 0 | 0 | 0 | 0 | 27578.8972 | 0.330000013 | 72394.6051 | 74463.0224 | 72394.6051 | 74463.0224 | 2
2014_Forjados_T6_152.42-177.79_S_ST | 2014 | L-3130 | 3.1255 | Forjados | T6 | 0 | 63870.8381 | 152.425396 | 177.799997 | S | ST | 72394.6051 | 74463.0224 | 399.894009 | 358.525664 | 0 | 0 | 0 | 0 | 0 | 0 | 27578.8972 | 0.330000013 | 72394.6051 | 74463.0224 | 72394.6051 | 74463.0224 | 1
2014_Forjados_T6_177.82-203.19_S_L | 2014 | L-3130 | 3.1255 | Forjados | T6 | 0 | 63870.8381 | 177.825395 | 203.199997 | S | L | 72394.6051 | 74463.0224 | 406.788734 | 351.630939 | 0 | 0 | 0 | 0 | 0 | 0 | 27578.8972 | 0.330000013 | 72394.6051 | 74463.0224 | 72394.6051 | 74463.0224 | 6
2014_Forjados_T6_177.82-203.19_S_LT | 2014 | L-3130 | 3.1255 | Forjados | T6 | 0 | 63870.8381 | 177.825395 | 203.199997 | S | LT | 72394.6051 | 74463.0224 | 406.788734 | 351.630939 | 0 | 0 | 0 | 0 | 0 | 0 | 27578.8972 | 0.330000013 | 72394.6051 | 74463.0224 | 72394.6051 | 74463.0224 | 2
2014_Forjados_T6_177.82-203.19_S_ST | 2014 | L-3130 | 3.1255 | Forjados | T6 | 0 | 63870.8381 | 177.825395 | 203.199997 | S | ST | 72394.6051 | 74463.0224 | 392.999285 | 351.630939 | 0 | 0 | 0 | 0 | 0 | 0 | 27578.8972 | 0.330000013 | 72394.6051 | 74463.0224 | 72394.6051 | 74463.0224 | 1
2014_Forjados_T652_0-50.79_S_L | 2014 | L-3130 | 3.1255 | Forjados | T652 | 0 | 63870.8381 | 0 | 50.7999992 | S | L | 72394.6051 | 74463.0224 | 448.157079 | 386.104561 | 386.104561 | 261.999523 | 606.735738 | 530.893771 | 792.893294 | 627.419911 | 27578.8972 | 0.330000013 | 72394.6051 | 74463.0224 | 72394.6051 | 74463.0224 | 8
2014_Forjados_T652_0-50.79_S_LT | 2014 | L-3130 | 3.1255 | Forjados | T652 | 0 | 63870.8381 | 0 | 50.7999992 | S | LT | 72394.6051 | 74463.0224 | 448.157079 | 386.104561 | 392.999285 | 261.999523 | 606.735738 | 530.893771 | 792.893294 | 627.419911 | 27578.8972 | 0.330000013 | 72394.6051 | 74463.0224 | 72394.6051 | 74463.0224 | 3
2014_Forjados_T652_50.82-76.19_S_L | 2014 | L-3130 | 3.1255 | Forjados | T652 | 0 | 63870.8381 | 50.8253974 | 76.1999989 | S | L | 72394.6051 | 74463.0224 | 441.262355 | 386.104561 | 386.104561 | 255.104799 | 599.841014 | 523.999047 | 779.103846 | 613.630463 | 27578.8972 | 0.330000013 | 72394.6051 | 74463.0224 | 72394.6051 | 74463.0224 | 8
2014_Forjados_T652_50.82-76.19_S_LT | 2014 | L-3130 | 3.1255 | Forjados | T652 | 0 | 63870.8381 | 50.8253974 | 76.1999989 | S | LT | 72394.6051 | 74463.0224 | 441.262355 | 379.209836 | 386.104561 | 255.104799 | 599.841014 | 523.999047 | 779.103846 | 613.630463 | 27578.8972 | 0.330000013 | 72394.6051 | 74463.0224 | 72394.6051 | 74463.0224 | 3
2014_Forjados_T652_50.82-76.19_S_ST | 2014 | L-3130 | 3.1255 | Forjados | T652 | 0 | 63870.8381 | 50.8253974 | 76.1999989 | S | ST | 72394.6051 | 74463.0224 | 427.472907 | 358.525664 | 392.999285 | 255.104799 | 599.841014 | 523.999047 | 779.103846 | 613.630463 | 27578.8972 | 0.330000013 | 72394.6051 | 74463.0224 | 72394.6051 | 74463.0224 | 2
2014_Forjados_T652_76.22-101.59_S_L | 2014 | L-3130 | 3.1255 | Forjados | T652 | 0 | 63870.8381 | 76.225397 | 101.599998 | S | L | 72394.6051 | 74463.0224 | 434.367631 | 379.209836 | 379.209836 | 255.104799 | 586.051565 | 523.999047 | 765.314397 | 613.630463 | 27578.8972 | 0.330000013 | 72394.6051 | 74463.0224 | 72394.6051 | 74463.0224 | 8
2014_Forjados_T652_76.22-101.59_S_LT | 2014 | L-3130 | 3.1255 | Forjados | T652 | 0 | 63870.8381 | 76.225397 | 101.599998 | S | LT | 72394.6051 | 74463.0224 | 434.367631 | 379.209836 | 386.104561 | 255.104799 | 586.051565 | 523.999047 | 765.314397 | 613.630463 | 27578.8972 | 0.330000013 | 72394.6051 | 74463.0224 | 72394.6051 | 74463.0224 | 3
2014_Forjados_T652_76.22-101.59_S_ST | 2014 | L-3130 | 3.1255 | Forjados | T652 | 0 | 63870.8381 | 76.225397 | 101.599998 | S | ST | 72394.6051 | 74463.0224 | 420.578182 | 351.630939 | 386.104561 | 255.104799 | 586.051565 | 523.999047 | 765.314397 | 613.630463 | 27578.8972 | 0.330000013 | 72394.6051 | 74463.0224 | 72394.6051 | 74463.0224 | 2
2014_Forjados_T652_101.62-126.99_S_L | 2014 | L-3130 | 3.1255 | Forjados | T652 | 0 | 63870.8381 | 101.625397 | 126.999998 | S | L | 72394.6051 | 74463.0224 | 427.472907 | 372.315112 | 372.315112 | 248.210075 | 579.156841 | 510.209598 | 758.419673 | 599.841014 | 27578.8972 | 0.330000013 | 72394.6051 | 74463.0224 | 72394.6051 | 74463.0224 | 7
2014_Forjados_T652_101.62-126.99_S_LT | 2014 | L-3130 | 3.1255 | Forjados | T652 | 0 | 63870.8381 | 101.625397 | 126.999998 | S | LT | 72394.6051 | 74463.0224 | 427.472907 | 372.315112 | 365.420388 | 248.210075 | 579.156841 | 510.209598 | 758.419673 | 599.841014 | 27578.8972 | 0.330000013 | 72394.6051 | 74463.0224 | 72394.6051 | 74463.0224 | 2
2014_Forjados_T652_101.62-126.99_S_ST | 2014 | L-3130 | 3.1255 | Forjados | T652 | 0 | 63870.8381 | 101.625397 | 126.999998 | S | ST | 72394.6051 | 74463.0224 | 413.683458 | 344.736215 | 379.209836 | 248.210075 | 579.156841 | 510.209598 | 758.419673 | 599.841014 | 27578.8972 | 0.330000013 | 72394.6051 | 74463.0224 | 72394.6051 | 74463.0224 | 1
2014_Forjados_T652_127.02-152.39_S_L | 2014 | L-3130 | 3.1255 | Forjados | T652 | 0 | 63870.8381 | 127.025396 | 152.399998 | S | L | 72394.6051 | 74463.0224 | 420.578182 | 365.420388 | 365.420388 | 248.210075 | 572.262117 | 503.314874 | 744.630224 | 592.94629 | 27578.8972 | 0.330000013 | 72394.6051 | 74463.0224 | 72394.6051 | 74463.0224 | 7
2014_Forjados_T652_127.02-152.39_S_LT | 2014 | L-3130 | 3.1255 | Forjados | T652 | 0 | 63870.8381 | 127.025396 | 152.399998 | S | LT | 72394.6051 | 74463.0224 | 420.578182 | 365.420388 | 372.315112 | 248.210075 | 572.262117 | 503.314874 | 744.630224 | 592.94629 | 27578.8972 | 0.330000013 | 72394.6051 | 74463.0224 | 72394.6051 | 74463.0224 | 2
2014_Forjados_T652_127.02-152.39_S_ST | 2014 | L-3130 | 3.1255 | Forjados | T652 | 0 | 63870.8381 | 127.025396 | 152.399998 | S | ST | 72394.6051 | 74463.0224 | 406.788734 | 344.736215 | 379.209836 | 248.210075 | 572.262117 | 503.314874 | 744.630224 | 592.94629 | 27578.8972 | 0.330000013 | 72394.6051 | 74463.0224 | 72394.6051 | 74463.0224 | 1
2014_Forjados_T652_152.42-177.79_S_L | 2014 | L-3130 | 3.1255 | Forjados | T652 | 0 | 63870.8381 | 152.425396 | 177.799997 | S | L | 72394.6051 | 74463.0224 | 413.683458 | 358.525664 | 0 | 0 | 0 | 0 | 0 | 0 | 27578.8972 | 0.330000013 | 72394.6051 | 74463.0224 | 72394.6051 | 74463.0224 | 6
2014_Forjados_T652_152.42-177.79_S_LT | 2014 | L-3130 | 3.1255 | Forjados | T652 | 0 | 63870.8381 | 152.425396 | 177.799997 | S | LT | 72394.6051 | 74463.0224 | 413.683458 | 358.525664 | 0 | 0 | 0 | 0 | 0 | 0 | 27578.8972 | 0.330000013 | 72394.6051 | 74463.0224 | 72394.6051 | 74463.0224 | 2
2014_Forjados_T652_152.42-177.79_S_ST | 2014 | L-3130 | 3.1255 | Forjados | T652 | 0 | 63870.8381 | 152.425396 | 177.799997 | S | ST | 72394.6051 | 74463.0224 | 399.894009 | 337.841491 | 0 | 0 | 0 | 0 | 0 | 0 | 27578.8972 | 0.330000013 | 72394.6051 | 74463.0224 | 72394.6051 | 74463.0224 | 1
2014_Forjados_T652_177.82-203.19_S_L | 2014 | L-3130 | 3.1255 | Forjados | T652 | 0 | 63870.8381 | 177.825395 | 203.199997 | S | L | 72394.6051 | 74463.0224 | 406.788734 | 351.630939 | 0 | 0 | 0 | 0 | 0 | 0 | 27578.8972 | 0.330000013 | 72394.6051 | 74463.0224 | 72394.6051 | 74463.0224 | 6
2014_Forjados_T652_177.82-203.19_S_LT | 2014 | L-3130 | 3.1255 | Forjados | T652 | 0 | 63870.8381 | 177.825395 | 203.199997 | S | LT | 72394.6051 | 74463.0224 | 406.788734 | 351.630939 | 0 | 0 | 0 | 0 | 0 | 0 | 27578.8972 | 0.330000013 | 72394.6051 | 74463.0224 | 72394.6051 | 74463.0224 | 2
2014_Forjados_T652_177.82-203.19_S_ST | 2014 | L-3130 | 3.1255 | Forjados | T652 | 0 | 63870.8381 | 177.825395 | 203.199997 | S | ST | 72394.6051 | 74463.0224 | 392.999285 | 330.946766 | 0 | 0 | 0 | 0 | 0 | 0 | 27578.8972 | 0.330000013 | 72394.6051 | 74463.0224 | 72394.6051 | 74463.0224 | 1
2014_Extrusiones_T6_3.17-12.67_A_L | 2014 | L-3130 | 3.1255 | Extrusiones | T6 | 0 | 16128.9995 | 3.17499995 | 12.6746001 | A | L | 74463.0224 | 75841.9673 | 413.683458 | 365.420388 | 358.525664 | 241.31535 | 620.525187 | 503.314874 | 799.788019 | 586.051565 | 28268.3696 | 0.330000013 | 74463.0224 | 75841.9673 | 74463.0224 | 75841.9673 | 7
2014_Extrusiones_T6_3.17-12.67_A_LT | 2014 | L-3130 | 3.1255 | Extrusiones | T6 | 0 | 16128.9995 | 3.17499995 | 12.6746001 | A | LT | 74463.0224 | 75841.9673 | 413.683458 | 365.420388 | 0 | 241.31535 | 620.525187 | 503.314874 | 799.788019 | 586.051565 | 28268.3696 | 0.330000013 | 74463.0224 | 75841.9673 | 74463.0224 | 75841.9673 | 5
2014_Extrusiones_T6_3.17-12.67_B_L | 2014 | L-3130 | 3.1255 | Extrusiones | T6 | 0 | 16128.9995 | 3.17499995 | 12.6746001 | B | L | 74463.0224 | 75841.9673 | 427.472907 | 392.999285 | 386.104561 | 248.210075 | 641.20936 | 537.788495 | 827.366916 | 627.419911 | 28268.3696 | 0.330000013 | 74463.0224 | 75841.9673 | 74463.0224 | 75841.9673 | 0
2014_Extrusiones_T6_3.17-12.67_B_LT | 2014 | L-3130 | 3.1255 | Extrusiones | T6 | 0 | 16128.9995 | 3.17499995 | 12.6746001 | B | LT | 74463.0224 | 75841.9673 | 0 | 0 | 0 | 248.210075 | 641.20936 | 537.788495 | 827.366916 | 627.419911 | 28268.3696 | 0.330000013 | 74463.0224 | 75841.9673 | 74463.0224 | 75841.9673 | 0
2014_Extrusiones_T6_12.69-19.02_A_L | 2014 | L-3130 | 3.1255 | Extrusiones | T6 | 0 | 16128.9995 | 12.6999998 | 19.0246 | A | L | 74463.0224 | 75841.9673 | 441.262355 | 399.894009 | 392.999285 | 255.104799 | 661.893533 | 551.577944 | 854.945813 | 641.20936 | 28268.3696 | 0.330000013 | 74463.0224 | 75841.9673 | 74463.0224 | 75841.9673 | 7
2014_Extrusiones_T6_12.69-19.02_A_LT | 2014 | L-3130 | 3.1255 | Extrusiones | T6 | 0 | 16128.9995 | 12.6999998 | 19.0246 | A | LT | 74463.0224 | 75841.9673 | 441.262355 | 379.209836 | 0 | 255.104799 | 661.893533 | 551.577944 | 854.945813 | 641.20936 | 28268.3696 | 0.330000013 | 74463.0224 | 75841.9673 | 74463.0224 | 75841.9673 | 5
2014_Extrusiones_T6_12.69-19.02_B_L | 2014 | L-3130 | 3.1255 | Extrusiones | T6 | 0 | 16128.9995 | 12.6999998 | 19.0246 | B | L | 74463.0224 | 75841.9673 | 468.841252 | 427.472907 | 420.578182 | 268.894248 | 703.261879 | 586.051565 | 910.103608 | 682.577706 | 28268.3696 | 0.330000013 | 74463.0224 | 75841.9673 | 74463.0224 | 75841.9673 | 0
2014_Extrusiones_T6_12.69-19.02_B_LT | 2014 | L-3130 | 3.1255 | Extrusiones | T6 | 0 | 16128.9995 | 12.6999998 | 19.0246 | B | LT | 74463.0224 | 75841.9673 | 0 | 0 | 0 | 268.894248 | 703.261879 | 586.051565 | 910.103608 | 682.577706 | 28268.3696 | 0.330000013 | 74463.0224 | 75841.9673 | 74463.0224 | 75841.9673 | 0
2014_Extrusiones_T6_19.04-38.07_A_L | 2014 | L-3130 | 3.1255 | Extrusiones | T6 | 0 | 16128.9995 | 19.0499997 | 38.0745982 | A | L | 74463.0224 | 75841.9673 | 468.841252 | 413.683458 | 406.788734 | 268.894248 | 703.261879 | 565.367393 | 910.103608 | 661.893533 | 28268.3696 | 0.330000013 | 74463.0224 | 75841.9673 | 74463.0224 | 75841.9673 | 7
2014_Extrusiones_T6_19.04-38.07_A_LT | 2014 | L-3130 | 3.1255 | Extrusiones | T6 | 0 | 16128.9995 | 19.0499997 | 38.0745982 | A | LT | 74463.0224 | 75841.9673 | 434.367631 | 372.315112 | 0 | 268.894248 | 703.261879 | 565.367393 | 910.103608 | 661.893533 | 28268.3696 | 0.330000013 | 74463.0224 | 75841.9673 | 74463.0224 | 75841.9673 | 2
2014_Extrusiones_T6_19.04-38.07_B_L | 2014 | L-3130 | 3.1255 | Extrusiones | T6 | 0 | 16128.9995 | 19.0499997 | 38.0745982 | B | L | 74463.0224 | 75841.9673 | 482.630701 | 434.367631 | 427.472907 | 282.683696 | 723.946051 | 592.94629 | 937.682505 | 696.367154 | 28268.3696 | 0.330000013 | 74463.0224 | 75841.9673 | 74463.0224 | 75841.9673 | 0
2014_Extrusiones_T6_19.04-38.07_B_LT | 2014 | L-3130 | 3.1255 | Extrusiones | T6 | 0 | 16128.9995 | 19.0499997 | 38.0745982 | B | LT | 74463.0224 | 75841.9673 | 0 | 0 | 0 | 282.683696 | 723.946051 | 592.94629 | 937.682505 | 696.367154 | 28268.3696 | 0.330000013 | 74463.0224 | 75841.9673 | 74463.0224 | 75841.9673 | 0
2014_Extrusiones_T6_38.09-44.44_A_L | 2014 | L-3130 | 3.1255 | Extrusiones | T6 | 0 | 16128.9995 | 38.0999994 | 44.4499993 | A | L | 74463.0224 | 75841.9673 | 468.841252 | 413.683458 | 406.788734 | 268.894248 | 703.261879 | 565.367393 | 910.103608 | 661.893533 | 28268.3696 | 0.330000013 | 74463.0224 | 75841.9673 | 74463.0224 | 75841.9673 | 7
2014_Extrusiones_T6_38.09-44.44_A_LT | 2014 | L-3130 | 3.1255 | Extrusiones | T6 | 0 | 16128.9995 | 38.0999994 | 44.4499993 | A | LT | 74463.0224 | 75841.9673 | 420.578182 | 358.525664 | 0 | 268.894248 | 703.261879 | 565.367393 | 910.103608 | 661.893533 | 28268.3696 | 0.330000013 | 74463.0224 | 75841.9673 | 74463.0224 | 75841.9673 | 2
2014_Extrusiones_T6_38.09-44.44_B_L | 2014 | L-3130 | 3.1255 | Extrusiones | T6 | 0 | 16128.9995 | 38.0999994 | 44.4499993 | B | L | 74463.0224 | 75841.9673 | 489.525425 | 434.367631 | 427.472907 | 282.683696 | 730.840776 | 592.94629 | 951.471953 | 696.367154 | 28268.3696 | 0.330000013 | 74463.0224 | 75841.9673 | 74463.0224 | 75841.9673 | 0
2014_Extrusiones_T6_38.09-44.44_B_LT | 2014 | L-3130 | 3.1255 | Extrusiones | T6 | 0 | 16128.9995 | 38.0999994 | 44.4499993 | B | LT | 74463.0224 | 75841.9673 | 0 | 0 | 0 | 282.683696 | 730.840776 | 592.94629 | 951.471953 | 696.367154 | 28268.3696 | 0.330000013 | 74463.0224 | 75841.9673 | 74463.0224 | 75841.9673 | 0
2014_Extrusiones_T6_44.47-76.17_S_L | 2014 | L-3130 | 3.1255 | Extrusiones | T6 | 0 | 16128.9995 | 44.4754005 | 76.1746007 | S | L | 74463.0224 | 75841.9673 | 468.841252 | 413.683458 | 0 | 0 | 0 | 0 | 0 | 0 | 28268.3696 | 0.330000013 | 74463.0224 | 75841.9673 | 74463.0224 | 75841.9673 | 7
2014_Extrusiones_T6_44.47-76.17_S_LT | 2014 | L-3130 | 3.1255 | Extrusiones | T6 | 0 | 16128.9995 | 44.4754005 | 76.1746007 | S | LT | 74463.0224 | 75841.9673 | 420.578182 | 358.525664 | 0 | 0 | 0 | 0 | 0 | 0 | 28268.3696 | 0.330000013 | 74463.0224 | 75841.9673 | 74463.0224 | 75841.9673 | 2
2014_Extrusiones_T6_76.19-114.27_S_L | 2014 | L-3130 | 3.1255 | Extrusiones | T6 | 0 | 16128.9995 | 76.1999989 | 114.2746 | S | L | 74463.0224 | 75841.9673 | 468.841252 | 413.683458 | 0 | 0 | 0 | 0 | 0 | 0 | 28268.3696 | 0.330000013 | 74463.0224 | 75841.9673 | 74463.0224 | 75841.9673 | 7
2014_Extrusiones_T6_76.19-114.27_S_LT | 2014 | L-3130 | 3.1255 | Extrusiones | T6 | 0 | 16128.9995 | 76.1999989 | 114.2746 | S | LT | 74463.0224 | 75841.9673 | 399.894009 | 337.841491 | 0 | 0 | 0 | 0 | 0 | 0 | 28268.3696 | 0.330000013 | 74463.0224 | 75841.9673 | 74463.0224 | 75841.9673 | 1
2014_Extrusiones_T6_19.04-253.97_S_L | 2014 | L-3130 | 3.1255 | Extrusiones | T6 | 16128.9995 | 20645.1194 | 19.0499997 | 253.974586 | S | L | 74463.0224 | 75841.9673 | 468.841252 | 399.894009 | 0 | 0 | 0 | 0 | 0 | 0 | 28268.3696 | 0.330000013 | 74463.0224 | 75841.9673 | 74463.0224 | 75841.9673 | 6
2014_Extrusiones_T6_19.04-253.97_S_LT | 2014 | L-3130 | 3.1255 | Extrusiones | T6 | 16128.9995 | 20645.1194 | 19.0499997 | 253.974586 | S | LT | 74463.0224 | 75841.9673 | 386.104561 | 324.052042 | 0 | 0 | 0 | 0 | 0 | 0 | 28268.3696 | 0.330000013 | 74463.0224 | 75841.9673 | 74463.0224 | 75841.9673 | 1
2014_Extrusiones_T62_0-19.02_S_L | 2014 | L-3130 | 3.1255 | Extrusiones | T62 | 0 | 0 | 0 | 19.0246 | S | L | 74463.0224 | 75841.9673 | 413.683458 | 365.420388 | 0 | 0 | 0 | 0 | 0 | 0 | 28268.3696 | 0.330000013 | 74463.0224 | 75841.9673 | 74463.0224 | 75841.9673 | 7
2014_Extrusiones_T62_0-19.02_S_LT | 2014 | L-3130 | 3.1255 | Extrusiones | T62 | 0 | 0 | 0 | 19.0246 | S | LT | 74463.0224 | 75841.9673 | 0 | 0 | 0 | 0 | 0 | 0 | 0 | 0 | 28268.3696 | 0.330000013 | 74463.0224 | 75841.9673 | 74463.0224 | 75841.9673 | 0
2014_Extrusiones_T62_19.04-253.97_S_L | 2014 | L-3130 | 3.1255 | Extrusiones | T62 | 0 | 16128.9995 | 19.0499997 | 253.974586 | S | L | 74463.0224 | 75841.9673 | 413.683458 | 365.420388 | 0 | 0 | 0 | 0 | 0 | 0 | 28268.3696 | 0.330000013 | 74463.0224 | 75841.9673 | 74463.0224 | 75841.9673 | 7
2014_Extrusiones_T62_19.04-253.97_S_LT | 2014 | L-3130 | 3.1255 | Extrusiones | T62 | 0 | 16128.9995 | 19.0499997 | 253.974586 | S | LT | 74463.0224 | 75841.9673 | 0 | 0 | 0 | 0 | 0 | 0 | 0 | 0 | 28268.3696 | 0.330000013 | 74463.0224 | 75841.9673 | 74463.0224 | 75841.9673 | 0
2014_Extrusiones_T62_19.04-253.97_S_L | 2014 | L-3130 | 3.1255 | Extrusiones | T62 | 16128.9995 | 20645.1194 | 19.0499997 | 253.974586 | S | L | 74463.0224 | 75841.9673 | 413.683458 | 365.420388 | 0 | 0 | 0 | 0 | 0 | 0 | 28268.3696 | 0.330000013 | 74463.0224 | 75841.9673 | 74463.0224 | 75841.9673 | 6
2014_Extrusiones_T62_19.04-253.97_S_LT | 2014 | L-3130 | 3.1255 | Extrusiones | T62 | 16128.9995 | 20645.1194 | 19.0499997 | 253.974586 | S | LT | 74463.0224 | 75841.9673 | 0 | 0 | 0 | 0 | 0 | 0 | 0 | 0 | 28268.3696 | 0.330000013 | 74463.0224 | 75841.9673 | 74463.0224 | 75841.9673 | 0
2014_Extrusiones_T6510_3.17-12.67_A_L | 2014 | L-3130 | 3.1255 | Extrusiones | T6510 | 0 | 16128.9995 | 3.17499995 | 12.6746001 | A | L | 74463.0224 | 75841.9673 | 413.683458 | 365.420388 | 358.525664 | 241.31535 | 620.525187 | 503.314874 | 799.788019 | 586.051565 | 28268.3696 | 0.330000013 | 74463.0224 | 75841.9673 | 74463.0224 | 75841.9673 | 7
2014_Extrusiones_T6510_3.17-12.67_A_LT | 2014 | L-3130 | 3.1255 | Extrusiones | T6510 | 0 | 16128.9995 | 3.17499995 | 12.6746001 | A | LT | 74463.0224 | 75841.9673 | 413.683458 | 365.420388 | 0 | 241.31535 | 620.525187 | 503.314874 | 799.788019 | 586.051565 | 28268.3696 | 0.330000013 | 74463.0224 | 75841.9673 | 74463.0224 | 75841.9673 | 5
2014_Extrusiones_T6510_3.17-12.67_B_L | 2014 | L-3130 | 3.1255 | Extrusiones | T6510 | 0 | 16128.9995 | 3.17499995 | 12.6746001 | B | L | 74463.0224 | 75841.9673 | 427.472907 | 392.999285 | 386.104561 | 248.210075 | 641.20936 | 537.788495 | 827.366916 | 627.419911 | 28268.3696 | 0.330000013 | 74463.0224 | 75841.9673 | 74463.0224 | 75841.9673 | 0
2014_Extrusiones_T6510_3.17-12.67_B_LT | 2014 | L-3130 | 3.1255 | Extrusiones | T6510 | 0 | 16128.9995 | 3.17499995 | 12.6746001 | B | LT | 74463.0224 | 75841.9673 | 0 | 0 | 0 | 248.210075 | 641.20936 | 537.788495 | 827.366916 | 627.419911 | 28268.3696 | 0.330000013 | 74463.0224 | 75841.9673 | 74463.0224 | 75841.9673 | 0
2014_Extrusiones_T6510_12.69-19.02_A_L | 2014 | L-3130 | 3.1255 | Extrusiones | T6510 | 0 | 16128.9995 | 12.6999998 | 19.0246 | A | L | 74463.0224 | 75841.9673 | 441.262355 | 399.894009 | 392.999285 | 255.104799 | 661.893533 | 551.577944 | 854.945813 | 641.20936 | 28268.3696 | 0.330000013 | 74463.0224 | 75841.9673 | 74463.0224 | 75841.9673 | 7
2014_Extrusiones_T6510_12.69-19.02_A_LT | 2014 | L-3130 | 3.1255 | Extrusiones | T6510 | 0 | 16128.9995 | 12.6999998 | 19.0246 | A | LT | 74463.0224 | 75841.9673 | 441.262355 | 379.209836 | 0 | 255.104799 | 661.893533 | 551.577944 | 854.945813 | 641.20936 | 28268.3696 | 0.330000013 | 74463.0224 | 75841.9673 | 74463.0224 | 75841.9673 | 5
2014_Extrusiones_T6510_12.69-19.02_B_L | 2014 | L-3130 | 3.1255 | Extrusiones | T6510 | 0 | 16128.9995 | 12.6999998 | 19.0246 | B | L | 74463.0224 | 75841.9673 | 468.841252 | 427.472907 | 420.578182 | 268.894248 | 703.261879 | 586.051565 | 910.103608 | 682.577706 | 28268.3696 | 0.330000013 | 74463.0224 | 75841.9673 | 74463.0224 | 75841.9673 | 0
2014_Extrusiones_T6510_12.69-19.02_B_LT | 2014 | L-3130 | 3.1255 | Extrusiones | T6510 | 0 | 16128.9995 | 12.6999998 | 19.0246 | B | LT | 74463.0224 | 75841.9673 | 0 | 0 | 0 | 268.894248 | 703.261879 | 586.051565 | 910.103608 | 682.577706 | 28268.3696 | 0.330000013 | 74463.0224 | 75841.9673 | 74463.0224 | 75841.9673 | 0
2014_Extrusiones_T6510_19.04-38.07_A_L | 2014 | L-3130 | 3.1255 | Extrusiones | T6510 | 0 | 16128.9995 | 19.0499997 | 38.0745982 | A | L | 74463.0224 | 75841.9673 | 468.841252 | 413.683458 | 406.788734 | 268.894248 | 703.261879 | 565.367393 | 910.103608 | 661.893533 | 28268.3696 | 0.330000013 | 74463.0224 | 75841.9673 | 74463.0224 | 75841.9673 | 7
2014_Extrusiones_T6510_19.04-38.07_A_LT | 2014 | L-3130 | 3.1255 | Extrusiones | T6510 | 0 | 16128.9995 | 19.0499997 | 38.0745982 | A | LT | 74463.0224 | 75841.9673 | 434.367631 | 372.315112 | 0 | 268.894248 | 703.261879 | 565.367393 | 910.103608 | 661.893533 | 28268.3696 | 0.330000013 | 74463.0224 | 75841.9673 | 74463.0224 | 75841.9673 | 2
2014_Extrusiones_T6510_19.04-38.07_B_L | 2014 | L-3130 | 3.1255 | Extrusiones | T6510 | 0 | 16128.9995 | 19.0499997 | 38.0745982 | B | L | 74463.0224 | 75841.9673 | 482.630701 | 434.367631 | 427.472907 | 282.683696 | 723.946051 | 592.94629 | 937.682505 | 696.367154 | 28268.3696 | 0.330000013 | 74463.0224 | 75841.9673 | 74463.0224 | 75841.9673 | 0
2014_Extrusiones_T6510_19.04-38.07_B_LT | 2014 | L-3130 | 3.1255 | Extrusiones | T6510 | 0 | 16128.9995 | 19.0499997 | 38.0745982 | B | LT | 74463.0224 | 75841.9673 | 0 | 0 | 0 | 282.683696 | 723.946051 | 592.94629 | 937.682505 | 696.367154 | 28268.3696 | 0.330000013 | 74463.0224 | 75841.9673 | 74463.0224 | 75841.9673 | 0
2014_Extrusiones_T6510_38.09-44.44_A_L | 2014 | L-3130 | 3.1255 | Extrusiones | T6510 | 0 | 16128.9995 | 38.0999994 | 44.4499993 | A | L | 74463.0224 | 75841.9673 | 468.841252 | 413.683458 | 406.788734 | 268.894248 | 703.261879 | 565.367393 | 910.103608 | 661.893533 | 28268.3696 | 0.330000013 | 74463.0224 | 75841.9673 | 74463.0224 | 75841.9673 | 7
2014_Extrusiones_T6510_38.09-44.44_A_LT | 2014 | L-3130 | 3.1255 | Extrusiones | T6510 | 0 | 16128.9995 | 38.0999994 | 44.4499993 | A | LT | 74463.0224 | 75841.9673 | 420.578182 | 358.525664 | 0 | 268.894248 | 703.261879 | 565.367393 | 910.103608 | 661.893533 | 28268.3696 | 0.330000013 | 74463.0224 | 75841.9673 | 74463.0224 | 75841.9673 | 2
2014_Extrusiones_T6510_38.09-44.44_B_L | 2014 | L-3130 | 3.1255 | Extrusiones | T6510 | 0 | 16128.9995 | 38.0999994 | 44.4499993 | B | L | 74463.0224 | 75841.9673 | 489.525425 | 434.367631 | 427.472907 | 282.683696 | 730.840776 | 592.94629 | 951.471953 | 696.367154 | 28268.3696 | 0.330000013 | 74463.0224 | 75841.9673 | 74463.0224 | 75841.9673 | 0
2014_Extrusiones_T6510_38.09-44.44_B_LT | 2014 | L-3130 | 3.1255 | Extrusiones | T6510 | 0 | 16128.9995 | 38.0999994 | 44.4499993 | B | LT | 74463.0224 | 75841.9673 | 0 | 0 | 0 | 282.683696 | 730.840776 | 592.94629 | 951.471953 | 696.367154 | 28268.3696 | 0.330000013 | 74463.0224 | 75841.9673 | 74463.0224 | 75841.9673 | 0
2014_Extrusiones_T6510_44.47-76.17_S_L | 2014 | L-3130 | 3.1255 | Extrusiones | T6510 | 0 | 16128.9995 | 44.4754005 | 76.1746007 | S | L | 74463.0224 | 75841.9673 | 468.841252 | 413.683458 | 0 | 0 | 0 | 0 | 0 | 0 | 28268.3696 | 0.330000013 | 74463.0224 | 75841.9673 | 74463.0224 | 75841.9673 | 7
2014_Extrusiones_T6510_44.47-76.17_S_LT | 2014 | L-3130 | 3.1255 | Extrusiones | T6510 | 0 | 16128.9995 | 44.4754005 | 76.1746007 | S | LT | 74463.0224 | 75841.9673 | 420.578182 | 358.525664 | 0 | 0 | 0 | 0 | 0 | 0 | 28268.3696 | 0.330000013 | 74463.0224 | 75841.9673 | 74463.0224 | 75841.9673 | 2
2014_Extrusiones_T6510_76.19-114.27_S_L | 2014 | L-3130 | 3.1255 | Extrusiones | T6510 | 0 | 16128.9995 | 76.1999989 | 114.2746 | S | L | 74463.0224 | 75841.9673 | 468.841252 | 413.683458 | 0 | 0 | 0 | 0 | 0 | 0 | 28268.3696 | 0.330000013 | 74463.0224 | 75841.9673 | 74463.0224 | 75841.9673 | 7
2014_Extrusiones_T6510_76.19-114.27_S_LT | 2014 | L-3130 | 3.1255 | Extrusiones | T6510 | 0 | 16128.9995 | 76.1999989 | 114.2746 | S | LT | 74463.0224 | 75841.9673 | 399.894009 | 337.841491 | 0 | 0 | 0 | 0 | 0 | 0 | 28268.3696 | 0.330000013 | 74463.0224 | 75841.9673 | 74463.0224 | 75841.9673 | 1
2014_Extrusiones_T6510_19.04-253.97_S_L | 2014 | L-3130 | 3.1255 | Extrusiones | T6510 | 16128.9995 | 20645.1194 | 19.0499997 | 253.974586 | S | L | 74463.0224 | 75841.9673 | 468.841252 | 399.894009 | 0 | 0 | 0 | 0 | 0 | 0 | 28268.3696 | 0.330000013 | 74463.0224 | 75841.9673 | 74463.0224 | 75841.9673 | 6
2014_Extrusiones_T6510_19.04-253.97_S_LT | 2014 | L-3130 | 3.1255 | Extrusiones | T6510 | 16128.9995 | 20645.1194 | 19.0499997 | 253.974586 | S | LT | 74463.0224 | 75841.9673 | 386.104561 | 324.052042 | 0 | 0 | 0 | 0 | 0 | 0 | 28268.3696 | 0.330000013 | 74463.0224 | 75841.9673 | 74463.0224 | 75841.9673 | 1
2014_Extrusiones_T6511_3.17-12.67_A_L | 2014 | L-3130 | 3.1255 | Extrusiones | T6511 | 0 | 16128.9995 | 3.17499995 | 12.6746001 | A | L | 74463.0224 | 75841.9673 | 413.683458 | 365.420388 | 358.525664 | 241.31535 | 620.525187 | 503.314874 | 799.788019 | 586.051565 | 28268.3696 | 0.330000013 | 74463.0224 | 75841.9673 | 74463.0224 | 75841.9673 | 7
2014_Extrusiones_T6511_3.17-12.67_A_LT | 2014 | L-3130 | 3.1255 | Extrusiones | T6511 | 0 | 16128.9995 | 3.17499995 | 12.6746001 | A | LT | 74463.0224 | 75841.9673 | 413.683458 | 365.420388 | 0 | 241.31535 | 620.525187 | 503.314874 | 799.788019 | 586.051565 | 28268.3696 | 0.330000013 | 74463.0224 | 75841.9673 | 74463.0224 | 75841.9673 | 5
2014_Extrusiones_T6511_3.17-12.67_B_L | 2014 | L-3130 | 3.1255 | Extrusiones | T6511 | 0 | 16128.9995 | 3.17499995 | 12.6746001 | B | L | 74463.0224 | 75841.9673 | 427.472907 | 392.999285 | 386.104561 | 248.210075 | 641.20936 | 537.788495 | 827.366916 | 627.419911 | 28268.3696 | 0.330000013 | 74463.0224 | 75841.9673 | 74463.0224 | 75841.9673 | 0
2014_Extrusiones_T6511_3.17-12.67_B_LT | 2014 | L-3130 | 3.1255 | Extrusiones | T6511 | 0 | 16128.9995 | 3.17499995 | 12.6746001 | B | LT | 74463.0224 | 75841.9673 | 0 | 0 | 0 | 248.210075 | 641.20936 | 537.788495 | 827.366916 | 627.419911 | 28268.3696 | 0.330000013 | 74463.0224 | 75841.9673 | 74463.0224 | 75841.9673 | 0
2014_Extrusiones_T6511_12.69-19.02_A_L | 2014 | L-3130 | 3.1255 | Extrusiones | T6511 | 0 | 16128.9995 | 12.6999998 | 19.0246 | A | L | 74463.0224 | 75841.9673 | 441.262355 | 399.894009 | 392.999285 | 255.104799 | 661.893533 | 551.577944 | 854.945813 | 641.20936 | 28268.3696 | 0.330000013 | 74463.0224 | 75841.9673 | 74463.0224 | 75841.9673 | 7
2014_Extrusiones_T6511_12.69-19.02_A_LT | 2014 | L-3130 | 3.1255 | Extrusiones | T6511 | 0 | 16128.9995 | 12.6999998 | 19.0246 | A | LT | 74463.0224 | 75841.9673 | 441.262355 | 379.209836 | 0 | 255.104799 | 661.893533 | 551.577944 | 854.945813 | 641.20936 | 28268.3696 | 0.330000013 | 74463.0224 | 75841.9673 | 74463.0224 | 75841.9673 | 5
2014_Extrusiones_T6511_12.69-19.02_B_L | 2014 | L-3130 | 3.1255 | Extrusiones | T6511 | 0 | 16128.9995 | 12.6999998 | 19.0246 | B | L | 74463.0224 | 75841.9673 | 468.841252 | 427.472907 | 420.578182 | 268.894248 | 703.261879 | 586.051565 | 910.103608 | 682.577706 | 28268.3696 | 0.330000013 | 74463.0224 | 75841.9673 | 74463.0224 | 75841.9673 | 0
2014_Extrusiones_T6511_12.69-19.02_B_LT | 2014 | L-3130 | 3.1255 | Extrusiones | T6511 | 0 | 16128.9995 | 12.6999998 | 19.0246 | B | LT | 74463.0224 | 75841.9673 | 0 | 0 | 0 | 268.894248 | 703.261879 | 586.051565 | 910.103608 | 682.577706 | 28268.3696 | 0.330000013 | 74463.0224 | 75841.9673 | 74463.0224 | 75841.9673 | 0
2014_Extrusiones_T6511_19.04-38.07_A_L | 2014 | L-3130 | 3.1255 | Extrusiones | T6511 | 0 | 16128.9995 | 19.0499997 | 38.0745982 | A | L | 74463.0224 | 75841.9673 | 468.841252 | 413.683458 | 406.788734 | 268.894248 | 703.261879 | 565.367393 | 910.103608 | 661.893533 | 28268.3696 | 0.330000013 | 74463.0224 | 75841.9673 | 74463.0224 | 75841.9673 | 7
2014_Extrusiones_T6511_19.04-38.07_A_LT | 2014 | L-3130 | 3.1255 | Extrusiones | T6511 | 0 | 16128.9995 | 19.0499997 | 38.0745982 | A | LT | 74463.0224 | 75841.9673 | 434.367631 | 372.315112 | 0 | 268.894248 | 703.261879 | 565.367393 | 910.103608 | 661.893533 | 28268.3696 | 0.330000013 | 74463.0224 | 75841.9673 | 74463.0224 | 75841.9673 | 2
2014_Extrusiones_T6511_19.04-38.07_B_L | 2014 | L-3130 | 3.1255 | Extrusiones | T6511 | 0 | 16128.9995 | 19.0499997 | 38.0745982 | B | L | 74463.0224 | 75841.9673 | 482.630701 | 434.367631 | 427.472907 | 282.683696 | 723.946051 | 592.94629 | 937.682505 | 696.367154 | 28268.3696 | 0.330000013 | 74463.0224 | 75841.9673 | 74463.0224 | 75841.9673 | 0
2014_Extrusiones_T6511_19.04-38.07_B_LT | 2014 | L-3130 | 3.1255 | Extrusiones | T6511 | 0 | 16128.9995 | 19.0499997 | 38.0745982 | B | LT | 74463.0224 | 75841.9673 | 0 | 0 | 0 | 282.683696 | 723.946051 | 592.94629 | 937.682505 | 696.367154 | 28268.3696 | 0.330000013 | 74463.0224 | 75841.9673 | 74463.0224 | 75841.9673 | 0
2014_Extrusiones_T6511_38.09-44.44_A_L | 2014 | L-3130 | 3.1255 | Extrusiones | T6511 | 0 | 16128.9995 | 38.0999994 | 44.4499993 | A | L | 74463.0224 | 75841.9673 | 468.841252 | 413.683458 | 406.788734 | 268.894248 | 703.261879 | 565.367393 | 910.103608 | 661.893533 | 28268.3696 | 0.330000013 | 74463.0224 | 75841.9673 | 74463.0224 | 75841.9673 | 7
2014_Extrusiones_T6511_38.09-44.44_A_LT | 2014 | L-3130 | 3.1255 | Extrusiones | T6511 | 0 | 16128.9995 | 38.0999994 | 44.4499993 | A | LT | 74463.0224 | 75841.9673 | 420.578182 | 358.525664 | 0 | 268.894248 | 703.261879 | 565.367393 | 910.103608 | 661.893533 | 28268.3696 | 0.330000013 | 74463.0224 | 75841.9673 | 74463.0224 | 75841.9673 | 2
2014_Extrusiones_T6511_38.09-44.44_B_L | 2014 | L-3130 | 3.1255 | Extrusiones | T6511 | 0 | 16128.9995 | 38.0999994 | 44.4499993 | B | L | 74463.0224 | 75841.9673 | 489.525425 | 434.367631 | 427.472907 | 282.683696 | 730.840776 | 592.94629 | 951.471953 | 696.367154 | 28268.3696 | 0.330000013 | 74463.0224 | 75841.9673 | 74463.0224 | 75841.9673 | 0
2014_Extrusiones_T6511_38.09-44.44_B_LT | 2014 | L-3130 | 3.1255 | Extrusiones | T6511 | 0 | 16128.9995 | 38.0999994 | 44.4499993 | B | LT | 74463.0224 | 75841.9673 | 0 | 0 | 0 | 282.683696 | 730.840776 | 592.94629 | 951.471953 | 696.367154 | 28268.3696 | 0.330000013 | 74463.0224 | 75841.9673 | 74463.0224 | 75841.9673 | 0
2014_Extrusiones_T6511_44.47-76.17_S_L | 2014 | L-3130 | 3.1255 | Extrusiones | T6511 | 0 | 16128.9995 | 44.4754005 | 76.1746007 | S | L | 74463.0224 | 75841.9673 | 468.841252 | 413.683458 | 0 | 0 | 0 | 0 | 0 | 0 | 28268.3696 | 0.330000013 | 74463.0224 | 75841.9673 | 74463.0224 | 75841.9673 | 7
2014_Extrusiones_T6511_44.47-76.17_S_LT | 2014 | L-3130 | 3.1255 | Extrusiones | T6511 | 0 | 16128.9995 | 44.4754005 | 76.1746007 | S | LT | 74463.0224 | 75841.9673 | 420.578182 | 358.525664 | 0 | 0 | 0 | 0 | 0 | 0 | 28268.3696 | 0.330000013 | 74463.0224 | 75841.9673 | 74463.0224 | 75841.9673 | 2
2014_Extrusiones_T6511_76.19-114.27_S_L | 2014 | L-3130 | 3.1255 | Extrusiones | T6511 | 0 | 16128.9995 | 76.1999989 | 114.2746 | S | L | 74463.0224 | 75841.9673 | 468.841252 | 413.683458 | 0 | 0 | 0 | 0 | 0 | 0 | 28268.3696 | 0.330000013 | 74463.0224 | 75841.9673 | 74463.0224 | 75841.9673 | 7
2014_Extrusiones_T6511_76.19-114.27_S_LT | 2014 | L-3130 | 3.1255 | Extrusiones | T6511 | 0 | 16128.9995 | 76.1999989 | 114.2746 | S | LT | 74463.0224 | 75841.9673 | 399.894009 | 337.841491 | 0 | 0 | 0 | 0 | 0 | 0 | 28268.3696 | 0.330000013 | 74463.0224 | 75841.9673 | 74463.0224 | 75841.9673 | 1
2014_Extrusiones_T6511_19.04-253.97_S_L | 2014 | L-3130 | 3.1255 | Extrusiones | T6511 | 16128.9995 | 20645.1194 | 19.0499997 | 253.974586 | S | L | 74463.0224 | 75841.9673 | 468.841252 | 399.894009 | 0 | 0 | 0 | 0 | 0 | 0 | 28268.3696 | 0.330000013 | 74463.0224 | 75841.9673 | 74463.0224 | 75841.9673 | 6
2014_Extrusiones_T6511_19.04-253.97_S_LT | 2014 | L-3130 | 3.1255 | Extrusiones | T6511 | 16128.9995 | 20645.1194 | 19.0499997 | 253.974586 | S | LT | 74463.0224 | 75841.9673 | 386.104561 | 324.052042 | 0 | 0 | 0 | 0 | 0 | 0 | 28268.3696 | 0.330000013 | 74463.0224 | 75841.9673 | 74463.0224 | 75841.9673 | 1
Clad2014_Sheet_T6_0.5-0.99_A_L | Clad2014 | LP-3130 |  | Sheet | T6 | 0 | 0 | 0.507999981 | 0.990600006 | A | L | 72394.6051 | 73773.55 | 427.472907 | 372.315112 | 372.315112 | 255.104799 | 641.20936 | 523.999047 | 806.682743 | 592.94629 | 27578.8972 | 0.330000013 | 72394.6051 | 73773.55 | 72394.6051 | 73773.55 | 0
Clad2014_Sheet_T6_0.5-0.99_A_LT | Clad2014 | LP-3130 |  | Sheet | T6 | 0 | 0 | 0.507999981 | 0.990600006 | A | LT | 72394.6051 | 73773.55 | 420.578182 | 365.420388 | 379.209836 | 255.104799 | 641.20936 | 523.999047 | 806.682743 | 592.94629 | 27578.8972 | 0.330000013 | 72394.6051 | 73773.55 | 72394.6051 | 73773.55 | 7
Clad2014_Sheet_T6_0.5-0.99_B_L | Clad2014 | LP-3130 |  | Sheet | T6 | 0 | 0 | 0.507999981 | 0.990600006 | B | L | 72394.6051 | 73773.55 | 441.262355 | 386.104561 | 386.104561 | 261.999523 | 661.893533 | 537.788495 | 834.26164 | 613.630463 | 27578.8972 | 0.330000013 | 72394.6051 | 73773.55 | 72394.6051 | 73773.55 | 0
Clad2014_Sheet_T6_0.5-0.99_B_LT | Clad2014 | LP-3130 |  | Sheet | T6 | 0 | 0 | 0.507999981 | 0.990600006 | B | LT | 72394.6051 | 73773.55 | 434.367631 | 379.209836 | 392.999285 | 261.999523 | 661.893533 | 537.788495 | 834.26164 | 613.630463 | 27578.8972 | 0.330000013 | 72394.6051 | 73773.55 | 72394.6051 | 73773.55 | 0
Clad2014_Sheet_T6_1.01-6.32_A_L | Clad2014 | LP-3130 |  | Sheet | T6 | 0 | 0 | 1.01599996 | 6.32459985 | A | L | 72394.6051 | 73773.55 | 448.157079 | 392.999285 | 392.999285 | 268.894248 | 668.788257 | 551.577944 | 848.051089 | 627.419911 | 27578.8972 | 0.330000013 | 72394.6051 | 73773.55 | 72394.6051 | 73773.55 | 0
Clad2014_Sheet_T6_1.01-6.32_A_LT | Clad2014 | LP-3130 |  | Sheet | T6 | 0 | 0 | 1.01599996 | 6.32459985 | A | LT | 72394.6051 | 73773.55 | 441.262355 | 386.104561 | 399.894009 | 268.894248 | 668.788257 | 551.577944 | 848.051089 | 627.419911 | 27578.8972 | 0.330000013 | 72394.6051 | 73773.55 | 72394.6051 | 73773.55 | 8
Clad2014_Sheet_T6_1.01-6.32_B_L | Clad2014 | LP-3130 |  | Sheet | T6 | 0 | 0 | 1.01599996 | 6.32459985 | B | L | 72394.6051 | 73773.55 | 461.946528 | 406.788734 | 406.788734 | 275.788972 | 689.47243 | 572.262117 | 875.629986 | 648.104084 | 27578.8972 | 0.330000013 | 72394.6051 | 73773.55 | 72394.6051 | 73773.55 | 0
Clad2014_Sheet_T6_1.01-6.32_B_LT | Clad2014 | LP-3130 |  | Sheet | T6 | 0 | 0 | 1.01599996 | 6.32459985 | B | LT | 72394.6051 | 73773.55 | 455.051804 | 399.894009 | 413.683458 | 275.788972 | 689.47243 | 572.262117 | 875.629986 | 648.104084 | 27578.8972 | 0.330000013 | 72394.6051 | 73773.55 | 72394.6051 | 73773.55 | 0
Clad2014_Sheet_T62_0.5-0.99_A_L | Clad2014 | LP-3130 |  | Sheet | T62 | 0 | 0 | 0.507999981 | 0.990600006 | A | L | 72394.6051 | 73773.55 | 427.472907 | 372.315112 | 372.315112 | 255.104799 | 641.20936 | 523.999047 | 806.682743 | 592.94629 | 27578.8972 | 0.330000013 | 72394.6051 | 73773.55 | 72394.6051 | 73773.55 | 0
Clad2014_Sheet_T62_0.5-0.99_A_LT | Clad2014 | LP-3130 |  | Sheet | T62 | 0 | 0 | 0.507999981 | 0.990600006 | A | LT | 72394.6051 | 73773.55 | 420.578182 | 365.420388 | 379.209836 | 255.104799 | 641.20936 | 523.999047 | 806.682743 | 592.94629 | 27578.8972 | 0.330000013 | 72394.6051 | 73773.55 | 72394.6051 | 73773.55 | 7
Clad2014_Sheet_T62_0.5-0.99_B_L | Clad2014 | LP-3130 |  | Sheet | T62 | 0 | 0 | 0.507999981 | 0.990600006 | B | L | 72394.6051 | 73773.55 | 441.262355 | 386.104561 | 386.104561 | 261.999523 | 661.893533 | 537.788495 | 834.26164 | 613.630463 | 27578.8972 | 0.330000013 | 72394.6051 | 73773.55 | 72394.6051 | 73773.55 | 0
Clad2014_Sheet_T62_0.5-0.99_B_LT | Clad2014 | LP-3130 |  | Sheet | T62 | 0 | 0 | 0.507999981 | 0.990600006 | B | LT | 72394.6051 | 73773.55 | 434.367631 | 379.209836 | 392.999285 | 261.999523 | 661.893533 | 537.788495 | 834.26164 | 613.630463 | 27578.8972 | 0.330000013 | 72394.6051 | 73773.55 | 72394.6051 | 73773.55 | 0
Clad2014_Sheet_T62_1.01-6.32_A_L | Clad2014 | LP-3130 |  | Sheet | T62 | 0 | 0 | 1.01599996 | 6.32459985 | A | L | 72394.6051 | 73773.55 | 448.157079 | 392.999285 | 392.999285 | 268.894248 | 668.788257 | 551.577944 | 848.051089 | 627.419911 | 27578.8972 | 0.330000013 | 72394.6051 | 73773.55 | 72394.6051 | 73773.55 | 0
Clad2014_Sheet_T62_1.01-6.32_A_LT | Clad2014 | LP-3130 |  | Sheet | T62 | 0 | 0 | 1.01599996 | 6.32459985 | A | LT | 72394.6051 | 73773.55 | 441.262355 | 386.104561 | 399.894009 | 268.894248 | 668.788257 | 551.577944 | 848.051089 | 627.419911 | 27578.8972 | 0.330000013 | 72394.6051 | 73773.55 | 72394.6051 | 73773.55 | 8
Clad2014_Sheet_T62_1.01-6.32_B_L | Clad2014 | LP-3130 |  | Sheet | T62 | 0 | 0 | 1.01599996 | 6.32459985 | B | L | 72394.6051 | 73773.55 | 461.946528 | 406.788734 | 406.788734 | 275.788972 | 689.47243 | 572.262117 | 875.629986 | 648.104084 | 27578.8972 | 0.330000013 | 72394.6051 | 73773.55 | 72394.6051 | 73773.55 | 0
Clad2014_Sheet_T62_1.01-6.32_B_LT | Clad2014 | LP-3130 |  | Sheet | T62 | 0 | 0 | 1.01599996 | 6.32459985 | B | LT | 72394.6051 | 73773.55 | 455.051804 | 399.894009 | 413.683458 | 275.788972 | 689.47243 | 572.262117 | 875.629986 | 648.104084 | 27578.8972 | 0.330000013 | 72394.6051 | 73773.55 | 72394.6051 | 73773.55 | 0
Clad2014_Plates_T62_6.34-12.67_S_L | Clad2014 | LP-3130 |  | Plates | T62 | 0 | 0 | 6.3499999 | 12.6746001 | S | L | 73773.55 | 75152.4949 | 427.472907 | 379.209836 | 392.999285 | 248.210075 | 661.893533 | 558.472668 | 834.26164 | 661.893533 | 27578.8972 | 0.330000013 | 73773.55 | 75152.4949 | 73773.55 | 75152.4949 | 0
Clad2014_Plates_T62_6.34-12.67_S_LT | Clad2014 | LP-3130 |  | Plates | T62 | 0 | 0 | 6.3499999 | 12.6746001 | S | LT | 73773.55 | 75152.4949 | 441.262355 | 392.999285 | 399.894009 | 248.210075 | 661.893533 | 558.472668 | 834.26164 | 661.893533 | 27578.8972 | 0.330000013 | 73773.55 | 75152.4949 | 73773.55 | 75152.4949 | 8
Clad2014_Plates_T62_12.69-25.39_S_L | Clad2014 | LP-3130 |  | Plates | T62 | 0 | 0 | 12.6999998 | 25.3999996 | S | L | 73773.55 | 75152.4949 | 427.472907 | 372.315112 | 386.104561 | 248.210075 | 661.893533 | 544.68322 | 834.26164 | 648.104084 | 27578.8972 | 0.330000013 | 73773.55 | 75152.4949 | 73773.55 | 75152.4949 | 0
Clad2014_Plates_T62_12.69-25.39_S_LT | Clad2014 | LP-3130 |  | Plates | T62 | 0 | 0 | 12.6999998 | 25.3999996 | S | LT | 73773.55 | 75152.4949 | 441.262355 | 386.104561 | 392.999285 | 248.210075 | 661.893533 | 544.68322 | 834.26164 | 648.104084 | 27578.8972 | 0.330000013 | 73773.55 | 75152.4949 | 73773.55 | 75152.4949 | 6
Clad2014_Plates_T62_25.42-50.79_S_L | Clad2014 | LP-3130 |  | Plates | T62 | 0 | 0 | 25.4254008 | 50.7999992 | S | L | 73773.55 | 75152.4949 | 427.472907 | 372.315112 | 386.104561 | 248.210075 | 661.893533 | 544.68322 | 834.26164 | 648.104084 | 27578.8972 | 0.330000013 | 73773.55 | 75152.4949 | 73773.55 | 75152.4949 | 0
Clad2014_Plates_T62_25.42-50.79_S_LT | Clad2014 | LP-3130 |  | Plates | T62 | 0 | 0 | 25.4254008 | 50.7999992 | S | LT | 73773.55 | 75152.4949 | 441.262355 | 386.104561 | 386.104561 | 248.210075 | 661.893533 | 544.68322 | 834.26164 | 648.104084 | 27578.8972 | 0.330000013 | 73773.55 | 75152.4949 | 73773.55 | 75152.4949 | 4
Clad2014_Plates_T62_50.82-63.49_S_L | Clad2014 | LP-3130 |  | Plates | T62 | 0 | 0 | 50.8253974 | 63.499999 | S | L | 73773.55 | 75152.4949 | 413.683458 | 365.420388 | 379.209836 | 241.31535 | 641.20936 | 537.788495 | 813.577467 | 634.314636 | 27578.8972 | 0.330000013 | 73773.55 | 75152.4949 | 73773.55 | 75152.4949 | 0
Clad2014_Plates_T62_50.82-63.49_S_LT | Clad2014 | LP-3130 |  | Plates | T62 | 0 | 0 | 50.8253974 | 63.499999 | S | LT | 73773.55 | 75152.4949 | 427.472907 | 379.209836 | 379.209836 | 241.31535 | 641.20936 | 537.788495 | 813.577467 | 634.314636 | 27578.8972 | 0.330000013 | 73773.55 | 75152.4949 | 73773.55 | 75152.4949 | 2
Clad2014_Plates_T62_63.52-76.19_S_L | Clad2014 | LP-3130 |  | Plates | T62 | 0 | 0 | 63.5253972 | 76.1999989 | S | L | 73773.55 | 75152.4949 | 0 | 0 | 0 | 0 | 0 | 0 | 0 | 0 | 27578.8972 | 0.330000013 | 73773.55 | 75152.4949 | 73773.55 | 75152.4949 | 0
Clad2014_Plates_T62_63.52-76.19_S_LT | Clad2014 | LP-3130 |  | Plates | T62 | 0 | 0 | 63.5253972 | 76.1999989 | S | LT | 73773.55 | 75152.4949 | 413.683458 | 372.315112 | 0 | 0 | 0 | 0 | 0 | 0 | 27578.8972 | 0.330000013 | 73773.55 | 75152.4949 | 73773.55 | 75152.4949 | 2
Clad2014_Plates_T62_76.22-101.59_S_L | Clad2014 | LP-3130 |  | Plates | T62 | 0 | 0 | 76.225397 | 101.599998 | S | L | 73773.55 | 75152.4949 | 0 | 0 | 0 | 0 | 0 | 0 | 0 | 0 | 27578.8972 | 0.330000013 | 73773.55 | 75152.4949 | 73773.55 | 75152.4949 | 0
Clad2014_Plates_T62_76.22-101.59_S_LT | Clad2014 | LP-3130 |  | Plates | T62 | 0 | 0 | 76.225397 | 101.599998 | S | LT | 73773.55 | 75152.4949 | 386.104561 | 358.525664 | 0 | 0 | 0 | 0 | 0 | 0 | 27578.8972 | 0.330000013 | 73773.55 | 75152.4949 | 73773.55 | 75152.4949 | 1
Clad2014_Plates_T651_6.34-12.67_A_L | Clad2014 | LP-3130 |  | Plates | T651 | 0 | 0 | 6.3499999 | 12.6746001 | A | L | 73773.55 | 75152.4949 | 434.367631 | 399.894009 | 386.104561 | 261.999523 | 696.367154 | 599.841014 | 882.52471 | 703.261879 | 27578.8972 | 0.330000013 | 73773.55 | 75152.4949 | 73773.55 | 75152.4949 | 0
Clad2014_Plates_T651_6.34-12.67_A_LT | Clad2014 | LP-3130 |  | Plates | T651 | 0 | 0 | 6.3499999 | 12.6746001 | A | LT | 73773.55 | 75152.4949 | 441.262355 | 392.999285 | 406.788734 | 261.999523 | 696.367154 | 599.841014 | 882.52471 | 703.261879 | 27578.8972 | 0.330000013 | 73773.55 | 75152.4949 | 73773.55 | 75152.4949 | 8
Clad2014_Plates_T651_6.34-12.67_B_L | Clad2014 | LP-3130 |  | Plates | T651 | 0 | 0 | 6.3499999 | 12.6746001 | B | L | 73773.55 | 75152.4949 | 448.157079 | 413.683458 | 399.894009 | 268.894248 | 717.051327 | 620.525187 | 910.103608 | 730.840776 | 27578.8972 | 0.330000013 | 73773.55 | 75152.4949 | 73773.55 | 75152.4949 | 0
Clad2014_Plates_T651_6.34-12.67_B_LT | Clad2014 | LP-3130 |  | Plates | T651 | 0 | 0 | 6.3499999 | 12.6746001 | B | LT | 73773.55 | 75152.4949 | 455.051804 | 406.788734 | 420.578182 | 268.894248 | 717.051327 | 620.525187 | 910.103608 | 730.840776 | 27578.8972 | 0.330000013 | 73773.55 | 75152.4949 | 73773.55 | 75152.4949 | 0
Clad2014_Plates_T651_12.69-25.39_A_L | Clad2014 | LP-3130 |  | Plates | T651 | 0 | 0 | 12.6999998 | 25.3999996 | A | L | 73773.55 | 75152.4949 | 434.367631 | 392.999285 | 379.209836 | 261.999523 | 696.367154 | 586.051565 | 882.52471 | 689.47243 | 27578.8972 | 0.330000013 | 73773.55 | 75152.4949 | 73773.55 | 75152.4949 | 0
Clad2014_Plates_T651_12.69-25.39_A_LT | Clad2014 | LP-3130 |  | Plates | T651 | 0 | 0 | 12.6999998 | 25.3999996 | A | LT | 73773.55 | 75152.4949 | 441.262355 | 386.104561 | 399.894009 | 261.999523 | 696.367154 | 586.051565 | 882.52471 | 689.47243 | 27578.8972 | 0.330000013 | 73773.55 | 75152.4949 | 73773.55 | 75152.4949 | 6
Clad2014_Plates_T651_12.69-25.39_B_L | Clad2014 | LP-3130 |  | Plates | T651 | 0 | 0 | 12.6999998 | 25.3999996 | B | L | 73773.55 | 75152.4949 | 441.262355 | 399.894009 | 386.104561 | 261.999523 | 703.261879 | 599.841014 | 896.314159 | 703.261879 | 27578.8972 | 0.330000013 | 73773.55 | 75152.4949 | 73773.55 | 75152.4949 | 0
Clad2014_Plates_T651_12.69-25.39_B_LT | Clad2014 | LP-3130 |  | Plates | T651 | 0 | 0 | 12.6999998 | 25.3999996 | B | LT | 73773.55 | 75152.4949 | 448.157079 | 392.999285 | 406.788734 | 261.999523 | 703.261879 | 599.841014 | 896.314159 | 703.261879 | 27578.8972 | 0.330000013 | 73773.55 | 75152.4949 | 73773.55 | 75152.4949 | 0
Clad2014_Plates_T651_25.42-50.79_A_L | Clad2014 | LP-3130 |  | Plates | T651 | 0 | 0 | 25.4254008 | 50.7999992 | A | L | 73773.55 | 75152.4949 | 434.367631 | 392.999285 | 379.209836 | 261.999523 | 696.367154 | 586.051565 | 882.52471 | 689.47243 | 27578.8972 | 0.330000013 | 73773.55 | 75152.4949 | 73773.55 | 75152.4949 | 0
Clad2014_Plates_T651_25.42-50.79_A_LT | Clad2014 | LP-3130 |  | Plates | T651 | 0 | 0 | 25.4254008 | 50.7999992 | A | LT | 73773.55 | 75152.4949 | 441.262355 | 386.104561 | 399.894009 | 261.999523 | 696.367154 | 586.051565 | 882.52471 | 689.47243 | 27578.8972 | 0.330000013 | 73773.55 | 75152.4949 | 73773.55 | 75152.4949 | 4
Clad2014_Plates_T651_25.42-50.79_B_L | Clad2014 | LP-3130 |  | Plates | T651 | 0 | 0 | 25.4254008 | 50.7999992 | B | L | 73773.55 | 75152.4949 | 441.262355 | 406.788734 | 392.999285 | 261.999523 | 703.261879 | 606.735738 | 896.314159 | 717.051327 | 27578.8972 | 0.330000013 | 73773.55 | 75152.4949 | 73773.55 | 75152.4949 | 0
Clad2014_Plates_T651_25.42-50.79_B_LT | Clad2014 | LP-3130 |  | Plates | T651 | 0 | 0 | 25.4254008 | 50.7999992 | B | LT | 73773.55 | 75152.4949 | 448.157079 | 399.894009 | 413.683458 | 261.999523 | 703.261879 | 606.735738 | 896.314159 | 717.051327 | 27578.8972 | 0.330000013 | 73773.55 | 75152.4949 | 73773.55 | 75152.4949 | 0
Clad2014_Plates_T651_50.82-63.49_A_L | Clad2014 | LP-3130 |  | Plates | T651 | 0 | 0 | 50.8253974 | 63.499999 | A | L | 73773.55 | 75152.4949 | 420.578182 | 386.104561 | 372.315112 | 255.104799 | 668.788257 | 579.156841 | 854.945813 | 675.682981 | 27578.8972 | 0.330000013 | 73773.55 | 75152.4949 | 73773.55 | 75152.4949 | 0
Clad2014_Plates_T651_50.82-63.49_A_LT | Clad2014 | LP-3130 |  | Plates | T651 | 0 | 0 | 50.8253974 | 63.499999 | A | LT | 73773.55 | 75152.4949 | 427.472907 | 379.209836 | 392.999285 | 255.104799 | 668.788257 | 579.156841 | 854.945813 | 675.682981 | 27578.8972 | 0.330000013 | 73773.55 | 75152.4949 | 73773.55 | 75152.4949 | 2
Clad2014_Plates_T651_50.82-63.49_A_ST | Clad2014 | LP-3130 |  | Plates | T651 | 0 | 0 | 50.8253974 | 63.499999 | A | ST | 73773.55 | 75152.4949 | 406.788734 | 372.315112 | 406.788734 | 255.104799 | 668.788257 | 579.156841 | 854.945813 | 675.682981 | 27578.8972 | 0.330000013 | 73773.55 | 75152.4949 | 73773.55 | 75152.4949 | 0
Clad2014_Plates_T651_50.82-63.49_B_L | Clad2014 | LP-3130 |  | Plates | T651 | 0 | 0 | 50.8253974 | 63.499999 | B | L | 73773.55 | 75152.4949 | 427.472907 | 399.894009 | 386.104561 | 255.104799 | 682.577706 | 599.841014 | 868.735262 | 703.261879 | 27578.8972 | 0.330000013 | 73773.55 | 75152.4949 | 73773.55 | 75152.4949 | 0
Clad2014_Plates_T651_50.82-63.49_B_LT | Clad2014 | LP-3130 |  | Plates | T651 | 0 | 0 | 50.8253974 | 63.499999 | B | LT | 73773.55 | 75152.4949 | 434.367631 | 392.999285 | 406.788734 | 255.104799 | 682.577706 | 599.841014 | 868.735262 | 703.261879 | 27578.8972 | 0.330000013 | 73773.55 | 75152.4949 | 73773.55 | 75152.4949 | 0
Clad2014_Plates_T651_50.82-63.49_B_ST | Clad2014 | LP-3130 |  | Plates | T651 | 0 | 0 | 50.8253974 | 63.499999 | B | ST | 73773.55 | 75152.4949 | 413.683458 | 386.104561 | 420.578182 | 255.104799 | 682.577706 | 599.841014 | 868.735262 | 703.261879 | 27578.8972 | 0.330000013 | 73773.55 | 75152.4949 | 73773.55 | 75152.4949 | 0
Clad2014_Plates_T651_63.52-76.19_A_L | Clad2014 | LP-3130 |  | Plates | T651 | 0 | 0 | 63.5253972 | 76.1999989 | A | L | 73773.55 | 75152.4949 | 0 | 0 | 0 | 0 | 0 | 0 | 0 | 0 | 27578.8972 | 0.330000013 | 73773.55 | 75152.4949 | 73773.55 | 75152.4949 | 0
Clad2014_Plates_T651_63.52-76.19_A_LT | Clad2014 | LP-3130 |  | Plates | T651 | 0 | 0 | 63.5253972 | 76.1999989 | A | LT | 73773.55 | 75152.4949 | 413.683458 | 372.315112 | 0 | 0 | 0 | 0 | 0 | 0 | 27578.8972 | 0.330000013 | 73773.55 | 75152.4949 | 73773.55 | 75152.4949 | 2
Clad2014_Plates_T651_63.52-76.19_A_ST | Clad2014 | LP-3130 |  | Plates | T651 | 0 | 0 | 63.5253972 | 76.1999989 | A | ST | 73773.55 | 75152.4949 | 0 | 0 | 0 | 0 | 0 | 0 | 0 | 0 | 27578.8972 | 0.330000013 | 73773.55 | 75152.4949 | 73773.55 | 75152.4949 | 0
Clad2014_Plates_T651_63.52-76.19_B_L | Clad2014 | LP-3130 |  | Plates | T651 | 0 | 0 | 63.5253972 | 76.1999989 | B | L | 73773.55 | 75152.4949 | 0 | 0 | 0 | 0 | 0 | 0 | 0 | 0 | 27578.8972 | 0.330000013 | 73773.55 | 75152.4949 | 73773.55 | 75152.4949 | 0
Clad2014_Plates_T651_63.52-76.19_B_LT | Clad2014 | LP-3130 |  | Plates | T651 | 0 | 0 | 63.5253972 | 76.1999989 | B | LT | 73773.55 | 75152.4949 | 420.578182 | 386.104561 | 0 | 0 | 0 | 0 | 0 | 0 | 27578.8972 | 0.330000013 | 73773.55 | 75152.4949 | 73773.55 | 75152.4949 | 0
Clad2014_Plates_T651_63.52-76.19_B_ST | Clad2014 | LP-3130 |  | Plates | T651 | 0 | 0 | 63.5253972 | 76.1999989 | B | ST | 73773.55 | 75152.4949 | 0 | 0 | 0 | 0 | 0 | 0 | 0 | 0 | 27578.8972 | 0.330000013 | 73773.55 | 75152.4949 | 73773.55 | 75152.4949 | 0
Clad2014_Plates_T651_76.22-101.59_A_L | Clad2014 | LP-3130 |  | Plates | T651 | 0 | 0 | 76.225397 | 101.599998 | A | L | 73773.55 | 75152.4949 | 0 | 0 | 0 | 0 | 0 | 0 | 0 | 0 | 27578.8972 | 0.330000013 | 73773.55 | 75152.4949 | 73773.55 | 75152.4949 | 0
Clad2014_Plates_T651_76.22-101.59_A_LT | Clad2014 | LP-3130 |  | Plates | T651 | 0 | 0 | 76.225397 | 101.599998 | A | LT | 73773.55 | 75152.4949 | 386.104561 | 358.525664 | 0 | 0 | 0 | 0 | 0 | 0 | 27578.8972 | 0.330000013 | 73773.55 | 75152.4949 | 73773.55 | 75152.4949 | 1
Clad2014_Plates_T651_76.22-101.59_A_ST | Clad2014 | LP-3130 |  | Plates | T651 | 0 | 0 | 76.225397 | 101.599998 | A | ST | 73773.55 | 75152.4949 | 0 | 0 | 0 | 0 | 0 | 0 | 0 | 0 | 27578.8972 | 0.330000013 | 73773.55 | 75152.4949 | 73773.55 | 75152.4949 | 0
Clad2014_Plates_T651_76.22-101.59_B_L | Clad2014 | LP-3130 |  | Plates | T651 | 0 | 0 | 76.225397 | 101.599998 | B | L | 73773.55 | 75152.4949 | 0 | 0 | 0 | 0 | 0 | 0 | 0 | 0 | 27578.8972 | 0.330000013 | 73773.55 | 75152.4949 | 73773.55 | 75152.4949 | 0
Clad2014_Plates_T651_76.22-101.59_B_LT | Clad2014 | LP-3130 |  | Plates | T651 | 0 | 0 | 76.225397 | 101.599998 | B | LT | 73773.55 | 75152.4949 | 392.999285 | 372.315112 | 0 | 0 | 0 | 0 | 0 | 0 | 27578.8972 | 0.330000013 | 73773.55 | 75152.4949 | 73773.55 | 75152.4949 | 0
Clad2014_Plates_T651_76.22-101.59_B_ST | Clad2014 | LP-3130 |  | Plates | T651 | 0 | 0 | 76.225397 | 101.599998 | B | ST | 73773.55 | 75152.4949 | 0 | 0 | 0 | 0 | 0 | 0 | 0 | 0 | 27578.8972 | 0.330000013 | 73773.55 | 75152.4949 | 73773.55 | 75152.4949 | 0
2017_Bar_T4_0-203.19_S_L | 2017 | L-3120 | 3.1324 | Bar | T4 | 0 | 32257.999 | 0 | 203.199997 | S | L | 71705.1327 | 73084.0776 | 379.209836 | 220.631178 | 220.631178 | 227.525902 | 572.262117 | 310.262593 | 723.946051 | 351.630939 | 27234.161 | 0.330000013 | 71705.1327 | 73084.0776 | 71705.1327 | 73084.0776 | 12
2017_Bar_T4_0-203.19_S_LT | 2017 | L-3120 | 3.1324 | Bar | T4 | 0 | 32257.999 | 0 | 203.199997 | S | LT | 71705.1327 | 73084.0776 | 0 | 0 | 0 | 227.525902 | 572.262117 | 310.262593 | 723.946051 | 351.630939 | 27234.161 | 0.330000013 | 71705.1327 | 73084.0776 | 71705.1327 | 73084.0776 | 0
2017_Bar_T42_0-203.19_S_L | 2017 | L-3120 | 3.1324 | Bar | T42 | 0 | 32257.999 | 0 | 203.199997 | S | L | 71705.1327 | 73084.0776 | 379.209836 | 220.631178 | 220.631178 | 227.525902 | 572.262117 | 310.262593 | 723.946051 | 351.630939 | 27234.161 | 0.330000013 | 71705.1327 | 73084.0776 | 71705.1327 | 73084.0776 | 12
2017_Bar_T42_0-203.19_S_LT | 2017 | L-3120 | 3.1324 | Bar | T42 | 0 | 32257.999 | 0 | 203.199997 | S | LT | 71705.1327 | 73084.0776 | 0 | 0 | 0 | 227.525902 | 572.262117 | 310.262593 | 723.946051 | 351.630939 | 27234.161 | 0.330000013 | 71705.1327 | 73084.0776 | 71705.1327 | 73084.0776 | 0
2017_Bar_T451_0-203.19_S_L | 2017 | L-3120 | 3.1324 | Bar | T451 | 0 | 32257.999 | 0 | 203.199997 | S | L | 71705.1327 | 73084.0776 | 379.209836 | 220.631178 | 220.631178 | 227.525902 | 572.262117 | 310.262593 | 723.946051 | 351.630939 | 27234.161 | 0.330000013 | 71705.1327 | 73084.0776 | 71705.1327 | 73084.0776 | 12
2017_Bar_T451_0-203.19_S_LT | 2017 | L-3120 | 3.1324 | Bar | T451 | 0 | 32257.999 | 0 | 203.199997 | S | LT | 71705.1327 | 73084.0776 | 0 | 0 | 0 | 227.525902 | 572.262117 | 310.262593 | 723.946051 | 351.630939 | 27234.161 | 0.330000013 | 71705.1327 | 73084.0776 | 71705.1327 | 73084.0776 | 0
2024_Sheet_T3_0.2-0.22_S_L | 2024 | L-3140 | 3.1354 | Sheet | T3 | 0 | 0 | 0.203200007 | 0.228599987 | S | L | 72394.6051 | 73773.55 | 441.262355 | 324.052042 | 268.894248 | 268.894248 | 717.051327 | 503.314874 | 889.419435 | 606.735738 | 27578.8972 | 0.330000013 | 72394.6051 | 73773.55 | 72394.6051 | 73773.55 | 0
2024_Sheet_T3_0.2-0.22_S_LT | 2024 | L-3140 | 3.1354 | Sheet | T3 | 0 | 0 | 0.203200007 | 0.228599987 | S | LT | 72394.6051 | 73773.55 | 434.367631 | 289.578421 | 310.262593 | 268.894248 | 717.051327 | 503.314874 | 889.419435 | 606.735738 | 27578.8972 | 0.330000013 | 72394.6051 | 73773.55 | 72394.6051 | 73773.55 | 10
2024_Sheet_T3_0.25-0.5_A_L | 2024 | L-3140 | 3.1354 | Sheet | T3 | 0 | 0 | 0.253999991 | 0.507999981 | A | L | 72394.6051 | 73773.55 | 441.262355 | 324.052042 | 268.894248 | 268.894248 | 717.051327 | 503.314874 | 889.419435 | 606.735738 | 27578.8972 | 0.330000013 | 72394.6051 | 73773.55 | 72394.6051 | 73773.55 | 0
2024_Sheet_T3_0.25-0.5_A_LT | 2024 | L-3140 | 3.1354 | Sheet | T3 | 0 | 0 | 0.253999991 | 0.507999981 | A | LT | 72394.6051 | 73773.55 | 434.367631 | 289.578421 | 310.262593 | 268.894248 | 717.051327 | 503.314874 | 889.419435 | 606.735738 | 27578.8972 | 0.330000013 | 72394.6051 | 73773.55 | 72394.6051 | 73773.55 | 12
2024_Sheet_T3_0.25-0.5_B_L | 2024 | L-3140 | 3.1354 | Sheet | T3 | 0 | 0 | 0.253999991 | 0.507999981 | B | L | 72394.6051 | 73773.55 | 448.157079 | 330.946766 | 275.788972 | 275.788972 | 730.840776 | 517.104322 | 903.208883 | 620.525187 | 27578.8972 | 0.330000013 | 72394.6051 | 73773.55 | 72394.6051 | 73773.55 | 0
2024_Sheet_T3_0.25-0.5_B_LT | 2024 | L-3140 | 3.1354 | Sheet | T3 | 0 | 0 | 0.253999991 | 0.507999981 | B | LT | 72394.6051 | 73773.55 | 441.262355 | 296.473145 | 317.157318 | 275.788972 | 730.840776 | 517.104322 | 903.208883 | 620.525187 | 27578.8972 | 0.330000013 | 72394.6051 | 73773.55 | 72394.6051 | 73773.55 | 0
2024_Sheet_T3_0.53-3.25_A_L | 2024 | L-3140 | 3.1354 | Sheet | T3 | 0 | 0 | 0.533399985 | 3.25120011 | A | L | 72394.6051 | 73773.55 | 441.262355 | 324.052042 | 268.894248 | 268.894248 | 717.051327 | 503.314874 | 889.419435 | 606.735738 | 27578.8972 | 0.330000013 | 72394.6051 | 73773.55 | 72394.6051 | 73773.55 | 0
2024_Sheet_T3_0.53-3.25_A_LT | 2024 | L-3140 | 3.1354 | Sheet | T3 | 0 | 0 | 0.533399985 | 3.25120011 | A | LT | 72394.6051 | 73773.55 | 434.367631 | 289.578421 | 310.262593 | 268.894248 | 717.051327 | 503.314874 | 889.419435 | 606.735738 | 27578.8972 | 0.330000013 | 72394.6051 | 73773.55 | 72394.6051 | 73773.55 | 15
2024_Sheet_T3_0.53-3.25_B_L | 2024 | L-3140 | 3.1354 | Sheet | T3 | 0 | 0 | 0.533399985 | 3.25120011 | B | L | 72394.6051 | 73773.55 | 448.157079 | 330.946766 | 275.788972 | 275.788972 | 730.840776 | 517.104322 | 903.208883 | 620.525187 | 27578.8972 | 0.330000013 | 72394.6051 | 73773.55 | 72394.6051 | 73773.55 | 0
2024_Sheet_T3_0.53-3.25_B_LT | 2024 | L-3140 | 3.1354 | Sheet | T3 | 0 | 0 | 0.533399985 | 3.25120011 | B | LT | 72394.6051 | 73773.55 | 441.262355 | 296.473145 | 317.157318 | 275.788972 | 730.840776 | 517.104322 | 903.208883 | 620.525187 | 27578.8972 | 0.330000013 | 72394.6051 | 73773.55 | 72394.6051 | 73773.55 | 0
2024_Sheet_T3_3.27-6.32_A_L | 2024 | L-3140 | 3.1354 | Sheet | T3 | 0 | 0 | 3.27659978 | 6.32459985 | A | L | 72394.6051 | 73773.55 | 448.157079 | 324.052042 | 268.894248 | 275.788972 | 730.840776 | 503.314874 | 903.208883 | 606.735738 | 27578.8972 | 0.330000013 | 72394.6051 | 73773.55 | 72394.6051 | 73773.55 | 0
2024_Sheet_T3_3.27-6.32_A_LT | 2024 | L-3140 | 3.1354 | Sheet | T3 | 0 | 0 | 3.27659978 | 6.32459985 | A | LT | 72394.6051 | 73773.55 | 441.262355 | 289.578421 | 310.262593 | 275.788972 | 730.840776 | 503.314874 | 903.208883 | 606.735738 | 27578.8972 | 0.330000013 | 72394.6051 | 73773.55 | 72394.6051 | 73773.55 | 15
2024_Sheet_T3_3.27-6.32_B_L | 2024 | L-3140 | 3.1354 | Sheet | T3 | 0 | 0 | 3.27659978 | 6.32459985 | B | L | 72394.6051 | 73773.55 | 455.051804 | 330.946766 | 275.788972 | 282.683696 | 737.7355 | 517.104322 | 916.998332 | 620.525187 | 27578.8972 | 0.330000013 | 72394.6051 | 73773.55 | 72394.6051 | 73773.55 | 0
2024_Sheet_T3_3.27-6.32_B_LT | 2024 | L-3140 | 3.1354 | Sheet | T3 | 0 | 0 | 3.27659978 | 6.32459985 | B | LT | 72394.6051 | 73773.55 | 448.157079 | 296.473145 | 317.157318 | 282.683696 | 737.7355 | 517.104322 | 916.998332 | 620.525187 | 27578.8972 | 0.330000013 | 72394.6051 | 73773.55 | 72394.6051 | 73773.55 | 0
2024_Sheet_T361_0.5-1.57_S_L | 2024 | L-3140 | 3.1354 | Sheet | T361 | 0 | 0 | 0.507999981 | 1.57479995 | S | L | 72394.6051 | 73773.55 | 468.841252 | 386.104561 | 324.052042 | 289.578421 | 765.314397 | 565.367393 | 944.577229 | 668.788257 | 27578.8972 | 0.330000013 | 72394.6051 | 73773.55 | 72394.6051 | 73773.55 | 0
2024_Sheet_T361_0.5-1.57_S_LT | 2024 | L-3140 | 3.1354 | Sheet | T361 | 0 | 0 | 0.507999981 | 1.57479995 | S | LT | 72394.6051 | 73773.55 | 461.946528 | 344.736215 | 365.420388 | 289.578421 | 765.314397 | 565.367393 | 944.577229 | 668.788257 | 27578.8972 | 0.330000013 | 72394.6051 | 73773.55 | 72394.6051 | 73773.55 | 8
2024_Sheet_T361_1.6-6.32_S_L | 2024 | L-3140 | 3.1354 | Sheet | T361 | 0 | 0 | 1.6002 | 6.32459985 | S | L | 72394.6051 | 73773.55 | 475.735977 | 386.104561 | 330.946766 | 289.578421 | 772.209122 | 579.156841 | 958.366678 | 682.577706 | 27578.8972 | 0.330000013 | 72394.6051 | 73773.55 | 72394.6051 | 73773.55 | 0
2024_Sheet_T361_1.6-6.32_S_LT | 2024 | L-3140 | 3.1354 | Sheet | T361 | 0 | 0 | 1.6002 | 6.32459985 | S | LT | 72394.6051 | 73773.55 | 468.841252 | 351.630939 | 372.315112 | 289.578421 | 772.209122 | 579.156841 | 958.366678 | 682.577706 | 27578.8972 | 0.330000013 | 72394.6051 | 73773.55 | 72394.6051 | 73773.55 | 9
2024_Sheet_T4_0.25-0.5_A_L | 2024 | L-3140 | 3.1354 | Sheet | T4 | 0 | 0 | 0.253999991 | 0.507999981 | A | L | 72394.6051 | 73773.55 | 427.472907 | 275.788972 | 275.788972 | 255.104799 | 641.20936 | 386.104561 | 813.577467 | 441.262355 | 27578.8972 | 0.330000013 | 72394.6051 | 73773.55 | 72394.6051 | 73773.55 | 0
2024_Sheet_T4_0.25-0.5_A_LT | 2024 | L-3140 | 3.1354 | Sheet | T4 | 0 | 0 | 0.253999991 | 0.507999981 | A | LT | 72394.6051 | 73773.55 | 427.472907 | 275.788972 | 275.788972 | 255.104799 | 641.20936 | 386.104561 | 813.577467 | 441.262355 | 27578.8972 | 0.330000013 | 72394.6051 | 73773.55 | 72394.6051 | 73773.55 | 12
2024_Sheet_T4_0.25-0.5_B_L | 2024 | L-3140 | 3.1354 | Sheet | T4 | 0 | 0 | 0.253999991 | 0.507999981 | B | L | 72394.6051 | 73773.55 | 441.262355 | 289.578421 | 289.578421 | 261.999523 | 661.893533 | 406.788734 | 841.156365 | 461.946528 | 27578.8972 | 0.330000013 | 72394.6051 | 73773.55 | 72394.6051 | 73773.55 | 0
2024_Sheet_T4_0.25-0.5_B_LT | 2024 | L-3140 | 3.1354 | Sheet | T4 | 0 | 0 | 0.253999991 | 0.507999981 | B | LT | 72394.6051 | 73773.55 | 441.262355 | 289.578421 | 289.578421 | 261.999523 | 661.893533 | 406.788734 | 841.156365 | 461.946528 | 27578.8972 | 0.330000013 | 72394.6051 | 73773.55 | 72394.6051 | 73773.55 | 0
2024_Sheet_T4_0.53-6.32_A_L | 2024 | L-3140 | 3.1354 | Sheet | T4 | 0 | 0 | 0.533399985 | 6.32459985 | A | L | 72394.6051 | 73773.55 | 427.472907 | 275.788972 | 275.788972 | 255.104799 | 641.20936 | 386.104561 | 813.577467 | 441.262355 | 27578.8972 | 0.330000013 | 72394.6051 | 73773.55 | 72394.6051 | 73773.55 | 0
2024_Sheet_T4_0.53-6.32_A_LT | 2024 | L-3140 | 3.1354 | Sheet | T4 | 0 | 0 | 0.533399985 | 6.32459985 | A | LT | 72394.6051 | 73773.55 | 427.472907 | 275.788972 | 275.788972 | 255.104799 | 641.20936 | 386.104561 | 813.577467 | 441.262355 | 27578.8972 | 0.330000013 | 72394.6051 | 73773.55 | 72394.6051 | 73773.55 | 15
2024_Sheet_T4_0.53-6.32_B_L | 2024 | L-3140 | 3.1354 | Sheet | T4 | 0 | 0 | 0.533399985 | 6.32459985 | B | L | 72394.6051 | 73773.55 | 441.262355 | 289.578421 | 289.578421 | 261.999523 | 661.893533 | 406.788734 | 841.156365 | 461.946528 | 27578.8972 | 0.330000013 | 72394.6051 | 73773.55 | 72394.6051 | 73773.55 | 0
2024_Sheet_T4_0.53-6.32_B_LT | 2024 | L-3140 | 3.1354 | Sheet | T4 | 0 | 0 | 0.533399985 | 6.32459985 | B | LT | 72394.6051 | 73773.55 | 441.262355 | 289.578421 | 289.578421 | 261.999523 | 661.893533 | 406.788734 | 841.156365 | 461.946528 | 27578.8972 | 0.330000013 | 72394.6051 | 73773.55 | 72394.6051 | 73773.55 | 0
2024_Sheet_T42_0.25-1.8_S_L | 2024 | L-3140 | 3.1354 | Sheet | T42 | 0 | 0 | 0.253999991 | 1.80340003 | S | L | 72394.6051 | 73773.55 | 427.472907 | 268.894248 | 289.578421 | 282.683696 | 682.577706 | 461.946528 | 854.945813 | 544.68322 | 27578.8972 | 0.330000013 | 72394.6051 | 73773.55 | 72394.6051 | 73773.55 | 0
2024_Sheet_T42_0.25-1.8_S_LT | 2024 | L-3140 | 3.1354 | Sheet | T42 | 0 | 0 | 0.253999991 | 1.80340003 | S | LT | 72394.6051 | 73773.55 | 427.472907 | 261.999523 | 282.683696 | 282.683696 | 682.577706 | 461.946528 | 854.945813 | 544.68322 | 27578.8972 | 0.330000013 | 72394.6051 | 73773.55 | 72394.6051 | 73773.55 | 12
2024_Sheet_T42_1.82-6.32_S_L | 2024 | L-3140 | 3.1354 | Sheet | T42 | 0 | 0 | 1.82879989 | 6.32459985 | S | L | 72394.6051 | 73773.55 | 427.472907 | 268.894248 | 289.578421 | 282.683696 | 682.577706 | 461.946528 | 854.945813 | 544.68322 | 27578.8972 | 0.330000013 | 72394.6051 | 73773.55 | 72394.6051 | 73773.55 | 0
2024_Sheet_T42_1.82-6.32_S_LT | 2024 | L-3140 | 3.1354 | Sheet | T42 | 0 | 0 | 1.82879989 | 6.32459985 | S | LT | 72394.6051 | 73773.55 | 427.472907 | 261.999523 | 282.683696 | 282.683696 | 682.577706 | 461.946528 | 854.945813 | 544.68322 | 27578.8972 | 0.330000013 | 72394.6051 | 73773.55 | 72394.6051 | 73773.55 | 15
2024_Sheet_T62_0.25-6.32_S_L | 2024 | L-3140 | 3.1354 | Sheet | T62 | 0 | 0 | 0.253999991 | 6.32459985 | S | L | 72394.6051 | 73773.55 | 441.262355 | 344.736215 | 351.630939 | 282.683696 | 710.156603 | 558.472668 | 923.893056 | 641.20936 | 27578.8972 | 0.330000013 | 72394.6051 | 73773.55 | 72394.6051 | 73773.55 | 0
2024_Sheet_T62_0.25-6.32_S_LT | 2024 | L-3140 | 3.1354 | Sheet | T62 | 0 | 0 | 0.253999991 | 6.32459985 | S | LT | 72394.6051 | 73773.55 | 441.262355 | 344.736215 | 358.525664 | 282.683696 | 710.156603 | 558.472668 | 923.893056 | 641.20936 | 27578.8972 | 0.330000013 | 72394.6051 | 73773.55 | 72394.6051 | 73773.55 | 5
2024_Sheet_T72_0.25-6.32_S_L | 2024 | L-3140 | 3.1354 | Sheet | T72 | 0 | 0 | 0.253999991 | 6.32459985 | S | L | 72394.6051 | 73773.55 | 0 | 0 | 0 | 0 | 0 | 0 | 0 | 0 | 27578.8972 | 0.330000013 | 72394.6051 | 73773.55 | 72394.6051 | 73773.55 | 0
2024_Sheet_T72_0.25-6.32_S_LT | 2024 | L-3140 | 3.1354 | Sheet | T72 | 0 | 0 | 0.253999991 | 6.32459985 | S | LT | 72394.6051 | 73773.55 | 413.683458 | 317.157318 | 0 | 0 | 0 | 0 | 0 | 0 | 27578.8972 | 0.330000013 | 72394.6051 | 73773.55 | 72394.6051 | 73773.55 | 5
2024_Sheet_T81_0.25-6.32_A_L | 2024 | L-3140 | 3.1354 | Sheet | T81 | 0 | 0 | 0.253999991 | 6.32459985 | A | L | 72394.6051 | 73773.55 | 461.946528 | 406.788734 | 406.788734 | 275.788972 | 689.47243 | 572.262117 | 875.629986 | 648.104084 | 27578.8972 | 0.330000013 | 72394.6051 | 73773.55 | 72394.6051 | 73773.55 | 0
2024_Sheet_T81_0.25-6.32_A_LT | 2024 | L-3140 | 3.1354 | Sheet | T81 | 0 | 0 | 0.253999991 | 6.32459985 | A | LT | 72394.6051 | 73773.55 | 461.946528 | 399.894009 | 399.894009 | 275.788972 | 689.47243 | 572.262117 | 875.629986 | 648.104084 | 27578.8972 | 0.330000013 | 72394.6051 | 73773.55 | 72394.6051 | 73773.55 | 5
2024_Sheet_T81_0.25-6.32_B_L | 2024 | L-3140 | 3.1354 | Sheet | T81 | 0 | 0 | 0.253999991 | 6.32459985 | B | L | 72394.6051 | 73773.55 | 468.841252 | 420.578182 | 420.578182 | 282.683696 | 703.261879 | 592.94629 | 889.419435 | 668.788257 | 27578.8972 | 0.330000013 | 72394.6051 | 73773.55 | 72394.6051 | 73773.55 | 0
2024_Sheet_T81_0.25-6.32_B_LT | 2024 | L-3140 | 3.1354 | Sheet | T81 | 0 | 0 | 0.253999991 | 6.32459985 | B | LT | 72394.6051 | 73773.55 | 468.841252 | 413.683458 | 413.683458 | 282.683696 | 703.261879 | 592.94629 | 889.419435 | 668.788257 | 27578.8972 | 0.330000013 | 72394.6051 | 73773.55 | 72394.6051 | 73773.55 | 0
2024_Sheet_T861_0.5-1.57_S_L | 2024 | L-3140 | 3.1354 | Sheet | T861 | 0 | 0 | 0.507999981 | 1.57479995 | S | L | 72394.6051 | 73773.55 | 489.525425 | 434.367631 | 434.367631 | 275.788972 | 744.630224 | 620.525187 | 965.261402 | 723.946051 | 27578.8972 | 0.330000013 | 72394.6051 | 73773.55 | 72394.6051 | 73773.55 | 0
2024_Sheet_T861_0.5-1.57_S_LT | 2024 | L-3140 | 3.1354 | Sheet | T861 | 0 | 0 | 0.507999981 | 1.57479995 | S | LT | 72394.6051 | 73773.55 | 482.630701 | 427.472907 | 448.157079 | 275.788972 | 744.630224 | 620.525187 | 965.261402 | 723.946051 | 27578.8972 | 0.330000013 | 72394.6051 | 73773.55 | 72394.6051 | 73773.55 | 3
2024_Sheet_T861_1.6-6.32_S_L | 2024 | L-3140 | 3.1354 | Sheet | T861 | 0 | 0 | 1.6002 | 6.32459985 | S | L | 72394.6051 | 73773.55 | 496.42015 | 461.946528 | 461.946528 | 275.788972 | 758.419673 | 661.893533 | 979.05085 | 772.209122 | 27578.8972 | 0.330000013 | 72394.6051 | 73773.55 | 72394.6051 | 73773.55 | 0
2024_Sheet_T861_1.6-6.32_S_LT | 2024 | L-3140 | 3.1354 | Sheet | T861 | 0 | 0 | 1.6002 | 6.32459985 | S | LT | 72394.6051 | 73773.55 | 489.525425 | 455.051804 | 475.735977 | 275.788972 | 758.419673 | 661.893533 | 979.05085 | 772.209122 | 27578.8972 | 0.330000013 | 72394.6051 | 73773.55 | 72394.6051 | 73773.55 | 4
2024_Plates_T351_6.34-12.67_A_L | 2024 | L-3140 | 3.1354 | Plates | T351 | 0 | 0 | 6.3499999 | 12.6746001 | A | L | 73773.55 | 75152.4949 | 441.262355 | 330.946766 | 268.894248 | 261.999523 | 668.788257 | 496.42015 | 820.472192 | 592.94629 | 27578.8972 | 0.330000013 | 73773.55 | 75152.4949 | 73773.55 | 75152.4949 | 0
2024_Plates_T351_6.34-12.67_A_LT | 2024 | L-3140 | 3.1354 | Plates | T351 | 0 | 0 | 6.3499999 | 12.6746001 | A | LT | 73773.55 | 75152.4949 | 441.262355 | 289.578421 | 310.262593 | 261.999523 | 668.788257 | 496.42015 | 820.472192 | 592.94629 | 27578.8972 | 0.330000013 | 73773.55 | 75152.4949 | 73773.55 | 75152.4949 | 12
2024_Plates_T351_6.34-12.67_B_L | 2024 | L-3140 | 3.1354 | Plates | T351 | 0 | 0 | 6.3499999 | 12.6746001 | B | L | 73773.55 | 75152.4949 | 455.051804 | 344.736215 | 282.683696 | 268.894248 | 689.47243 | 523.999047 | 841.156365 | 620.525187 | 27578.8972 | 0.330000013 | 73773.55 | 75152.4949 | 73773.55 | 75152.4949 | 0
2024_Plates_T351_6.34-12.67_B_LT | 2024 | L-3140 | 3.1354 | Plates | T351 | 0 | 0 | 6.3499999 | 12.6746001 | B | LT | 73773.55 | 75152.4949 | 455.051804 | 303.367869 | 324.052042 | 268.894248 | 689.47243 | 523.999047 | 841.156365 | 620.525187 | 27578.8972 | 0.330000013 | 73773.55 | 75152.4949 | 73773.55 | 75152.4949 | 0
2024_Plates_T351_12.69-25.39_A_L | 2024 | L-3140 | 3.1354 | Plates | T351 | 0 | 0 | 12.6999998 | 25.3999996 | A | L | 73773.55 | 75152.4949 | 434.367631 | 330.946766 | 268.894248 | 255.104799 | 654.998808 | 496.42015 | 806.682743 | 592.94629 | 27578.8972 | 0.330000013 | 73773.55 | 75152.4949 | 73773.55 | 75152.4949 | 0
2024_Plates_T351_12.69-25.39_A_LT | 2024 | L-3140 | 3.1354 | Plates | T351 | 0 | 0 | 12.6999998 | 25.3999996 | A | LT | 73773.55 | 75152.4949 | 434.367631 | 289.578421 | 310.262593 | 255.104799 | 654.998808 | 496.42015 | 806.682743 | 592.94629 | 27578.8972 | 0.330000013 | 73773.55 | 75152.4949 | 73773.55 | 75152.4949 | 8
2024_Plates_T351_12.69-25.39_B_L | 2024 | L-3140 | 3.1354 | Plates | T351 | 0 | 0 | 12.6999998 | 25.3999996 | B | L | 73773.55 | 75152.4949 | 448.157079 | 344.736215 | 282.683696 | 261.999523 | 675.682981 | 523.999047 | 827.366916 | 620.525187 | 27578.8972 | 0.330000013 | 73773.55 | 75152.4949 | 73773.55 | 75152.4949 | 0
2024_Plates_T351_12.69-25.39_B_LT | 2024 | L-3140 | 3.1354 | Plates | T351 | 0 | 0 | 12.6999998 | 25.3999996 | B | LT | 73773.55 | 75152.4949 | 448.157079 | 303.367869 | 324.052042 | 261.999523 | 675.682981 | 523.999047 | 827.366916 | 620.525187 | 27578.8972 | 0.330000013 | 73773.55 | 75152.4949 | 73773.55 | 75152.4949 | 0
2024_Plates_T351_25.42-38.09_A_L | 2024 | L-3140 | 3.1354 | Plates | T351 | 0 | 0 | 25.4254008 | 38.0999994 | A | L | 73773.55 | 75152.4949 | 427.472907 | 324.052042 | 268.894248 | 255.104799 | 648.104084 | 496.42015 | 792.893294 | 592.94629 | 27578.8972 | 0.330000013 | 73773.55 | 75152.4949 | 73773.55 | 75152.4949 | 0
2024_Plates_T351_25.42-38.09_A_LT | 2024 | L-3140 | 3.1354 | Plates | T351 | 0 | 0 | 25.4254008 | 38.0999994 | A | LT | 73773.55 | 75152.4949 | 427.472907 | 289.578421 | 303.367869 | 255.104799 | 648.104084 | 496.42015 | 792.893294 | 592.94629 | 27578.8972 | 0.330000013 | 73773.55 | 75152.4949 | 73773.55 | 75152.4949 | 7
2024_Plates_T351_25.42-38.09_B_L | 2024 | L-3140 | 3.1354 | Plates | T351 | 0 | 0 | 25.4254008 | 38.0999994 | B | L | 73773.55 | 75152.4949 | 441.262355 | 344.736215 | 275.788972 | 261.999523 | 668.788257 | 523.999047 | 820.472192 | 620.525187 | 27578.8972 | 0.330000013 | 73773.55 | 75152.4949 | 73773.55 | 75152.4949 | 0
2024_Plates_T351_25.42-38.09_B_LT | 2024 | L-3140 | 3.1354 | Plates | T351 | 0 | 0 | 25.4254008 | 38.0999994 | B | LT | 73773.55 | 75152.4949 | 441.262355 | 303.367869 | 317.157318 | 261.999523 | 668.788257 | 523.999047 | 820.472192 | 620.525187 | 27578.8972 | 0.330000013 | 73773.55 | 75152.4949 | 73773.55 | 75152.4949 | 0
2024_Plates_T351_38.12-50.79_A_L | 2024 | L-3140 | 3.1354 | Plates | T351 | 0 | 0 | 38.1254006 | 50.7999992 | A | L | 73773.55 | 75152.4949 | 427.472907 | 324.052042 | 261.999523 | 255.104799 | 648.104084 | 496.42015 | 792.893294 | 592.94629 | 27578.8972 | 0.330000013 | 73773.55 | 75152.4949 | 73773.55 | 75152.4949 | 0
2024_Plates_T351_38.12-50.79_A_LT | 2024 | L-3140 | 3.1354 | Plates | T351 | 0 | 0 | 38.1254006 | 50.7999992 | A | LT | 73773.55 | 75152.4949 | 427.472907 | 289.578421 | 303.367869 | 255.104799 | 648.104084 | 496.42015 | 792.893294 | 592.94629 | 27578.8972 | 0.330000013 | 73773.55 | 75152.4949 | 73773.55 | 75152.4949 | 6
2024_Plates_T351_38.12-50.79_B_L | 2024 | L-3140 | 3.1354 | Plates | T351 | 0 | 0 | 38.1254006 | 50.7999992 | B | L | 73773.55 | 75152.4949 | 441.262355 | 337.841491 | 275.788972 | 261.999523 | 668.788257 | 523.999047 | 820.472192 | 620.525187 | 27578.8972 | 0.330000013 | 73773.55 | 75152.4949 | 73773.55 | 75152.4949 | 0
2024_Plates_T351_38.12-50.79_B_LT | 2024 | L-3140 | 3.1354 | Plates | T351 | 0 | 0 | 38.1254006 | 50.7999992 | B | LT | 73773.55 | 75152.4949 | 441.262355 | 303.367869 | 317.157318 | 261.999523 | 668.788257 | 523.999047 | 820.472192 | 620.525187 | 27578.8972 | 0.330000013 | 73773.55 | 75152.4949 | 73773.55 | 75152.4949 | 0
2024_Plates_T351_50.82-76.19_A_L | 2024 | L-3140 | 3.1354 | Plates | T351 | 0 | 0 | 50.8253974 | 76.1999989 | A | L | 73773.55 | 75152.4949 | 413.683458 | 317.157318 | 255.104799 | 241.31535 | 627.419911 | 496.42015 | 765.314397 | 592.94629 | 27578.8972 | 0.330000013 | 73773.55 | 75152.4949 | 73773.55 | 75152.4949 | 0
2024_Plates_T351_50.82-76.19_A_LT | 2024 | L-3140 | 3.1354 | Plates | T351 | 0 | 0 | 50.8253974 | 76.1999989 | A | LT | 73773.55 | 75152.4949 | 413.683458 | 289.578421 | 296.473145 | 241.31535 | 627.419911 | 496.42015 | 765.314397 | 592.94629 | 27578.8972 | 0.330000013 | 73773.55 | 75152.4949 | 73773.55 | 75152.4949 | 4
2024_Plates_T351_50.82-76.19_A_ST | 2024 | L-3140 | 3.1354 | Plates | T351 | 0 | 0 | 50.8253974 | 76.1999989 | A | ST | 73773.55 | 75152.4949 | 358.525664 | 261.999523 | 317.157318 | 241.31535 | 627.419911 | 496.42015 | 765.314397 | 592.94629 | 27578.8972 | 0.330000013 | 73773.55 | 75152.4949 | 73773.55 | 75152.4949 | 0
2024_Plates_T351_50.82-76.19_B_L | 2024 | L-3140 | 3.1354 | Plates | T351 | 0 | 0 | 50.8253974 | 76.1999989 | B | L | 73773.55 | 75152.4949 | 427.472907 | 330.946766 | 268.894248 | 255.104799 | 648.104084 | 523.999047 | 792.893294 | 620.525187 | 27578.8972 | 0.330000013 | 73773.55 | 75152.4949 | 73773.55 | 75152.4949 | 0
2024_Plates_T351_50.82-76.19_B_LT | 2024 | L-3140 | 3.1354 | Plates | T351 | 0 | 0 | 50.8253974 | 76.1999989 | B | LT | 73773.55 | 75152.4949 | 427.472907 | 303.367869 | 310.262593 | 255.104799 | 648.104084 | 523.999047 | 792.893294 | 620.525187 | 27578.8972 | 0.330000013 | 73773.55 | 75152.4949 | 73773.55 | 75152.4949 | 0
2024_Plates_T351_50.82-76.19_B_ST | 2024 | L-3140 | 3.1354 | Plates | T351 | 0 | 0 | 50.8253974 | 76.1999989 | B | ST | 73773.55 | 75152.4949 | 372.315112 | 275.788972 | 330.946766 | 255.104799 | 648.104084 | 523.999047 | 792.893294 | 620.525187 | 27578.8972 | 0.330000013 | 73773.55 | 75152.4949 | 73773.55 | 75152.4949 | 0
2024_Plates_T351_76.22-101.59_A_L | 2024 | L-3140 | 3.1354 | Plates | T351 | 0 | 0 | 76.225397 | 101.599998 | A | L | 73773.55 | 75152.4949 | 392.999285 | 296.473145 | 241.31535 | 234.420626 | 592.94629 | 482.630701 | 730.840776 | 579.156841 | 27578.8972 | 0.330000013 | 73773.55 | 75152.4949 | 73773.55 | 75152.4949 | 0
2024_Plates_T351_76.22-101.59_A_LT | 2024 | L-3140 | 3.1354 | Plates | T351 | 0 | 0 | 76.225397 | 101.599998 | A | LT | 73773.55 | 75152.4949 | 392.999285 | 282.683696 | 282.683696 | 234.420626 | 592.94629 | 482.630701 | 730.840776 | 579.156841 | 27578.8972 | 0.330000013 | 73773.55 | 75152.4949 | 73773.55 | 75152.4949 | 4
2024_Plates_T351_76.22-101.59_A_ST | 2024 | L-3140 | 3.1354 | Plates | T351 | 0 | 0 | 76.225397 | 101.599998 | A | ST | 73773.55 | 75152.4949 | 337.841491 | 261.999523 | 303.367869 | 234.420626 | 592.94629 | 482.630701 | 730.840776 | 579.156841 | 27578.8972 | 0.330000013 | 73773.55 | 75152.4949 | 73773.55 | 75152.4949 | 0
2024_Plates_T351_76.22-101.59_B_L | 2024 | L-3140 | 3.1354 | Plates | T351 | 0 | 0 | 76.225397 | 101.599998 | B | L | 73773.55 | 75152.4949 | 406.788734 | 317.157318 | 255.104799 | 241.31535 | 613.630463 | 510.209598 | 751.524949 | 606.735738 | 27578.8972 | 0.330000013 | 73773.55 | 75152.4949 | 73773.55 | 75152.4949 | 0
2024_Plates_T351_76.22-101.59_B_LT | 2024 | L-3140 | 3.1354 | Plates | T351 | 0 | 0 | 76.225397 | 101.599998 | B | LT | 73773.55 | 75152.4949 | 406.788734 | 296.473145 | 296.473145 | 241.31535 | 613.630463 | 510.209598 | 751.524949 | 606.735738 | 27578.8972 | 0.330000013 | 73773.55 | 75152.4949 | 73773.55 | 75152.4949 | 0
2024_Plates_T351_76.22-101.59_B_ST | 2024 | L-3140 | 3.1354 | Plates | T351 | 0 | 0 | 76.225397 | 101.599998 | B | ST | 73773.55 | 75152.4949 | 351.630939 | 268.894248 | 324.052042 | 241.31535 | 613.630463 | 510.209598 | 751.524949 | 606.735738 | 27578.8972 | 0.330000013 | 73773.55 | 75152.4949 | 73773.55 | 75152.4949 | 0
2024_Plates_T361_6.34-12.69_S_L | 2024 | L-3140 | 3.1354 | Plates | T361 | 0 | 0 | 6.3499999 | 12.6999998 | S | L | 73773.55 | 75152.4949 | 461.946528 | 372.315112 | 317.157318 | 282.683696 | 751.524949 | 558.472668 | 930.78778 | 661.893533 | 27578.8972 | 0.330000013 | 73773.55 | 75152.4949 | 73773.55 | 75152.4949 | 0
2024_Plates_T361_6.34-12.69_S_LT | 2024 | L-3140 | 3.1354 | Plates | T361 | 0 | 0 | 6.3499999 | 12.6999998 | S | LT | 73773.55 | 75152.4949 | 455.051804 | 337.841491 | 358.525664 | 282.683696 | 751.524949 | 558.472668 | 930.78778 | 661.893533 | 27578.8972 | 0.330000013 | 73773.55 | 75152.4949 | 73773.55 | 75152.4949 | 9
2024_Plates_T42_6.34-11.4_S_L | 2024 | L-3140 | 3.1354 | Plates | T42 | 0 | 0 | 6.3499999 | 11.4045999 | S | L | 73773.55 | 75152.4949 | 427.472907 | 268.894248 | 282.683696 | 275.788972 | 668.788257 | 461.946528 | 834.26164 | 544.68322 | 27578.8972 | 0.330000013 | 73773.55 | 75152.4949 | 73773.55 | 75152.4949 | 0
2024_Plates_T42_6.34-11.4_S_LT | 2024 | L-3140 | 3.1354 | Plates | T42 | 0 | 0 | 6.3499999 | 11.4045999 | S | LT | 73773.55 | 75152.4949 | 427.472907 | 261.999523 | 282.683696 | 275.788972 | 668.788257 | 461.946528 | 834.26164 | 544.68322 | 27578.8972 | 0.330000013 | 73773.55 | 75152.4949 | 73773.55 | 75152.4949 | 12
2024_Plates_T42_12.69-25.39_S_L | 2024 | L-3140 | 3.1354 | Plates | T42 | 0 | 0 | 12.6999998 | 25.3999996 | S | L | 73773.55 | 75152.4949 | 420.578182 | 268.894248 | 275.788972 | 255.104799 | 627.419911 | 461.946528 | 772.209122 | 544.68322 | 27578.8972 | 0.330000013 | 73773.55 | 75152.4949 | 73773.55 | 75152.4949 | 0
2024_Plates_T42_12.69-25.39_S_LT | 2024 | L-3140 | 3.1354 | Plates | T42 | 0 | 0 | 12.6999998 | 25.3999996 | S | LT | 73773.55 | 75152.4949 | 420.578182 | 261.999523 | 282.683696 | 255.104799 | 627.419911 | 461.946528 | 772.209122 | 544.68322 | 27578.8972 | 0.330000013 | 73773.55 | 75152.4949 | 73773.55 | 75152.4949 | 8
2024_Plates_T42_25.42-38.09_S_L | 2024 | L-3140 | 3.1354 | Plates | T42 | 0 | 0 | 25.4254008 | 38.0999994 | S | L | 73773.55 | 75152.4949 | 413.683458 | 268.894248 | 241.31535 | 206.841729 | 551.577944 | 461.946528 | 668.788257 | 544.68322 | 27578.8972 | 0.330000013 | 73773.55 | 75152.4949 | 73773.55 | 75152.4949 | 0
2024_Plates_T42_25.42-38.09_S_LT | 2024 | L-3140 | 3.1354 | Plates | T42 | 0 | 0 | 25.4254008 | 38.0999994 | S | LT | 73773.55 | 75152.4949 | 413.683458 | 261.999523 | 282.683696 | 206.841729 | 551.577944 | 461.946528 | 668.788257 | 544.68322 | 27578.8972 | 0.330000013 | 73773.55 | 75152.4949 | 73773.55 | 75152.4949 | 7
2024_Plates_T42_38.12-50.79_S_L | 2024 | L-3140 | 3.1354 | Plates | T42 | 0 | 0 | 38.1254006 | 50.7999992 | S | L | 73773.55 | 75152.4949 | 413.683458 | 268.894248 | 241.31535 | 206.841729 | 551.577944 | 461.946528 | 668.788257 | 544.68322 | 27578.8972 | 0.330000013 | 73773.55 | 75152.4949 | 73773.55 | 75152.4949 | 0
2024_Plates_T42_38.12-50.79_S_LT | 2024 | L-3140 | 3.1354 | Plates | T42 | 0 | 0 | 38.1254006 | 50.7999992 | S | LT | 73773.55 | 75152.4949 | 413.683458 | 261.999523 | 282.683696 | 206.841729 | 551.577944 | 461.946528 | 668.788257 | 544.68322 | 27578.8972 | 0.330000013 | 73773.55 | 75152.4949 | 73773.55 | 75152.4949 | 6
2024_Plates_T42_50.82-76.19_S_L | 2024 | L-3140 | 3.1354 | Plates | T42 | 0 | 0 | 50.8253974 | 76.1999989 | S | L | 73773.55 | 75152.4949 | 0 | 0 | 0 | 0 | 0 | 0 | 0 | 0 | 27578.8972 | 0.330000013 | 73773.55 | 75152.4949 | 73773.55 | 75152.4949 | 0
2024_Plates_T42_50.82-76.19_S_LT | 2024 | L-3140 | 3.1354 | Plates | T42 | 0 | 0 | 50.8253974 | 76.1999989 | S | LT | 73773.55 | 75152.4949 | 399.894009 | 261.999523 | 0 | 0 | 0 | 0 | 0 | 0 | 27578.8972 | 0.330000013 | 73773.55 | 75152.4949 | 73773.55 | 75152.4949 | 4
2024_Plates_T62_6.34-12.67_S_L | 2024 | L-3140 | 3.1354 | Plates | T62 | 0 | 0 | 6.3499999 | 12.6746001 | S | L | 73773.55 | 75152.4949 | 441.262355 | 344.736215 | 351.630939 | 275.788972 | 710.156603 | 558.472668 | 916.998332 | 641.20936 | 27578.8972 | 0.330000013 | 73773.55 | 75152.4949 | 73773.55 | 75152.4949 | 0
2024_Plates_T62_6.34-12.67_S_LT | 2024 | L-3140 | 3.1354 | Plates | T62 | 0 | 0 | 6.3499999 | 12.6746001 | S | LT | 73773.55 | 75152.4949 | 441.262355 | 344.736215 | 358.525664 | 275.788972 | 710.156603 | 558.472668 | 916.998332 | 641.20936 | 27578.8972 | 0.330000013 | 73773.55 | 75152.4949 | 73773.55 | 75152.4949 | 5
2024_Plates_T62_12.69-50.79_S_L | 2024 | L-3140 | 3.1354 | Plates | T62 | 0 | 0 | 12.6999998 | 50.7999992 | S | L | 73773.55 | 75152.4949 | 434.367631 | 344.736215 | 351.630939 | 227.525902 | 703.261879 | 558.472668 | 820.472192 | 641.20936 | 27578.8972 | 0.330000013 | 73773.55 | 75152.4949 | 73773.55 | 75152.4949 | 0
2024_Plates_T62_12.69-50.79_S_LT | 2024 | L-3140 | 3.1354 | Plates | T62 | 0 | 0 | 12.6999998 | 50.7999992 | S | LT | 73773.55 | 75152.4949 | 434.367631 | 344.736215 | 358.525664 | 227.525902 | 703.261879 | 558.472668 | 820.472192 | 641.20936 | 27578.8972 | 0.330000013 | 73773.55 | 75152.4949 | 73773.55 | 75152.4949 | 5
2024_Plates_T62_50.82-76.19_S_L | 2024 | L-3140 | 3.1354 | Plates | T62 | 0 | 0 | 50.8253974 | 76.1999989 | S | L | 73773.55 | 75152.4949 | 0 | 0 | 0 | 0 | 0 | 0 | 0 | 0 | 27578.8972 | 0.330000013 | 73773.55 | 75152.4949 | 73773.55 | 75152.4949 | 0
2024_Plates_T62_50.82-76.19_S_LT | 2024 | L-3140 | 3.1354 | Plates | T62 | 0 | 0 | 50.8253974 | 76.1999989 | S | LT | 73773.55 | 75152.4949 | 434.367631 | 344.736215 | 0 | 0 | 0 | 0 | 0 | 0 | 27578.8972 | 0.330000013 | 73773.55 | 75152.4949 | 73773.55 | 75152.4949 | 5
2024_Plates_T851_6.34-11.4_A_L | 2024 | L-3140 | 3.1354 | Plates | T851 | 0 | 0 | 6.3499999 | 11.4045999 | A | L | 73773.55 | 75152.4949 | 461.946528 | 399.894009 | 399.894009 | 261.999523 | 703.261879 | 592.94629 | 903.208883 | 696.367154 | 27578.8972 | 0.330000013 | 73773.55 | 75152.4949 | 73773.55 | 75152.4949 | 0
2024_Plates_T851_6.34-11.4_A_LT | 2024 | L-3140 | 3.1354 | Plates | T851 | 0 | 0 | 6.3499999 | 11.4045999 | A | LT | 73773.55 | 75152.4949 | 461.946528 | 399.894009 | 406.788734 | 261.999523 | 703.261879 | 592.94629 | 903.208883 | 696.367154 | 27578.8972 | 0.330000013 | 73773.55 | 75152.4949 | 73773.55 | 75152.4949 | 5
2024_Plates_T851_6.34-11.4_B_L | 2024 | L-3140 | 3.1354 | Plates | T851 | 0 | 0 | 6.3499999 | 11.4045999 | B | L | 73773.55 | 75152.4949 | 468.841252 | 413.683458 | 413.683458 | 268.894248 | 710.156603 | 613.630463 | 916.998332 | 723.946051 | 27578.8972 | 0.330000013 | 73773.55 | 75152.4949 | 73773.55 | 75152.4949 | 0
2024_Plates_T851_6.34-11.4_B_LT | 2024 | L-3140 | 3.1354 | Plates | T851 | 0 | 0 | 6.3499999 | 11.4045999 | B | LT | 73773.55 | 75152.4949 | 468.841252 | 413.683458 | 420.578182 | 268.894248 | 710.156603 | 613.630463 | 916.998332 | 723.946051 | 27578.8972 | 0.330000013 | 73773.55 | 75152.4949 | 73773.55 | 75152.4949 | 0
2024_Plates_T851_12.69-25.39_S_L | 2024 | L-3140 | 3.1354 | Plates | T851 | 0 | 0 | 12.6999998 | 25.3999996 | S | L | 73773.55 | 75152.4949 | 455.051804 | 399.894009 | 399.894009 | 255.104799 | 689.47243 | 592.94629 | 889.419435 | 696.367154 | 27578.8972 | 0.330000013 | 73773.55 | 75152.4949 | 73773.55 | 75152.4949 | 0
2024_Plates_T851_12.69-25.39_S_LT | 2024 | L-3140 | 3.1354 | Plates | T851 | 0 | 0 | 12.6999998 | 25.3999996 | S | LT | 73773.55 | 75152.4949 | 455.051804 | 399.894009 | 399.894009 | 255.104799 | 689.47243 | 592.94629 | 889.419435 | 696.367154 | 27578.8972 | 0.330000013 | 73773.55 | 75152.4949 | 73773.55 | 75152.4949 | 5
2024_Plates_T851_25.42-38.07_S_L | 2024 | L-3140 | 3.1354 | Plates | T851 | 0 | 0 | 25.4254008 | 38.0745982 | S | L | 73773.55 | 75152.4949 | 455.051804 | 392.999285 | 386.104561 | 255.104799 | 689.47243 | 586.051565 | 889.419435 | 682.577706 | 27578.8972 | 0.330000013 | 73773.55 | 75152.4949 | 73773.55 | 75152.4949 | 0
2024_Plates_T851_25.42-38.07_S_LT | 2024 | L-3140 | 3.1354 | Plates | T851 | 0 | 0 | 25.4254008 | 38.0745982 | S | LT | 73773.55 | 75152.4949 | 455.051804 | 392.999285 | 392.999285 | 255.104799 | 689.47243 | 586.051565 | 889.419435 | 682.577706 | 27578.8972 | 0.330000013 | 73773.55 | 75152.4949 | 73773.55 | 75152.4949 | 5
2024_Plates_T861_6.34-11.4_S_L | 2024 | L-3140 | 3.1354 | Plates | T861 | 0 | 0 | 6.3499999 | 11.4045999 | S | L | 73773.55 | 75152.4949 | 482.630701 | 441.262355 | 441.262355 | 275.788972 | 744.630224 | 641.20936 | 965.261402 | 751.524949 | 27578.8972 | 0.330000013 | 73773.55 | 75152.4949 | 73773.55 | 75152.4949 | 0
2024_Plates_T861_6.34-11.4_S_LT | 2024 | L-3140 | 3.1354 | Plates | T861 | 0 | 0 | 6.3499999 | 11.4045999 | S | LT | 73773.55 | 75152.4949 | 482.630701 | 441.262355 | 461.946528 | 275.788972 | 744.630224 | 641.20936 | 965.261402 | 751.524949 | 27578.8972 | 0.330000013 | 73773.55 | 75152.4949 | 73773.55 | 75152.4949 | 4
2024_Extrusiones_T3_0-6.32_A_L | 2024 | L-3140 | 3.1354 | Extrusiones | T3 | 0 | 12903.1996 | 0 | 6.32459985 | A | L | 74463.0224 | 75841.9673 | 392.999285 | 289.578421 | 234.420626 | 199.947005 | 579.156841 | 420.578182 | 744.630224 | 489.525425 | 28268.3696 | 0.330000013 | 74463.0224 | 75841.9673 | 74463.0224 | 75841.9673 | 0
2024_Extrusiones_T3_0-6.32_A_LT | 2024 | L-3140 | 3.1354 | Extrusiones | T3 | 0 | 12903.1996 | 0 | 6.32459985 | A | LT | 74463.0224 | 75841.9673 | 372.315112 | 255.104799 | 282.683696 | 199.947005 | 579.156841 | 420.578182 | 744.630224 | 489.525425 | 28268.3696 | 0.330000013 | 74463.0224 | 75841.9673 | 74463.0224 | 75841.9673 | 12
2024_Extrusiones_T3_0-6.32_B_L | 2024 | L-3140 | 3.1354 | Extrusiones | T3 | 0 | 12903.1996 | 0 | 6.32459985 | B | L | 74463.0224 | 75841.9673 | 420.578182 | 324.052042 | 261.999523 | 213.736453 | 620.525187 | 468.841252 | 785.99857 | 544.68322 | 28268.3696 | 0.330000013 | 74463.0224 | 75841.9673 | 74463.0224 | 75841.9673 | 0
2024_Extrusiones_T3_0-6.32_B_LT | 2024 | L-3140 | 3.1354 | Extrusiones | T3 | 0 | 12903.1996 | 0 | 6.32459985 | B | LT | 74463.0224 | 75841.9673 | 399.894009 | 282.683696 | 310.262593 | 213.736453 | 620.525187 | 468.841252 | 785.99857 | 544.68322 | 28268.3696 | 0.330000013 | 74463.0224 | 75841.9673 | 74463.0224 | 75841.9673 | 0
2024_Extrusiones_T3_6.34-11.4_A_L | 2024 | L-3140 | 3.1354 | Extrusiones | T3 | 0 | 12903.1996 | 6.3499999 | 11.4045999 | A | L | 74463.0224 | 75841.9673 | 413.683458 | 303.367869 | 255.104799 | 213.736453 | 537.788495 | 379.209836 | 675.682981 | 461.946528 | 28268.3696 | 0.330000013 | 74463.0224 | 75841.9673 | 74463.0224 | 75841.9673 | 0
2024_Extrusiones_T3_6.34-11.4_A_LT | 2024 | L-3140 | 3.1354 | Extrusiones | T3 | 0 | 12903.1996 | 6.3499999 | 11.4045999 | A | LT | 74463.0224 | 75841.9673 | 386.104561 | 261.999523 | 282.683696 | 213.736453 | 537.788495 | 379.209836 | 675.682981 | 461.946528 | 28268.3696 | 0.330000013 | 74463.0224 | 75841.9673 | 74463.0224 | 75841.9673 | 12
2024_Extrusiones_T3_6.34-11.4_B_L | 2024 | L-3140 | 3.1354 | Extrusiones | T3 | 0 | 12903.1996 | 6.3499999 | 11.4045999 | B | L | 74463.0224 | 75841.9673 | 427.472907 | 324.052042 | 268.894248 | 220.631178 | 558.472668 | 406.788734 | 696.367154 | 489.525425 | 28268.3696 | 0.330000013 | 74463.0224 | 75841.9673 | 74463.0224 | 75841.9673 | 0
2024_Extrusiones_T3_6.34-11.4_B_LT | 2024 | L-3140 | 3.1354 | Extrusiones | T3 | 0 | 12903.1996 | 6.3499999 | 11.4045999 | B | LT | 74463.0224 | 75841.9673 | 392.999285 | 275.788972 | 303.367869 | 220.631178 | 558.472668 | 406.788734 | 696.367154 | 489.525425 | 28268.3696 | 0.330000013 | 74463.0224 | 75841.9673 | 74463.0224 | 75841.9673 | 0
2024_Extrusiones_T3_12.69-19.02_A_L | 2024 | L-3140 | 3.1354 | Extrusiones | T3 | 0 | 12903.1996 | 12.6999998 | 19.0246 | A | L | 74463.0224 | 75841.9673 | 413.683458 | 303.367869 | 261.999523 | 206.841729 | 537.788495 | 379.209836 | 668.788257 | 461.946528 | 28268.3696 | 0.330000013 | 74463.0224 | 75841.9673 | 74463.0224 | 75841.9673 | 0
2024_Extrusiones_T3_12.69-19.02_A_LT | 2024 | L-3140 | 3.1354 | Extrusiones | T3 | 0 | 12903.1996 | 12.6999998 | 19.0246 | A | LT | 74463.0224 | 75841.9673 | 372.315112 | 255.104799 | 275.788972 | 206.841729 | 537.788495 | 379.209836 | 668.788257 | 461.946528 | 28268.3696 | 0.330000013 | 74463.0224 | 75841.9673 | 74463.0224 | 75841.9673 | 12
2024_Extrusiones_T3_12.69-19.02_B_L | 2024 | L-3140 | 3.1354 | Extrusiones | T3 | 0 | 12903.1996 | 12.6999998 | 19.0246 | B | L | 74463.0224 | 75841.9673 | 427.472907 | 324.052042 | 275.788972 | 213.736453 | 551.577944 | 406.788734 | 696.367154 | 489.525425 | 28268.3696 | 0.330000013 | 74463.0224 | 75841.9673 | 74463.0224 | 75841.9673 | 0
2024_Extrusiones_T3_12.69-19.02_B_LT | 2024 | L-3140 | 3.1354 | Extrusiones | T3 | 0 | 12903.1996 | 12.6999998 | 19.0246 | B | LT | 74463.0224 | 75841.9673 | 386.104561 | 268.894248 | 296.473145 | 213.736453 | 551.577944 | 406.788734 | 696.367154 | 489.525425 | 28268.3696 | 0.330000013 | 74463.0224 | 75841.9673 | 74463.0224 | 75841.9673 | 0
2024_Extrusiones_T3_19.04-38.07_A_L | 2024 | L-3140 | 3.1354 | Extrusiones | T3 | 0 | 12903.1996 | 19.0499997 | 38.0745982 | A | L | 74463.0224 | 75841.9673 | 448.157079 | 317.157318 | 282.683696 | 227.525902 | 579.156841 | 392.999285 | 723.946051 | 475.735977 | 28268.3696 | 0.330000013 | 74463.0224 | 75841.9673 | 74463.0224 | 75841.9673 | 0
2024_Extrusiones_T3_19.04-38.07_A_LT | 2024 | L-3140 | 3.1354 | Extrusiones | T3 | 0 | 12903.1996 | 19.0499997 | 38.0745982 | A | LT | 74463.0224 | 75841.9673 | 386.104561 | 255.104799 | 275.788972 | 227.525902 | 579.156841 | 392.999285 | 723.946051 | 475.735977 | 28268.3696 | 0.330000013 | 74463.0224 | 75841.9673 | 74463.0224 | 75841.9673 | 10
2024_Extrusiones_T3_19.04-38.07_B_L | 2024 | L-3140 | 3.1354 | Extrusiones | T3 | 0 | 12903.1996 | 19.0499997 | 38.0745982 | B | L | 74463.0224 | 75841.9673 | 482.630701 | 372.315112 | 330.946766 | 241.31535 | 620.525187 | 461.946528 | 779.103846 | 558.472668 | 28268.3696 | 0.330000013 | 74463.0224 | 75841.9673 | 74463.0224 | 75841.9673 | 0
2024_Extrusiones_T3_19.04-38.07_B_LT | 2024 | L-3140 | 3.1354 | Extrusiones | T3 | 0 | 12903.1996 | 19.0499997 | 38.0745982 | B | LT | 74463.0224 | 75841.9673 | 413.683458 | 296.473145 | 324.052042 | 241.31535 | 620.525187 | 461.946528 | 779.103846 | 558.472668 | 28268.3696 | 0.330000013 | 74463.0224 | 75841.9673 | 74463.0224 | 75841.9673 | 0
2024_Extrusiones_T3_38.09-76.17_A_L | 2024 | L-3140 | 3.1354 | Extrusiones | T3 | 0 | 16128.9995 | 38.0999994 | 76.1746007 | A | L | 74463.0224 | 75841.9673 | 482.630701 | 358.525664 | 337.841491 | 234.420626 | 606.735738 | 434.367631 | 765.314397 | 530.893771 | 28268.3696 | 0.330000013 | 74463.0224 | 75841.9673 | 74463.0224 | 75841.9673 | 0
2024_Extrusiones_T3_38.09-76.17_A_LT | 2024 | L-3140 | 3.1354 | Extrusiones | T3 | 0 | 16128.9995 | 38.0999994 | 76.1746007 | A | LT | 74463.0224 | 75841.9673 | 379.209836 | 268.894248 | 289.578421 | 234.420626 | 606.735738 | 434.367631 | 765.314397 | 530.893771 | 28268.3696 | 0.330000013 | 74463.0224 | 75841.9673 | 74463.0224 | 75841.9673 | 10
2024_Extrusiones_T3_38.09-76.17_B_L | 2024 | L-3140 | 3.1354 | Extrusiones | T3 | 0 | 16128.9995 | 38.0999994 | 76.1746007 | B | L | 74463.0224 | 75841.9673 | 510.209598 | 372.315112 | 344.736215 | 248.210075 | 641.20936 | 455.051804 | 813.577467 | 551.577944 | 28268.3696 | 0.330000013 | 74463.0224 | 75841.9673 | 74463.0224 | 75841.9673 | 0
2024_Extrusiones_T3_38.09-76.17_B_LT | 2024 | L-3140 | 3.1354 | Extrusiones | T3 | 0 | 16128.9995 | 38.0999994 | 76.1746007 | B | LT | 74463.0224 | 75841.9673 | 399.894009 | 282.683696 | 303.367869 | 248.210075 | 641.20936 | 455.051804 | 813.577467 | 551.577944 | 28268.3696 | 0.330000013 | 74463.0224 | 75841.9673 | 74463.0224 | 75841.9673 | 0
2024_Extrusiones_T3_76.19-114.27_A_L | 2024 | L-3140 | 3.1354 | Extrusiones | T3 | 0 | 16128.9995 | 76.1999989 | 114.2746 | A | L | 74463.0224 | 75841.9673 | 482.630701 | 358.525664 | 337.841491 | 227.525902 | 592.94629 | 427.472907 | 751.524949 | 517.104322 | 28268.3696 | 0.330000013 | 74463.0224 | 75841.9673 | 74463.0224 | 75841.9673 | 0
2024_Extrusiones_T3_76.19-114.27_A_LT | 2024 | L-3140 | 3.1354 | Extrusiones | T3 | 0 | 16128.9995 | 76.1999989 | 114.2746 | A | LT | 74463.0224 | 75841.9673 | 372.315112 | 268.894248 | 282.683696 | 227.525902 | 592.94629 | 427.472907 | 751.524949 | 517.104322 | 28268.3696 | 0.330000013 | 74463.0224 | 75841.9673 | 74463.0224 | 75841.9673 | 10
2024_Extrusiones_T3_76.19-114.27_B_L | 2024 | L-3140 | 3.1354 | Extrusiones | T3 | 0 | 16128.9995 | 76.1999989 | 114.2746 | B | L | 74463.0224 | 75841.9673 | 510.209598 | 372.315112 | 351.630939 | 241.31535 | 627.419911 | 448.157079 | 792.893294 | 537.788495 | 28268.3696 | 0.330000013 | 74463.0224 | 75841.9673 | 74463.0224 | 75841.9673 | 0
2024_Extrusiones_T3_76.19-114.27_B_LT | 2024 | L-3140 | 3.1354 | Extrusiones | T3 | 0 | 16128.9995 | 76.1999989 | 114.2746 | B | LT | 74463.0224 | 75841.9673 | 392.999285 | 282.683696 | 296.473145 | 241.31535 | 627.419911 | 448.157079 | 792.893294 | 537.788495 | 28268.3696 | 0.330000013 | 74463.0224 | 75841.9673 | 74463.0224 | 75841.9673 | 0
2024_Extrusiones_T3_38.09-76.17_S_L | 2024 | L-3140 | 3.1354 | Extrusiones | T3 | 16128.9995 | 20645.1194 | 38.0999994 | 76.1746007 | S | L | 74463.0224 | 75841.9673 | 468.841252 | 330.946766 | 310.262593 | 227.525902 | 592.94629 | 406.788734 | 744.630224 | 489.525425 | 28268.3696 | 0.330000013 | 74463.0224 | 75841.9673 | 74463.0224 | 75841.9673 | 0
2024_Extrusiones_T3_38.09-76.17_S_LT | 2024 | L-3140 | 3.1354 | Extrusiones | T3 | 16128.9995 | 20645.1194 | 38.0999994 | 76.1746007 | S | LT | 74463.0224 | 75841.9673 | 365.420388 | 248.210075 | 268.894248 | 227.525902 | 592.94629 | 406.788734 | 744.630224 | 489.525425 | 28268.3696 | 0.330000013 | 74463.0224 | 75841.9673 | 74463.0224 | 75841.9673 | 8
2024_Extrusiones_T3_76.19-114.27_S_L | 2024 | L-3140 | 3.1354 | Extrusiones | T3 | 16128.9995 | 20645.1194 | 76.1999989 | 114.2746 | S | L | 74463.0224 | 75841.9673 | 468.841252 | 330.946766 | 310.262593 | 220.631178 | 579.156841 | 392.999285 | 730.840776 | 475.735977 | 28268.3696 | 0.330000013 | 74463.0224 | 75841.9673 | 74463.0224 | 75841.9673 | 0
2024_Extrusiones_T3_76.19-114.27_S_LT | 2024 | L-3140 | 3.1354 | Extrusiones | T3 | 16128.9995 | 20645.1194 | 76.1999989 | 114.2746 | S | LT | 74463.0224 | 75841.9673 | 358.525664 | 248.210075 | 261.999523 | 220.631178 | 579.156841 | 392.999285 | 730.840776 | 475.735977 | 28268.3696 | 0.330000013 | 74463.0224 | 75841.9673 | 74463.0224 | 75841.9673 | 8
2024_Extrusiones_T3510_0-6.32_A_L | 2024 | L-3140 | 3.1354 | Extrusiones | T3510 | 0 | 12903.1996 | 0 | 6.32459985 | A | L | 74463.0224 | 75841.9673 | 392.999285 | 289.578421 | 234.420626 | 199.947005 | 579.156841 | 420.578182 | 744.630224 | 489.525425 | 28268.3696 | 0.330000013 | 74463.0224 | 75841.9673 | 74463.0224 | 75841.9673 | 0
2024_Extrusiones_T3510_0-6.32_A_LT | 2024 | L-3140 | 3.1354 | Extrusiones | T3510 | 0 | 12903.1996 | 0 | 6.32459985 | A | LT | 74463.0224 | 75841.9673 | 372.315112 | 255.104799 | 282.683696 | 199.947005 | 579.156841 | 420.578182 | 744.630224 | 489.525425 | 28268.3696 | 0.330000013 | 74463.0224 | 75841.9673 | 74463.0224 | 75841.9673 | 12
2024_Extrusiones_T3510_0-6.32_B_L | 2024 | L-3140 | 3.1354 | Extrusiones | T3510 | 0 | 12903.1996 | 0 | 6.32459985 | B | L | 74463.0224 | 75841.9673 | 420.578182 | 324.052042 | 261.999523 | 213.736453 | 620.525187 | 468.841252 | 785.99857 | 544.68322 | 28268.3696 | 0.330000013 | 74463.0224 | 75841.9673 | 74463.0224 | 75841.9673 | 0
2024_Extrusiones_T3510_0-6.32_B_LT | 2024 | L-3140 | 3.1354 | Extrusiones | T3510 | 0 | 12903.1996 | 0 | 6.32459985 | B | LT | 74463.0224 | 75841.9673 | 399.894009 | 282.683696 | 310.262593 | 213.736453 | 620.525187 | 468.841252 | 785.99857 | 544.68322 | 28268.3696 | 0.330000013 | 74463.0224 | 75841.9673 | 74463.0224 | 75841.9673 | 0
2024_Extrusiones_T3510_6.34-11.4_A_L | 2024 | L-3140 | 3.1354 | Extrusiones | T3510 | 0 | 12903.1996 | 6.3499999 | 11.4045999 | A | L | 74463.0224 | 75841.9673 | 413.683458 | 303.367869 | 255.104799 | 213.736453 | 537.788495 | 379.209836 | 675.682981 | 461.946528 | 28268.3696 | 0.330000013 | 74463.0224 | 75841.9673 | 74463.0224 | 75841.9673 | 0
2024_Extrusiones_T3510_6.34-11.4_A_LT | 2024 | L-3140 | 3.1354 | Extrusiones | T3510 | 0 | 12903.1996 | 6.3499999 | 11.4045999 | A | LT | 74463.0224 | 75841.9673 | 386.104561 | 261.999523 | 282.683696 | 213.736453 | 537.788495 | 379.209836 | 675.682981 | 461.946528 | 28268.3696 | 0.330000013 | 74463.0224 | 75841.9673 | 74463.0224 | 75841.9673 | 12
2024_Extrusiones_T3510_6.34-11.4_B_L | 2024 | L-3140 | 3.1354 | Extrusiones | T3510 | 0 | 12903.1996 | 6.3499999 | 11.4045999 | B | L | 74463.0224 | 75841.9673 | 427.472907 | 324.052042 | 268.894248 | 220.631178 | 558.472668 | 406.788734 | 696.367154 | 489.525425 | 28268.3696 | 0.330000013 | 74463.0224 | 75841.9673 | 74463.0224 | 75841.9673 | 0
2024_Extrusiones_T3510_6.34-11.4_B_LT | 2024 | L-3140 | 3.1354 | Extrusiones | T3510 | 0 | 12903.1996 | 6.3499999 | 11.4045999 | B | LT | 74463.0224 | 75841.9673 | 392.999285 | 275.788972 | 303.367869 | 220.631178 | 558.472668 | 406.788734 | 696.367154 | 489.525425 | 28268.3696 | 0.330000013 | 74463.0224 | 75841.9673 | 74463.0224 | 75841.9673 | 0
2024_Extrusiones_T3510_12.69-19.02_A_L | 2024 | L-3140 | 3.1354 | Extrusiones | T3510 | 0 | 12903.1996 | 12.6999998 | 19.0246 | A | L | 74463.0224 | 75841.9673 | 413.683458 | 303.367869 | 261.999523 | 206.841729 | 537.788495 | 379.209836 | 668.788257 | 461.946528 | 28268.3696 | 0.330000013 | 74463.0224 | 75841.9673 | 74463.0224 | 75841.9673 | 0
2024_Extrusiones_T3510_12.69-19.02_A_LT | 2024 | L-3140 | 3.1354 | Extrusiones | T3510 | 0 | 12903.1996 | 12.6999998 | 19.0246 | A | LT | 74463.0224 | 75841.9673 | 372.315112 | 255.104799 | 275.788972 | 206.841729 | 537.788495 | 379.209836 | 668.788257 | 461.946528 | 28268.3696 | 0.330000013 | 74463.0224 | 75841.9673 | 74463.0224 | 75841.9673 | 12
2024_Extrusiones_T3510_12.69-19.02_B_L | 2024 | L-3140 | 3.1354 | Extrusiones | T3510 | 0 | 12903.1996 | 12.6999998 | 19.0246 | B | L | 74463.0224 | 75841.9673 | 427.472907 | 324.052042 | 275.788972 | 213.736453 | 551.577944 | 406.788734 | 696.367154 | 489.525425 | 28268.3696 | 0.330000013 | 74463.0224 | 75841.9673 | 74463.0224 | 75841.9673 | 0
2024_Extrusiones_T3510_12.69-19.02_B_LT | 2024 | L-3140 | 3.1354 | Extrusiones | T3510 | 0 | 12903.1996 | 12.6999998 | 19.0246 | B | LT | 74463.0224 | 75841.9673 | 386.104561 | 268.894248 | 296.473145 | 213.736453 | 551.577944 | 406.788734 | 696.367154 | 489.525425 | 28268.3696 | 0.330000013 | 74463.0224 | 75841.9673 | 74463.0224 | 75841.9673 | 0
2024_Extrusiones_T3510_19.04-38.07_A_L | 2024 | L-3140 | 3.1354 | Extrusiones | T3510 | 0 | 12903.1996 | 19.0499997 | 38.0745982 | A | L | 74463.0224 | 75841.9673 | 448.157079 | 317.157318 | 282.683696 | 227.525902 | 579.156841 | 392.999285 | 723.946051 | 475.735977 | 28268.3696 | 0.330000013 | 74463.0224 | 75841.9673 | 74463.0224 | 75841.9673 | 0
2024_Extrusiones_T3510_19.04-38.07_A_LT | 2024 | L-3140 | 3.1354 | Extrusiones | T3510 | 0 | 12903.1996 | 19.0499997 | 38.0745982 | A | LT | 74463.0224 | 75841.9673 | 386.104561 | 255.104799 | 275.788972 | 227.525902 | 579.156841 | 392.999285 | 723.946051 | 475.735977 | 28268.3696 | 0.330000013 | 74463.0224 | 75841.9673 | 74463.0224 | 75841.9673 | 10
2024_Extrusiones_T3510_19.04-38.07_B_L | 2024 | L-3140 | 3.1354 | Extrusiones | T3510 | 0 | 12903.1996 | 19.0499997 | 38.0745982 | B | L | 74463.0224 | 75841.9673 | 482.630701 | 372.315112 | 330.946766 | 241.31535 | 620.525187 | 461.946528 | 779.103846 | 558.472668 | 28268.3696 | 0.330000013 | 74463.0224 | 75841.9673 | 74463.0224 | 75841.9673 | 0
2024_Extrusiones_T3510_19.04-38.07_B_LT | 2024 | L-3140 | 3.1354 | Extrusiones | T3510 | 0 | 12903.1996 | 19.0499997 | 38.0745982 | B | LT | 74463.0224 | 75841.9673 | 413.683458 | 296.473145 | 324.052042 | 241.31535 | 620.525187 | 461.946528 | 779.103846 | 558.472668 | 28268.3696 | 0.330000013 | 74463.0224 | 75841.9673 | 74463.0224 | 75841.9673 | 0
2024_Extrusiones_T3510_38.09-76.17_A_L | 2024 | L-3140 | 3.1354 | Extrusiones | T3510 | 0 | 16128.9995 | 38.0999994 | 76.1746007 | A | L | 74463.0224 | 75841.9673 | 482.630701 | 358.525664 | 337.841491 | 234.420626 | 606.735738 | 434.367631 | 765.314397 | 530.893771 | 28268.3696 | 0.330000013 | 74463.0224 | 75841.9673 | 74463.0224 | 75841.9673 | 0
2024_Extrusiones_T3510_38.09-76.17_A_LT | 2024 | L-3140 | 3.1354 | Extrusiones | T3510 | 0 | 16128.9995 | 38.0999994 | 76.1746007 | A | LT | 74463.0224 | 75841.9673 | 379.209836 | 268.894248 | 289.578421 | 234.420626 | 606.735738 | 434.367631 | 765.314397 | 530.893771 | 28268.3696 | 0.330000013 | 74463.0224 | 75841.9673 | 74463.0224 | 75841.9673 | 10
2024_Extrusiones_T3510_38.09-76.17_B_L | 2024 | L-3140 | 3.1354 | Extrusiones | T3510 | 0 | 16128.9995 | 38.0999994 | 76.1746007 | B | L | 74463.0224 | 75841.9673 | 510.209598 | 372.315112 | 344.736215 | 248.210075 | 641.20936 | 455.051804 | 813.577467 | 551.577944 | 28268.3696 | 0.330000013 | 74463.0224 | 75841.9673 | 74463.0224 | 75841.9673 | 0
2024_Extrusiones_T3510_38.09-76.17_B_LT | 2024 | L-3140 | 3.1354 | Extrusiones | T3510 | 0 | 16128.9995 | 38.0999994 | 76.1746007 | B | LT | 74463.0224 | 75841.9673 | 399.894009 | 282.683696 | 303.367869 | 248.210075 | 641.20936 | 455.051804 | 813.577467 | 551.577944 | 28268.3696 | 0.330000013 | 74463.0224 | 75841.9673 | 74463.0224 | 75841.9673 | 0
2024_Extrusiones_T3510_76.19-114.27_A_L | 2024 | L-3140 | 3.1354 | Extrusiones | T3510 | 0 | 16128.9995 | 76.1999989 | 114.2746 | A | L | 74463.0224 | 75841.9673 | 482.630701 | 358.525664 | 337.841491 | 227.525902 | 592.94629 | 427.472907 | 751.524949 | 517.104322 | 28268.3696 | 0.330000013 | 74463.0224 | 75841.9673 | 74463.0224 | 75841.9673 | 0
2024_Extrusiones_T3510_76.19-114.27_A_LT | 2024 | L-3140 | 3.1354 | Extrusiones | T3510 | 0 | 16128.9995 | 76.1999989 | 114.2746 | A | LT | 74463.0224 | 75841.9673 | 372.315112 | 268.894248 | 282.683696 | 227.525902 | 592.94629 | 427.472907 | 751.524949 | 517.104322 | 28268.3696 | 0.330000013 | 74463.0224 | 75841.9673 | 74463.0224 | 75841.9673 | 10
2024_Extrusiones_T3510_76.19-114.27_B_L | 2024 | L-3140 | 3.1354 | Extrusiones | T3510 | 0 | 16128.9995 | 76.1999989 | 114.2746 | B | L | 74463.0224 | 75841.9673 | 510.209598 | 372.315112 | 351.630939 | 241.31535 | 627.419911 | 448.157079 | 792.893294 | 537.788495 | 28268.3696 | 0.330000013 | 74463.0224 | 75841.9673 | 74463.0224 | 75841.9673 | 0
2024_Extrusiones_T3510_76.19-114.27_B_LT | 2024 | L-3140 | 3.1354 | Extrusiones | T3510 | 0 | 16128.9995 | 76.1999989 | 114.2746 | B | LT | 74463.0224 | 75841.9673 | 392.999285 | 282.683696 | 296.473145 | 241.31535 | 627.419911 | 448.157079 | 792.893294 | 537.788495 | 28268.3696 | 0.330000013 | 74463.0224 | 75841.9673 | 74463.0224 | 75841.9673 | 0
2024_Extrusiones_T3510_38.09-76.17_S_L | 2024 | L-3140 | 3.1354 | Extrusiones | T3510 | 16128.9995 | 20645.1194 | 38.0999994 | 76.1746007 | S | L | 74463.0224 | 75841.9673 | 468.841252 | 330.946766 | 310.262593 | 227.525902 | 592.94629 | 406.788734 | 744.630224 | 489.525425 | 28268.3696 | 0.330000013 | 74463.0224 | 75841.9673 | 74463.0224 | 75841.9673 | 0
2024_Extrusiones_T3510_38.09-76.17_S_LT | 2024 | L-3140 | 3.1354 | Extrusiones | T3510 | 16128.9995 | 20645.1194 | 38.0999994 | 76.1746007 | S | LT | 74463.0224 | 75841.9673 | 365.420388 | 248.210075 | 268.894248 | 227.525902 | 592.94629 | 406.788734 | 744.630224 | 489.525425 | 28268.3696 | 0.330000013 | 74463.0224 | 75841.9673 | 74463.0224 | 75841.9673 | 8
2024_Extrusiones_T3510_76.19-114.27_S_L | 2024 | L-3140 | 3.1354 | Extrusiones | T3510 | 16128.9995 | 20645.1194 | 76.1999989 | 114.2746 | S | L | 74463.0224 | 75841.9673 | 468.841252 | 330.946766 | 310.262593 | 220.631178 | 579.156841 | 392.999285 | 730.840776 | 475.735977 | 28268.3696 | 0.330000013 | 74463.0224 | 75841.9673 | 74463.0224 | 75841.9673 | 0
2024_Extrusiones_T3510_76.19-114.27_S_LT | 2024 | L-3140 | 3.1354 | Extrusiones | T3510 | 16128.9995 | 20645.1194 | 76.1999989 | 114.2746 | S | LT | 74463.0224 | 75841.9673 | 358.525664 | 248.210075 | 261.999523 | 220.631178 | 579.156841 | 392.999285 | 730.840776 | 475.735977 | 28268.3696 | 0.330000013 | 74463.0224 | 75841.9673 | 74463.0224 | 75841.9673 | 8
2024_Extrusiones_T3511_0-6.32_A_L | 2024 | L-3140 | 3.1354 | Extrusiones | T3511 | 0 | 12903.1996 | 0 | 6.32459985 | A | L | 74463.0224 | 75841.9673 | 392.999285 | 289.578421 | 234.420626 | 199.947005 | 579.156841 | 420.578182 | 744.630224 | 489.525425 | 28268.3696 | 0.330000013 | 74463.0224 | 75841.9673 | 74463.0224 | 75841.9673 | 0
2024_Extrusiones_T3511_0-6.32_A_LT | 2024 | L-3140 | 3.1354 | Extrusiones | T3511 | 0 | 12903.1996 | 0 | 6.32459985 | A | LT | 74463.0224 | 75841.9673 | 372.315112 | 255.104799 | 282.683696 | 199.947005 | 579.156841 | 420.578182 | 744.630224 | 489.525425 | 28268.3696 | 0.330000013 | 74463.0224 | 75841.9673 | 74463.0224 | 75841.9673 | 12
2024_Extrusiones_T3511_0-6.32_B_L | 2024 | L-3140 | 3.1354 | Extrusiones | T3511 | 0 | 12903.1996 | 0 | 6.32459985 | B | L | 74463.0224 | 75841.9673 | 420.578182 | 324.052042 | 261.999523 | 213.736453 | 620.525187 | 468.841252 | 785.99857 | 544.68322 | 28268.3696 | 0.330000013 | 74463.0224 | 75841.9673 | 74463.0224 | 75841.9673 | 0
2024_Extrusiones_T3511_0-6.32_B_LT | 2024 | L-3140 | 3.1354 | Extrusiones | T3511 | 0 | 12903.1996 | 0 | 6.32459985 | B | LT | 74463.0224 | 75841.9673 | 399.894009 | 282.683696 | 310.262593 | 213.736453 | 620.525187 | 468.841252 | 785.99857 | 544.68322 | 28268.3696 | 0.330000013 | 74463.0224 | 75841.9673 | 74463.0224 | 75841.9673 | 0
2024_Extrusiones_T3511_6.34-11.4_A_L | 2024 | L-3140 | 3.1354 | Extrusiones | T3511 | 0 | 12903.1996 | 6.3499999 | 11.4045999 | A | L | 74463.0224 | 75841.9673 | 413.683458 | 303.367869 | 255.104799 | 213.736453 | 537.788495 | 379.209836 | 675.682981 | 461.946528 | 28268.3696 | 0.330000013 | 74463.0224 | 75841.9673 | 74463.0224 | 75841.9673 | 0
2024_Extrusiones_T3511_6.34-11.4_A_LT | 2024 | L-3140 | 3.1354 | Extrusiones | T3511 | 0 | 12903.1996 | 6.3499999 | 11.4045999 | A | LT | 74463.0224 | 75841.9673 | 386.104561 | 261.999523 | 282.683696 | 213.736453 | 537.788495 | 379.209836 | 675.682981 | 461.946528 | 28268.3696 | 0.330000013 | 74463.0224 | 75841.9673 | 74463.0224 | 75841.9673 | 12
2024_Extrusiones_T3511_6.34-11.4_B_L | 2024 | L-3140 | 3.1354 | Extrusiones | T3511 | 0 | 12903.1996 | 6.3499999 | 11.4045999 | B | L | 74463.0224 | 75841.9673 | 427.472907 | 324.052042 | 268.894248 | 220.631178 | 558.472668 | 406.788734 | 696.367154 | 489.525425 | 28268.3696 | 0.330000013 | 74463.0224 | 75841.9673 | 74463.0224 | 75841.9673 | 0
2024_Extrusiones_T3511_6.34-11.4_B_LT | 2024 | L-3140 | 3.1354 | Extrusiones | T3511 | 0 | 12903.1996 | 6.3499999 | 11.4045999 | B | LT | 74463.0224 | 75841.9673 | 392.999285 | 275.788972 | 303.367869 | 220.631178 | 558.472668 | 406.788734 | 696.367154 | 489.525425 | 28268.3696 | 0.330000013 | 74463.0224 | 75841.9673 | 74463.0224 | 75841.9673 | 0
2024_Extrusiones_T3511_12.69-19.02_A_L | 2024 | L-3140 | 3.1354 | Extrusiones | T3511 | 0 | 12903.1996 | 12.6999998 | 19.0246 | A | L | 74463.0224 | 75841.9673 | 413.683458 | 303.367869 | 261.999523 | 206.841729 | 537.788495 | 379.209836 | 668.788257 | 461.946528 | 28268.3696 | 0.330000013 | 74463.0224 | 75841.9673 | 74463.0224 | 75841.9673 | 0
2024_Extrusiones_T3511_12.69-19.02_A_LT | 2024 | L-3140 | 3.1354 | Extrusiones | T3511 | 0 | 12903.1996 | 12.6999998 | 19.0246 | A | LT | 74463.0224 | 75841.9673 | 372.315112 | 255.104799 | 275.788972 | 206.841729 | 537.788495 | 379.209836 | 668.788257 | 461.946528 | 28268.3696 | 0.330000013 | 74463.0224 | 75841.9673 | 74463.0224 | 75841.9673 | 12
2024_Extrusiones_T3511_12.69-19.02_B_L | 2024 | L-3140 | 3.1354 | Extrusiones | T3511 | 0 | 12903.1996 | 12.6999998 | 19.0246 | B | L | 74463.0224 | 75841.9673 | 427.472907 | 324.052042 | 275.788972 | 213.736453 | 551.577944 | 406.788734 | 696.367154 | 489.525425 | 28268.3696 | 0.330000013 | 74463.0224 | 75841.9673 | 74463.0224 | 75841.9673 | 0
2024_Extrusiones_T3511_12.69-19.02_B_LT | 2024 | L-3140 | 3.1354 | Extrusiones | T3511 | 0 | 12903.1996 | 12.6999998 | 19.0246 | B | LT | 74463.0224 | 75841.9673 | 386.104561 | 268.894248 | 296.473145 | 213.736453 | 551.577944 | 406.788734 | 696.367154 | 489.525425 | 28268.3696 | 0.330000013 | 74463.0224 | 75841.9673 | 74463.0224 | 75841.9673 | 0
2024_Extrusiones_T3511_19.04-38.07_A_L | 2024 | L-3140 | 3.1354 | Extrusiones | T3511 | 0 | 12903.1996 | 19.0499997 | 38.0745982 | A | L | 74463.0224 | 75841.9673 | 448.157079 | 317.157318 | 282.683696 | 227.525902 | 579.156841 | 392.999285 | 723.946051 | 475.735977 | 28268.3696 | 0.330000013 | 74463.0224 | 75841.9673 | 74463.0224 | 75841.9673 | 0
2024_Extrusiones_T3511_19.04-38.07_A_LT | 2024 | L-3140 | 3.1354 | Extrusiones | T3511 | 0 | 12903.1996 | 19.0499997 | 38.0745982 | A | LT | 74463.0224 | 75841.9673 | 386.104561 | 255.104799 | 275.788972 | 227.525902 | 579.156841 | 392.999285 | 723.946051 | 475.735977 | 28268.3696 | 0.330000013 | 74463.0224 | 75841.9673 | 74463.0224 | 75841.9673 | 10
2024_Extrusiones_T3511_19.04-38.07_B_L | 2024 | L-3140 | 3.1354 | Extrusiones | T3511 | 0 | 12903.1996 | 19.0499997 | 38.0745982 | B | L | 74463.0224 | 75841.9673 | 482.630701 | 372.315112 | 330.946766 | 241.31535 | 620.525187 | 461.946528 | 779.103846 | 558.472668 | 28268.3696 | 0.330000013 | 74463.0224 | 75841.9673 | 74463.0224 | 75841.9673 | 0
2024_Extrusiones_T3511_19.04-38.07_B_LT | 2024 | L-3140 | 3.1354 | Extrusiones | T3511 | 0 | 12903.1996 | 19.0499997 | 38.0745982 | B | LT | 74463.0224 | 75841.9673 | 413.683458 | 296.473145 | 324.052042 | 241.31535 | 620.525187 | 461.946528 | 779.103846 | 558.472668 | 28268.3696 | 0.330000013 | 74463.0224 | 75841.9673 | 74463.0224 | 75841.9673 | 0
2024_Extrusiones_T3511_38.09-76.17_A_L | 2024 | L-3140 | 3.1354 | Extrusiones | T3511 | 0 | 16128.9995 | 38.0999994 | 76.1746007 | A | L | 74463.0224 | 75841.9673 | 482.630701 | 358.525664 | 337.841491 | 234.420626 | 606.735738 | 434.367631 | 765.314397 | 530.893771 | 28268.3696 | 0.330000013 | 74463.0224 | 75841.9673 | 74463.0224 | 75841.9673 | 0
2024_Extrusiones_T3511_38.09-76.17_A_LT | 2024 | L-3140 | 3.1354 | Extrusiones | T3511 | 0 | 16128.9995 | 38.0999994 | 76.1746007 | A | LT | 74463.0224 | 75841.9673 | 379.209836 | 268.894248 | 289.578421 | 234.420626 | 606.735738 | 434.367631 | 765.314397 | 530.893771 | 28268.3696 | 0.330000013 | 74463.0224 | 75841.9673 | 74463.0224 | 75841.9673 | 10
2024_Extrusiones_T3511_38.09-76.17_B_L | 2024 | L-3140 | 3.1354 | Extrusiones | T3511 | 0 | 16128.9995 | 38.0999994 | 76.1746007 | B | L | 74463.0224 | 75841.9673 | 510.209598 | 372.315112 | 344.736215 | 248.210075 | 641.20936 | 455.051804 | 813.577467 | 551.577944 | 28268.3696 | 0.330000013 | 74463.0224 | 75841.9673 | 74463.0224 | 75841.9673 | 0
2024_Extrusiones_T3511_38.09-76.17_B_LT | 2024 | L-3140 | 3.1354 | Extrusiones | T3511 | 0 | 16128.9995 | 38.0999994 | 76.1746007 | B | LT | 74463.0224 | 75841.9673 | 399.894009 | 282.683696 | 303.367869 | 248.210075 | 641.20936 | 455.051804 | 813.577467 | 551.577944 | 28268.3696 | 0.330000013 | 74463.0224 | 75841.9673 | 74463.0224 | 75841.9673 | 0
2024_Extrusiones_T3511_76.19-114.27_A_L | 2024 | L-3140 | 3.1354 | Extrusiones | T3511 | 0 | 16128.9995 | 76.1999989 | 114.2746 | A | L | 74463.0224 | 75841.9673 | 482.630701 | 358.525664 | 337.841491 | 227.525902 | 592.94629 | 427.472907 | 751.524949 | 517.104322 | 28268.3696 | 0.330000013 | 74463.0224 | 75841.9673 | 74463.0224 | 75841.9673 | 0
2024_Extrusiones_T3511_76.19-114.27_A_LT | 2024 | L-3140 | 3.1354 | Extrusiones | T3511 | 0 | 16128.9995 | 76.1999989 | 114.2746 | A | LT | 74463.0224 | 75841.9673 | 372.315112 | 268.894248 | 282.683696 | 227.525902 | 592.94629 | 427.472907 | 751.524949 | 517.104322 | 28268.3696 | 0.330000013 | 74463.0224 | 75841.9673 | 74463.0224 | 75841.9673 | 10
2024_Extrusiones_T3511_76.19-114.27_B_L | 2024 | L-3140 | 3.1354 | Extrusiones | T3511 | 0 | 16128.9995 | 76.1999989 | 114.2746 | B | L | 74463.0224 | 75841.9673 | 510.209598 | 372.315112 | 351.630939 | 241.31535 | 627.419911 | 448.157079 | 792.893294 | 537.788495 | 28268.3696 | 0.330000013 | 74463.0224 | 75841.9673 | 74463.0224 | 75841.9673 | 0
2024_Extrusiones_T3511_76.19-114.27_B_LT | 2024 | L-3140 | 3.1354 | Extrusiones | T3511 | 0 | 16128.9995 | 76.1999989 | 114.2746 | B | LT | 74463.0224 | 75841.9673 | 392.999285 | 282.683696 | 296.473145 | 241.31535 | 627.419911 | 448.157079 | 792.893294 | 537.788495 | 28268.3696 | 0.330000013 | 74463.0224 | 75841.9673 | 74463.0224 | 75841.9673 | 0
2024_Extrusiones_T3511_38.09-76.17_S_L | 2024 | L-3140 | 3.1354 | Extrusiones | T3511 | 16128.9995 | 20645.1194 | 38.0999994 | 76.1746007 | S | L | 74463.0224 | 75841.9673 | 468.841252 | 330.946766 | 310.262593 | 227.525902 | 592.94629 | 406.788734 | 744.630224 | 489.525425 | 28268.3696 | 0.330000013 | 74463.0224 | 75841.9673 | 74463.0224 | 75841.9673 | 0
2024_Extrusiones_T3511_38.09-76.17_S_LT | 2024 | L-3140 | 3.1354 | Extrusiones | T3511 | 16128.9995 | 20645.1194 | 38.0999994 | 76.1746007 | S | LT | 74463.0224 | 75841.9673 | 365.420388 | 248.210075 | 268.894248 | 227.525902 | 592.94629 | 406.788734 | 744.630224 | 489.525425 | 28268.3696 | 0.330000013 | 74463.0224 | 75841.9673 | 74463.0224 | 75841.9673 | 8
2024_Extrusiones_T3511_76.19-114.27_S_L | 2024 | L-3140 | 3.1354 | Extrusiones | T3511 | 16128.9995 | 20645.1194 | 76.1999989 | 114.2746 | S | L | 74463.0224 | 75841.9673 | 468.841252 | 330.946766 | 310.262593 | 220.631178 | 579.156841 | 392.999285 | 730.840776 | 475.735977 | 28268.3696 | 0.330000013 | 74463.0224 | 75841.9673 | 74463.0224 | 75841.9673 | 0
2024_Extrusiones_T3511_76.19-114.27_S_LT | 2024 | L-3140 | 3.1354 | Extrusiones | T3511 | 16128.9995 | 20645.1194 | 76.1999989 | 114.2746 | S | LT | 74463.0224 | 75841.9673 | 358.525664 | 248.210075 | 261.999523 | 220.631178 | 579.156841 | 392.999285 | 730.840776 | 475.735977 | 28268.3696 | 0.330000013 | 74463.0224 | 75841.9673 | 74463.0224 | 75841.9673 | 8
2024_Extrusiones_T42_0-6.32_S_L | 2024 | L-3140 | 3.1354 | Extrusiones | T42 | 0 | 16128.9995 | 0 | 6.32459985 | S | L | 74463.0224 | 75841.9673 | 392.999285 | 261.999523 | 261.999523 | 199.947005 | 558.472668 | 386.104561 | 682.577706 | 475.735977 | 28268.3696 | 0.330000013 | 74463.0224 | 75841.9673 | 74463.0224 | 75841.9673 | 12
2024_Extrusiones_T42_0-6.32_S_LT | 2024 | L-3140 | 3.1354 | Extrusiones | T42 | 0 | 16128.9995 | 0 | 6.32459985 | S | LT | 74463.0224 | 75841.9673 | 379.209836 | 248.210075 | 268.894248 | 199.947005 | 558.472668 | 386.104561 | 682.577706 | 475.735977 | 28268.3696 | 0.330000013 | 74463.0224 | 75841.9673 | 74463.0224 | 75841.9673 | 0
2024_Extrusiones_T42_6.34-11.4_S_L | 2024 | L-3140 | 3.1354 | Extrusiones | T42 | 0 | 16128.9995 | 6.3499999 | 11.4045999 | S | L | 74463.0224 | 75841.9673 | 392.999285 | 261.999523 | 261.999523 | 199.947005 | 551.577944 | 379.209836 | 675.682981 | 461.946528 | 28268.3696 | 0.330000013 | 74463.0224 | 75841.9673 | 74463.0224 | 75841.9673 | 12
2024_Extrusiones_T42_6.34-11.4_S_LT | 2024 | L-3140 | 3.1354 | Extrusiones | T42 | 0 | 16128.9995 | 6.3499999 | 11.4045999 | S | LT | 74463.0224 | 75841.9673 | 372.315112 | 241.31535 | 261.999523 | 199.947005 | 551.577944 | 379.209836 | 675.682981 | 461.946528 | 28268.3696 | 0.330000013 | 74463.0224 | 75841.9673 | 74463.0224 | 75841.9673 | 0
2024_Extrusiones_T42_12.69-19.02_S_L | 2024 | L-3140 | 3.1354 | Extrusiones | T42 | 0 | 16128.9995 | 12.6999998 | 19.0246 | S | L | 74463.0224 | 75841.9673 | 392.999285 | 261.999523 | 261.999523 | 199.947005 | 544.68322 | 365.420388 | 668.788257 | 448.157079 | 28268.3696 | 0.330000013 | 74463.0224 | 75841.9673 | 74463.0224 | 75841.9673 | 12
2024_Extrusiones_T42_12.69-19.02_S_LT | 2024 | L-3140 | 3.1354 | Extrusiones | T42 | 0 | 16128.9995 | 12.6999998 | 19.0246 | S | LT | 74463.0224 | 75841.9673 | 358.525664 | 234.420626 | 255.104799 | 199.947005 | 544.68322 | 365.420388 | 668.788257 | 448.157079 | 28268.3696 | 0.330000013 | 74463.0224 | 75841.9673 | 74463.0224 | 75841.9673 | 0
2024_Extrusiones_T42_19.04-25.37_S_L | 2024 | L-3140 | 3.1354 | Extrusiones | T42 | 0 | 16128.9995 | 19.0499997 | 25.3745999 | S | L | 74463.0224 | 75841.9673 | 392.999285 | 261.999523 | 261.999523 | 199.947005 | 530.893771 | 351.630939 | 654.998808 | 434.367631 | 28268.3696 | 0.330000013 | 74463.0224 | 75841.9673 | 74463.0224 | 75841.9673 | 10
2024_Extrusiones_T42_19.04-25.37_S_LT | 2024 | L-3140 | 3.1354 | Extrusiones | T42 | 0 | 16128.9995 | 19.0499997 | 25.3745999 | S | LT | 74463.0224 | 75841.9673 | 351.630939 | 227.525902 | 248.210075 | 199.947005 | 530.893771 | 351.630939 | 654.998808 | 434.367631 | 28268.3696 | 0.330000013 | 74463.0224 | 75841.9673 | 74463.0224 | 75841.9673 | 0
2024_Extrusiones_T42_25.39-31.72_S_L | 2024 | L-3140 | 3.1354 | Extrusiones | T42 | 0 | 16128.9995 | 25.3999996 | 31.7245983 | S | L | 74463.0224 | 75841.9673 | 392.999285 | 261.999523 | 261.999523 | 199.947005 | 517.104322 | 337.841491 | 641.20936 | 420.578182 | 28268.3696 | 0.330000013 | 74463.0224 | 75841.9673 | 74463.0224 | 75841.9673 | 10
2024_Extrusiones_T42_25.39-31.72_S_LT | 2024 | L-3140 | 3.1354 | Extrusiones | T42 | 0 | 16128.9995 | 25.3999996 | 31.7245983 | S | LT | 74463.0224 | 75841.9673 | 337.841491 | 220.631178 | 241.31535 | 199.947005 | 517.104322 | 337.841491 | 641.20936 | 420.578182 | 28268.3696 | 0.330000013 | 74463.0224 | 75841.9673 | 74463.0224 | 75841.9673 | 0
2024_Extrusiones_T42_31.74-36.8_S_L | 2024 | L-3140 | 3.1354 | Extrusiones | T42 | 0 | 16128.9995 | 31.7499995 | 36.8045995 | S | L | 74463.0224 | 75841.9673 | 392.999285 | 261.999523 | 261.999523 | 199.947005 | 510.209598 | 324.052042 | 627.419911 | 406.788734 | 28268.3696 | 0.330000013 | 74463.0224 | 75841.9673 | 74463.0224 | 75841.9673 | 10
2024_Extrusiones_T42_31.74-36.8_S_LT | 2024 | L-3140 | 3.1354 | Extrusiones | T42 | 0 | 16128.9995 | 31.7499995 | 36.8045995 | S | LT | 74463.0224 | 75841.9673 | 324.052042 | 213.736453 | 234.420626 | 199.947005 | 510.209598 | 324.052042 | 627.419911 | 406.788734 | 28268.3696 | 0.330000013 | 74463.0224 | 75841.9673 | 74463.0224 | 75841.9673 | 0
2024_Extrusiones_T42_38.09-44.42_S_L | 2024 | L-3140 | 3.1354 | Extrusiones | T42 | 0 | 16128.9995 | 38.0999994 | 44.4245981 | S | L | 74463.0224 | 75841.9673 | 392.999285 | 261.999523 | 261.999523 | 193.05228 | 489.525425 | 303.367869 | 613.630463 | 386.104561 | 28268.3696 | 0.330000013 | 74463.0224 | 75841.9673 | 74463.0224 | 75841.9673 | 10
2024_Extrusiones_T42_38.09-44.42_S_LT | 2024 | L-3140 | 3.1354 | Extrusiones | T42 | 0 | 16128.9995 | 38.0999994 | 44.4245981 | S | LT | 74463.0224 | 75841.9673 | 310.262593 | 206.841729 | 227.525902 | 193.05228 | 489.525425 | 303.367869 | 613.630463 | 386.104561 | 28268.3696 | 0.330000013 | 74463.0224 | 75841.9673 | 74463.0224 | 75841.9673 | 0
2024_Extrusiones_T42_44.44-50.77_S_L | 2024 | L-3140 | 3.1354 | Extrusiones | T42 | 0 | 16128.9995 | 44.4499993 | 50.7745981 | S | L | 74463.0224 | 75841.9673 | 392.999285 | 261.999523 | 261.999523 | 186.157556 | 475.735977 | 282.683696 | 592.94629 | 365.420388 | 28268.3696 | 0.330000013 | 74463.0224 | 75841.9673 | 74463.0224 | 75841.9673 | 10
2024_Extrusiones_T42_44.44-50.77_S_LT | 2024 | L-3140 | 3.1354 | Extrusiones | T42 | 0 | 16128.9995 | 44.4499993 | 50.7745981 | S | LT | 74463.0224 | 75841.9673 | 296.473145 | 199.947005 | 213.736453 | 186.157556 | 475.735977 | 282.683696 | 592.94629 | 365.420388 | 28268.3696 | 0.330000013 | 74463.0224 | 75841.9673 | 74463.0224 | 75841.9673 | 0
2024_Extrusiones_T42_50.79-57.12_S_L | 2024 | L-3140 | 3.1354 | Extrusiones | T42 | 0 | 16128.9995 | 50.7999992 | 57.124601 | S | L | 74463.0224 | 75841.9673 | 392.999285 | 261.999523 | 261.999523 | 179.262832 | 461.946528 | 268.894248 | 572.262117 | 344.736215 | 28268.3696 | 0.330000013 | 74463.0224 | 75841.9673 | 74463.0224 | 75841.9673 | 10
2024_Extrusiones_T42_50.79-57.12_S_LT | 2024 | L-3140 | 3.1354 | Extrusiones | T42 | 0 | 16128.9995 | 50.7999992 | 57.124601 | S | LT | 74463.0224 | 75841.9673 | 282.683696 | 193.05228 | 206.841729 | 179.262832 | 461.946528 | 268.894248 | 572.262117 | 344.736215 | 28268.3696 | 0.330000013 | 74463.0224 | 75841.9673 | 74463.0224 | 75841.9673 | 0
2024_Extrusiones_T42_57.14-63.47_S_L | 2024 | L-3140 | 3.1354 | Extrusiones | T42 | 0 | 16128.9995 | 57.1499991 | 63.4746009 | S | L | 74463.0224 | 75841.9673 | 392.999285 | 261.999523 | 261.999523 | 165.473383 | 441.262355 | 248.210075 | 558.472668 | 324.052042 | 28268.3696 | 0.330000013 | 74463.0224 | 75841.9673 | 74463.0224 | 75841.9673 | 10
2024_Extrusiones_T42_57.14-63.47_S_LT | 2024 | L-3140 | 3.1354 | Extrusiones | T42 | 0 | 16128.9995 | 57.1499991 | 63.4746009 | S | LT | 74463.0224 | 75841.9673 | 268.894248 | 186.157556 | 199.947005 | 165.473383 | 441.262355 | 248.210075 | 558.472668 | 324.052042 | 28268.3696 | 0.330000013 | 74463.0224 | 75841.9673 | 74463.0224 | 75841.9673 | 0
2024_Extrusiones_T81_1.27-6.32_S_L | 2024 | L-3140 | 3.1354 | Extrusiones | T81 | 0 | 12903.1996 | 1.27 | 6.32459985 | S | L | 74463.0224 | 75841.9673 | 441.262355 | 386.104561 | 392.999285 | 241.31535 | 648.104084 | 544.68322 | 848.051089 | 641.20936 | 28268.3696 | 0.330000013 | 74463.0224 | 75841.9673 | 74463.0224 | 75841.9673 | 0
2024_Extrusiones_T81_1.27-6.32_S_LT | 2024 | L-3140 | 3.1354 | Extrusiones | T81 | 0 | 12903.1996 | 1.27 | 6.32459985 | S | LT | 74463.0224 | 75841.9673 | 441.262355 | 379.209836 | 392.999285 | 241.31535 | 648.104084 | 544.68322 | 848.051089 | 641.20936 | 28268.3696 | 0.330000013 | 74463.0224 | 75841.9673 | 74463.0224 | 75841.9673 | 4
2024_Extrusiones_T81_6.34-36.8_S_L | 2024 | L-3140 | 3.1354 | Extrusiones | T81 | 0 | 12903.1996 | 6.3499999 | 36.8045995 | S | L | 74463.0224 | 75841.9673 | 455.051804 | 399.894009 | 406.788734 | 248.210075 | 661.893533 | 565.367393 | 848.051089 | 661.893533 | 28268.3696 | 0.330000013 | 74463.0224 | 75841.9673 | 74463.0224 | 75841.9673 | 0
2024_Extrusiones_T81_6.34-36.8_S_LT | 2024 | L-3140 | 3.1354 | Extrusiones | T81 | 0 | 12903.1996 | 6.3499999 | 36.8045995 | S | LT | 74463.0224 | 75841.9673 | 441.262355 | 392.999285 | 406.788734 | 248.210075 | 661.893533 | 565.367393 | 848.051089 | 661.893533 | 28268.3696 | 0.330000013 | 74463.0224 | 75841.9673 | 74463.0224 | 75841.9673 | 5
2024_Extrusiones_T81_38.09-114.29_S_L | 2024 | L-3140 | 3.1354 | Extrusiones | T81 | 0 | 20645.1194 | 38.0999994 | 114.299998 | S | L | 74463.0224 | 75841.9673 | 455.051804 | 399.894009 | 406.788734 | 248.210075 | 634.314636 | 565.367393 | 806.682743 | 661.893533 | 28268.3696 | 0.330000013 | 74463.0224 | 75841.9673 | 74463.0224 | 75841.9673 | 0
2024_Extrusiones_T81_38.09-114.29_S_LT | 2024 | L-3140 | 3.1354 | Extrusiones | T81 | 0 | 20645.1194 | 38.0999994 | 114.299998 | S | LT | 74463.0224 | 75841.9673 | 420.578182 | 392.999285 | 406.788734 | 248.210075 | 634.314636 | 565.367393 | 806.682743 | 661.893533 | 28268.3696 | 0.330000013 | 74463.0224 | 75841.9673 | 74463.0224 | 75841.9673 | 5
2024_Extrusiones_T8510_1.27-6.32_S_L | 2024 | L-3140 | 3.1354 | Extrusiones | T8510 | 0 | 12903.1996 | 1.27 | 6.32459985 | S | L | 74463.0224 | 75841.9673 | 441.262355 | 386.104561 | 392.999285 | 241.31535 | 648.104084 | 544.68322 | 848.051089 | 641.20936 | 28268.3696 | 0.330000013 | 74463.0224 | 75841.9673 | 74463.0224 | 75841.9673 | 0
2024_Extrusiones_T8510_1.27-6.32_S_LT | 2024 | L-3140 | 3.1354 | Extrusiones | T8510 | 0 | 12903.1996 | 1.27 | 6.32459985 | S | LT | 74463.0224 | 75841.9673 | 441.262355 | 379.209836 | 392.999285 | 241.31535 | 648.104084 | 544.68322 | 848.051089 | 641.20936 | 28268.3696 | 0.330000013 | 74463.0224 | 75841.9673 | 74463.0224 | 75841.9673 | 4
2024_Extrusiones_T8510_6.34-36.8_S_L | 2024 | L-3140 | 3.1354 | Extrusiones | T8510 | 0 | 12903.1996 | 6.3499999 | 36.8045995 | S | L | 74463.0224 | 75841.9673 | 455.051804 | 399.894009 | 406.788734 | 248.210075 | 661.893533 | 565.367393 | 848.051089 | 661.893533 | 28268.3696 | 0.330000013 | 74463.0224 | 75841.9673 | 74463.0224 | 75841.9673 | 0
2024_Extrusiones_T8510_6.34-36.8_S_LT | 2024 | L-3140 | 3.1354 | Extrusiones | T8510 | 0 | 12903.1996 | 6.3499999 | 36.8045995 | S | LT | 74463.0224 | 75841.9673 | 441.262355 | 392.999285 | 406.788734 | 248.210075 | 661.893533 | 565.367393 | 848.051089 | 661.893533 | 28268.3696 | 0.330000013 | 74463.0224 | 75841.9673 | 74463.0224 | 75841.9673 | 5
2024_Extrusiones_T8510_38.09-114.29_S_L | 2024 | L-3140 | 3.1354 | Extrusiones | T8510 | 0 | 20645.1194 | 38.0999994 | 114.299998 | S | L | 74463.0224 | 75841.9673 | 455.051804 | 399.894009 | 406.788734 | 248.210075 | 634.314636 | 565.367393 | 806.682743 | 661.893533 | 28268.3696 | 0.330000013 | 74463.0224 | 75841.9673 | 74463.0224 | 75841.9673 | 0
2024_Extrusiones_T8510_38.09-114.29_S_LT | 2024 | L-3140 | 3.1354 | Extrusiones | T8510 | 0 | 20645.1194 | 38.0999994 | 114.299998 | S | LT | 74463.0224 | 75841.9673 | 420.578182 | 392.999285 | 406.788734 | 248.210075 | 634.314636 | 565.367393 | 806.682743 | 661.893533 | 28268.3696 | 0.330000013 | 74463.0224 | 75841.9673 | 74463.0224 | 75841.9673 | 5
2024_Extrusiones_T8511_1.27-6.32_S_L | 2024 | L-3140 | 3.1354 | Extrusiones | T8511 | 0 | 12903.1996 | 1.27 | 6.32459985 | S | L | 74463.0224 | 75841.9673 | 441.262355 | 386.104561 | 392.999285 | 241.31535 | 648.104084 | 544.68322 | 848.051089 | 641.20936 | 28268.3696 | 0.330000013 | 74463.0224 | 75841.9673 | 74463.0224 | 75841.9673 | 0
2024_Extrusiones_T8511_1.27-6.32_S_LT | 2024 | L-3140 | 3.1354 | Extrusiones | T8511 | 0 | 12903.1996 | 1.27 | 6.32459985 | S | LT | 74463.0224 | 75841.9673 | 441.262355 | 379.209836 | 392.999285 | 241.31535 | 648.104084 | 544.68322 | 848.051089 | 641.20936 | 28268.3696 | 0.330000013 | 74463.0224 | 75841.9673 | 74463.0224 | 75841.9673 | 4
2024_Extrusiones_T8511_6.34-36.8_S_L | 2024 | L-3140 | 3.1354 | Extrusiones | T8511 | 0 | 12903.1996 | 6.3499999 | 36.8045995 | S | L | 74463.0224 | 75841.9673 | 455.051804 | 399.894009 | 406.788734 | 248.210075 | 661.893533 | 565.367393 | 848.051089 | 661.893533 | 28268.3696 | 0.330000013 | 74463.0224 | 75841.9673 | 74463.0224 | 75841.9673 | 0
2024_Extrusiones_T8511_6.34-36.8_S_LT | 2024 | L-3140 | 3.1354 | Extrusiones | T8511 | 0 | 12903.1996 | 6.3499999 | 36.8045995 | S | LT | 74463.0224 | 75841.9673 | 441.262355 | 392.999285 | 406.788734 | 248.210075 | 661.893533 | 565.367393 | 848.051089 | 661.893533 | 28268.3696 | 0.330000013 | 74463.0224 | 75841.9673 | 74463.0224 | 75841.9673 | 5
2024_Extrusiones_T8511_38.09-114.29_S_L | 2024 | L-3140 | 3.1354 | Extrusiones | T8511 | 0 | 20645.1194 | 38.0999994 | 114.299998 | S | L | 74463.0224 | 75841.9673 | 455.051804 | 399.894009 | 406.788734 | 248.210075 | 634.314636 | 565.367393 | 806.682743 | 661.893533 | 28268.3696 | 0.330000013 | 74463.0224 | 75841.9673 | 74463.0224 | 75841.9673 | 0
2024_Extrusiones_T8511_38.09-114.29_S_LT | 2024 | L-3140 | 3.1354 | Extrusiones | T8511 | 0 | 20645.1194 | 38.0999994 | 114.299998 | S | LT | 74463.0224 | 75841.9673 | 420.578182 | 392.999285 | 406.788734 | 248.210075 | 634.314636 | 565.367393 | 806.682743 | 661.893533 | 28268.3696 | 0.330000013 | 74463.0224 | 75841.9673 | 74463.0224 | 75841.9673 | 5
2024_Bar_T351_12.69-25.39_S_L | 2024 | L-3140 | 3.1354 | Bar | T351 | 0 | 23225.7593 | 12.6999998 | 25.3999996 | S | L | 72394.6051 | 73773.55 | 427.472907 | 310.262593 | 234.420626 | 255.104799 | 620.525187 | 434.367631 | 792.893294 | 510.209598 | 27578.8972 | 0.330000013 | 72394.6051 | 73773.55 | 72394.6051 | 73773.55 | 10
2024_Bar_T351_12.69-25.39_S_LT | 2024 | L-3140 | 3.1354 | Bar | T351 | 0 | 23225.7593 | 12.6999998 | 25.3999996 | S | LT | 72394.6051 | 73773.55 | 420.578182 | 248.210075 | 282.683696 | 255.104799 | 620.525187 | 434.367631 | 792.893294 | 510.209598 | 27578.8972 | 0.330000013 | 72394.6051 | 73773.55 | 72394.6051 | 73773.55 | 0
2024_Bar_T351_25.42-50.79_S_L | 2024 | L-3140 | 3.1354 | Bar | T351 | 0 | 23225.7593 | 25.4254008 | 50.7999992 | S | L | 72394.6051 | 73773.55 | 427.472907 | 310.262593 | 234.420626 | 255.104799 | 620.525187 | 434.367631 | 792.893294 | 510.209598 | 27578.8972 | 0.330000013 | 72394.6051 | 73773.55 | 72394.6051 | 73773.55 | 10
2024_Bar_T351_25.42-50.79_S_LT | 2024 | L-3140 | 3.1354 | Bar | T351 | 0 | 23225.7593 | 25.4254008 | 50.7999992 | S | LT | 72394.6051 | 73773.55 | 406.788734 | 248.210075 | 282.683696 | 255.104799 | 620.525187 | 434.367631 | 792.893294 | 510.209598 | 27578.8972 | 0.330000013 | 72394.6051 | 73773.55 | 72394.6051 | 73773.55 | 0
2024_Bar_T351_50.82-76.19_S_L | 2024 | L-3140 | 3.1354 | Bar | T351 | 0 | 23225.7593 | 50.8253974 | 76.1999989 | S | L | 72394.6051 | 73773.55 | 427.472907 | 310.262593 | 234.420626 | 255.104799 | 620.525187 | 434.367631 | 792.893294 | 510.209598 | 27578.8972 | 0.330000013 | 72394.6051 | 73773.55 | 72394.6051 | 73773.55 | 10
2024_Bar_T351_50.82-76.19_S_LT | 2024 | L-3140 | 3.1354 | Bar | T351 | 0 | 23225.7593 | 50.8253974 | 76.1999989 | S | LT | 72394.6051 | 73773.55 | 392.999285 | 248.210075 | 282.683696 | 255.104799 | 620.525187 | 434.367631 | 792.893294 | 510.209598 | 27578.8972 | 0.330000013 | 72394.6051 | 73773.55 | 72394.6051 | 73773.55 | 0
2024_Bar_T351_76.22-101.59_S_L | 2024 | L-3140 | 3.1354 | Bar | T351 | 0 | 23225.7593 | 76.225397 | 101.599998 | S | L | 72394.6051 | 73773.55 | 427.472907 | 310.262593 | 234.420626 | 255.104799 | 620.525187 | 434.367631 | 792.893294 | 510.209598 | 27578.8972 | 0.330000013 | 72394.6051 | 73773.55 | 72394.6051 | 73773.55 | 10
2024_Bar_T351_76.22-101.59_S_LT | 2024 | L-3140 | 3.1354 | Bar | T351 | 0 | 23225.7593 | 76.225397 | 101.599998 | S | LT | 72394.6051 | 73773.55 | 379.209836 | 248.210075 | 282.683696 | 255.104799 | 620.525187 | 434.367631 | 792.893294 | 510.209598 | 27578.8972 | 0.330000013 | 72394.6051 | 73773.55 | 72394.6051 | 73773.55 | 0
2024_Bar_T351_101.62-126.99_S_L | 2024 | L-3140 | 3.1354 | Bar | T351 | 0 | 23225.7593 | 101.625397 | 126.999998 | S | L | 72394.6051 | 73773.55 | 427.472907 | 310.262593 | 234.420626 | 255.104799 | 620.525187 | 434.367631 | 792.893294 | 510.209598 | 27578.8972 | 0.330000013 | 72394.6051 | 73773.55 | 72394.6051 | 73773.55 | 10
2024_Bar_T351_101.62-126.99_S_LT | 2024 | L-3140 | 3.1354 | Bar | T351 | 0 | 23225.7593 | 101.625397 | 126.999998 | S | LT | 72394.6051 | 73773.55 | 372.315112 | 248.210075 | 282.683696 | 255.104799 | 620.525187 | 434.367631 | 792.893294 | 510.209598 | 27578.8972 | 0.330000013 | 72394.6051 | 73773.55 | 72394.6051 | 73773.55 | 0
2024_Bar_T351_127.02-152.39_S_L | 2024 | L-3140 | 3.1354 | Bar | T351 | 0 | 23225.7593 | 127.025396 | 152.399998 | S | L | 72394.6051 | 73773.55 | 427.472907 | 310.262593 | 234.420626 | 255.104799 | 620.525187 | 434.367631 | 792.893294 | 510.209598 | 27578.8972 | 0.330000013 | 72394.6051 | 73773.55 | 72394.6051 | 73773.55 | 10
2024_Bar_T351_127.02-152.39_S_LT | 2024 | L-3140 | 3.1354 | Bar | T351 | 0 | 23225.7593 | 127.025396 | 152.399998 | S | LT | 72394.6051 | 73773.55 | 358.525664 | 248.210075 | 282.683696 | 255.104799 | 620.525187 | 434.367631 | 792.893294 | 510.209598 | 27578.8972 | 0.330000013 | 72394.6051 | 73773.55 | 72394.6051 | 73773.55 | 0
2024_Bar_T351_152.42-165.09_S_L | 2024 | L-3140 | 3.1354 | Bar | T351 | 0 | 23225.7593 | 152.425396 | 165.099998 | S | L | 72394.6051 | 73773.55 | 427.472907 | 310.262593 | 0 | 0 | 0 | 0 | 0 | 0 | 27578.8972 | 0.330000013 | 72394.6051 | 73773.55 | 0 | 0 | 10
2024_Bar_T36_0-9.52_S_L | 2024 | L-3140 | 3.1354 | Bar | T36 | 0 | 23225.7593 | 0 | 9.52499986 | S | L | 72394.6051 | 73773.55 | 475.735977 | 358.525664 | 0 | 0 | 0 | 0 | 0 | 0 | 27578.8972 | 0.330000013 | 72394.6051 | 73773.55 | 0 | 0 | 10
2024_Bar_T4_3.17-12.67_S_L | 2024 | L-3140 | 3.1354 | Bar | T4 | 0 | 23225.7593 | 3.17499995 | 12.6746001 | S | L | 72394.6051 | 73773.55 | 427.472907 | 310.262593 | 248.210075 | 255.104799 | 641.20936 | 434.367631 | 813.577467 | 496.42015 | 27578.8972 | 0.330000013 | 72394.6051 | 73773.55 | 72394.6051 | 73773.55 | 10
2024_Bar_T4_3.17-12.67_S_LT | 2024 | L-3140 | 3.1354 | Bar | T4 | 0 | 23225.7593 | 3.17499995 | 12.6746001 | S | LT | 72394.6051 | 73773.55 | 420.578182 | 310.262593 | 0 | 255.104799 | 641.20936 | 434.367631 | 813.577467 | 496.42015 | 27578.8972 | 0.330000013 | 72394.6051 | 73773.55 | 72394.6051 | 73773.55 | 0
2024_Bar_T4_12.69-25.39_S_L | 2024 | L-3140 | 3.1354 | Bar | T4 | 0 | 23225.7593 | 12.6999998 | 25.3999996 | S | L | 72394.6051 | 73773.55 | 427.472907 | 289.578421 | 227.525902 | 255.104799 | 641.20936 | 406.788734 | 813.577467 | 461.946528 | 27578.8972 | 0.330000013 | 72394.6051 | 73773.55 | 72394.6051 | 73773.55 | 10
2024_Bar_T4_12.69-25.39_S_LT | 2024 | L-3140 | 3.1354 | Bar | T4 | 0 | 23225.7593 | 12.6999998 | 25.3999996 | S | LT | 72394.6051 | 73773.55 | 420.578182 | 289.578421 | 0 | 255.104799 | 641.20936 | 406.788734 | 813.577467 | 461.946528 | 27578.8972 | 0.330000013 | 72394.6051 | 73773.55 | 72394.6051 | 73773.55 | 0
2024_Bar_T4_25.42-50.79_S_L | 2024 | L-3140 | 3.1354 | Bar | T4 | 0 | 23225.7593 | 25.4254008 | 50.7999992 | S | L | 72394.6051 | 73773.55 | 427.472907 | 289.578421 | 227.525902 | 255.104799 | 641.20936 | 406.788734 | 813.577467 | 461.946528 | 27578.8972 | 0.330000013 | 72394.6051 | 73773.55 | 72394.6051 | 73773.55 | 10
2024_Bar_T4_25.42-50.79_S_LT | 2024 | L-3140 | 3.1354 | Bar | T4 | 0 | 23225.7593 | 25.4254008 | 50.7999992 | S | LT | 72394.6051 | 73773.55 | 406.788734 | 282.683696 | 0 | 255.104799 | 641.20936 | 406.788734 | 813.577467 | 461.946528 | 27578.8972 | 0.330000013 | 72394.6051 | 73773.55 | 72394.6051 | 73773.55 | 0
2024_Bar_T4_50.82-76.19_S_L | 2024 | L-3140 | 3.1354 | Bar | T4 | 0 | 23225.7593 | 50.8253974 | 76.1999989 | S | L | 72394.6051 | 73773.55 | 427.472907 | 289.578421 | 227.525902 | 255.104799 | 641.20936 | 406.788734 | 813.577467 | 461.946528 | 27578.8972 | 0.330000013 | 72394.6051 | 73773.55 | 72394.6051 | 73773.55 | 10
2024_Bar_T4_50.82-76.19_S_LT | 2024 | L-3140 | 3.1354 | Bar | T4 | 0 | 23225.7593 | 50.8253974 | 76.1999989 | S | LT | 72394.6051 | 73773.55 | 392.999285 | 275.788972 | 0 | 255.104799 | 641.20936 | 406.788734 | 813.577467 | 461.946528 | 27578.8972 | 0.330000013 | 72394.6051 | 73773.55 | 72394.6051 | 73773.55 | 0
2024_Bar_T4_76.22-101.59_S_L | 2024 | L-3140 | 3.1354 | Bar | T4 | 0 | 23225.7593 | 76.225397 | 101.599998 | S | L | 72394.6051 | 73773.55 | 427.472907 | 289.578421 | 227.525902 | 255.104799 | 641.20936 | 406.788734 | 813.577467 | 461.946528 | 27578.8972 | 0.330000013 | 72394.6051 | 73773.55 | 72394.6051 | 73773.55 | 10
2024_Bar_T4_76.22-101.59_S_LT | 2024 | L-3140 | 3.1354 | Bar | T4 | 0 | 23225.7593 | 76.225397 | 101.599998 | S | LT | 72394.6051 | 73773.55 | 379.209836 | 268.894248 | 0 | 255.104799 | 641.20936 | 406.788734 | 813.577467 | 461.946528 | 27578.8972 | 0.330000013 | 72394.6051 | 73773.55 | 72394.6051 | 73773.55 | 0
2024_Bar_T4_101.62-114.29_S_L | 2024 | L-3140 | 3.1354 | Bar | T4 | 0 | 23225.7593 | 101.625397 | 114.299998 | S | L | 72394.6051 | 73773.55 | 427.472907 | 289.578421 | 227.525902 | 255.104799 | 641.20936 | 406.788734 | 813.577467 | 461.946528 | 27578.8972 | 0.330000013 | 72394.6051 | 73773.55 | 72394.6051 | 73773.55 | 10
2024_Bar_T4_101.62-114.29_S_LT | 2024 | L-3140 | 3.1354 | Bar | T4 | 0 | 23225.7593 | 101.625397 | 114.299998 | S | LT | 72394.6051 | 73773.55 | 372.315112 | 268.894248 | 0 | 255.104799 | 641.20936 | 406.788734 | 813.577467 | 461.946528 | 27578.8972 | 0.330000013 | 72394.6051 | 73773.55 | 72394.6051 | 73773.55 | 0
2024_Bar_T4_114.32-126.99_S_L | 2024 | L-3140 | 3.1354 | Bar | T4 | 0 | 23225.7593 | 114.325396 | 126.999998 | S | L | 72394.6051 | 73773.55 | 427.472907 | 275.788972 | 220.631178 | 255.104799 | 641.20936 | 386.104561 | 813.577467 | 441.262355 | 27578.8972 | 0.330000013 | 72394.6051 | 73773.55 | 72394.6051 | 73773.55 | 10
2024_Bar_T4_114.32-126.99_S_LT | 2024 | L-3140 | 3.1354 | Bar | T4 | 0 | 23225.7593 | 114.325396 | 126.999998 | S | LT | 72394.6051 | 73773.55 | 372.315112 | 255.104799 | 0 | 255.104799 | 641.20936 | 386.104561 | 813.577467 | 441.262355 | 27578.8972 | 0.330000013 | 72394.6051 | 73773.55 | 72394.6051 | 73773.55 | 0
2024_Bar_T4_127.02-152.39_S_L | 2024 | L-3140 | 3.1354 | Bar | T4 | 0 | 23225.7593 | 127.025396 | 152.399998 | S | L | 72394.6051 | 73773.55 | 427.472907 | 275.788972 | 220.631178 | 255.104799 | 641.20936 | 386.104561 | 813.577467 | 441.262355 | 27578.8972 | 0.330000013 | 72394.6051 | 73773.55 | 72394.6051 | 73773.55 | 10
2024_Bar_T4_127.02-152.39_S_LT | 2024 | L-3140 | 3.1354 | Bar | T4 | 0 | 23225.7593 | 127.025396 | 152.399998 | S | LT | 72394.6051 | 73773.55 | 358.525664 | 248.210075 | 0 | 255.104799 | 641.20936 | 386.104561 | 813.577467 | 441.262355 | 27578.8972 | 0.330000013 | 72394.6051 | 73773.55 | 72394.6051 | 73773.55 | 0
2024_Bar_T4_152.42-165.09_S_L | 2024 | L-3140 | 3.1354 | Bar | T4 | 0 | 23225.7593 | 152.425396 | 165.099998 | S | L | 72394.6051 | 73773.55 | 427.472907 | 275.788972 | 0 | 255.104799 | 0 | 0 | 0 | 0 | 27578.8972 | 0.330000013 | 72394.6051 | 73773.55 | 0 | 0 | 10
2024_Bar_T4_165.12-203.19_S_L | 2024 | L-3140 | 3.1354 | Bar | T4 | 0 | 23225.7593 | 165.125396 | 203.199997 | S | L | 72394.6051 | 73773.55 | 399.894009 | 261.999523 | 0 | 0 | 0 | 0 | 0 | 0 | 27578.8972 | 0.330000013 | 72394.6051 | 73773.55 | 0 | 0 | 10
2024_Bar_T42_0-165.09_S_L | 2024 | L-3140 | 3.1354 | Bar | T42 | 0 | 23225.7593 | 0 | 165.099998 | S | L | 72394.6051 | 73773.55 | 427.472907 | 275.788972 | 0 | 0 | 0 | 0 | 0 | 0 | 27578.8972 | 0.330000013 | 72394.6051 | 73773.55 | 0 | 0 | 10
2024_Bar_T6_0-165.09_S_L | 2024 | L-3140 | 3.1354 | Bar | T6 | 0 | 23225.7593 | 0 | 165.099998 | S | L | 72394.6051 | 73773.55 | 427.472907 | 344.736215 | 0 | 0 | 0 | 0 | 0 | 0 | 27578.8972 | 0.330000013 | 72394.6051 | 73773.55 | 0 | 0 | 5
2024_Bar_T62_0-165.09_S_L | 2024 | L-3140 | 3.1354 | Bar | T62 | 0 | 23225.7593 | 0 | 165.099998 | S | L | 72394.6051 | 73773.55 | 413.683458 | 317.157318 | 0 | 0 | 0 | 0 | 0 | 0 | 27578.8972 | 0.330000013 | 72394.6051 | 73773.55 | 0 | 0 | 5
2024_Bar_T851_12.69-165.09_S_L | 2024 | L-3140 | 3.1354 | Bar | T851 | 0 | 23225.7593 | 12.6999998 | 165.099998 | S | L | 72394.6051 | 73773.55 | 455.051804 | 399.894009 | 0 | 0 | 0 | 0 | 0.00034869832 | 9.35e-19 | 27578.8972 | 0.330000013 | 72394.6051 | 73773.55 | 3.37e-39 | 3.42e-39 | 5
2024_Tube_T3_0.45-0.6_A_L | 2024 | L-3140 | 3.1354 | Tube | T3 | 0 | 0 | 0.457199973 | 0.609599996 | A | L | 72394.6051 | 73773.55 | 441.262355 | 289.578421 | 289.578421 | 268.894248 | 661.893533 | 406.788734 | 841.156365 | 461.946528 | 27578.8972 | 0.330000013 | 72394.6051 | 73773.55 | 72394.6051 | 73773.55 | 10
2024_Tube_T3_0.45-0.6_A_LT | 2024 | L-3140 | 3.1354 | Tube | T3 | 0 | 0 | 0.457199973 | 0.609599996 | A | LT | 72394.6051 | 73773.55 | 0 | 0 | 0 | 268.894248 | 661.893533 | 406.788734 | 841.156365 | 461.946528 | 27578.8972 | 0.330000013 | 72394.6051 | 73773.55 | 72394.6051 | 73773.55 | 0
2024_Tube_T3_0.45-0.6_B_L | 2024 | L-3140 | 3.1354 | Tube | T3 | 0 | 0 | 0.457199973 | 0.609599996 | B | L | 72394.6051 | 73773.55 | 455.051804 | 310.262593 | 310.262593 | 275.788972 | 682.577706 | 434.367631 | 868.735262 | 496.42015 | 27578.8972 | 0.330000013 | 72394.6051 | 73773.55 | 72394.6051 | 73773.55 | 0
2024_Tube_T3_0.45-0.6_B_LT | 2024 | L-3140 | 3.1354 | Tube | T3 | 0 | 0 | 0.457199973 | 0.609599996 | B | LT | 72394.6051 | 73773.55 | 0 | 0 | 0 | 275.788972 | 682.577706 | 434.367631 | 868.735262 | 496.42015 | 27578.8972 | 0.330000013 | 72394.6051 | 73773.55 | 72394.6051 | 73773.55 | 0
2024_Tube_T3_0.63-1.24_A_L | 2024 | L-3140 | 3.1354 | Tube | T3 | 0 | 0 | 0.635 | 1.24459995 | A | L | 72394.6051 | 73773.55 | 441.262355 | 289.578421 | 289.578421 | 268.894248 | 661.893533 | 406.788734 | 841.156365 | 461.946528 | 27578.8972 | 0.330000013 | 72394.6051 | 73773.55 | 72394.6051 | 73773.55 | 12
2024_Tube_T3_0.63-1.24_A_LT | 2024 | L-3140 | 3.1354 | Tube | T3 | 0 | 0 | 0.635 | 1.24459995 | A | LT | 72394.6051 | 73773.55 | 0 | 0 | 0 | 268.894248 | 661.893533 | 406.788734 | 841.156365 | 461.946528 | 27578.8972 | 0.330000013 | 72394.6051 | 73773.55 | 72394.6051 | 73773.55 | 0
2024_Tube_T3_0.63-1.24_B_L | 2024 | L-3140 | 3.1354 | Tube | T3 | 0 | 0 | 0.635 | 1.24459995 | B | L | 72394.6051 | 73773.55 | 455.051804 | 310.262593 | 310.262593 | 275.788972 | 682.577706 | 434.367631 | 868.735262 | 496.42015 | 27578.8972 | 0.330000013 | 72394.6051 | 73773.55 | 72394.6051 | 73773.55 | 0
2024_Tube_T3_0.63-1.24_B_LT | 2024 | L-3140 | 3.1354 | Tube | T3 | 0 | 0 | 0.635 | 1.24459995 | B | LT | 72394.6051 | 73773.55 | 0 | 0 | 0 | 275.788972 | 682.577706 | 434.367631 | 868.735262 | 496.42015 | 27578.8972 | 0.330000013 | 72394.6051 | 73773.55 | 72394.6051 | 73773.55 | 0
2024_Tube_T3_1.27-6.57_A_L | 2024 | L-3140 | 3.1354 | Tube | T3 | 0 | 0 | 1.27 | 6.57859999 | A | L | 72394.6051 | 73773.55 | 441.262355 | 289.578421 | 289.578421 | 268.894248 | 661.893533 | 406.788734 | 841.156365 | 461.946528 | 27578.8972 | 0.330000013 | 72394.6051 | 73773.55 | 72394.6051 | 73773.55 | 14
2024_Tube_T3_1.27-6.57_A_LT | 2024 | L-3140 | 3.1354 | Tube | T3 | 0 | 0 | 1.27 | 6.57859999 | A | LT | 72394.6051 | 73773.55 | 0 | 0 | 0 | 268.894248 | 661.893533 | 406.788734 | 841.156365 | 461.946528 | 27578.8972 | 0.330000013 | 72394.6051 | 73773.55 | 72394.6051 | 73773.55 | 0
2024_Tube_T3_1.27-6.57_B_L | 2024 | L-3140 | 3.1354 | Tube | T3 | 0 | 0 | 1.27 | 6.57859999 | B | L | 72394.6051 | 73773.55 | 455.051804 | 310.262593 | 310.262593 | 275.788972 | 682.577706 | 434.367631 | 868.735262 | 496.42015 | 27578.8972 | 0.330000013 | 72394.6051 | 73773.55 | 72394.6051 | 73773.55 | 0
2024_Tube_T3_1.27-6.57_B_LT | 2024 | L-3140 | 3.1354 | Tube | T3 | 0 | 0 | 1.27 | 6.57859999 | B | LT | 72394.6051 | 73773.55 | 0 | 0 | 0 | 275.788972 | 682.577706 | 434.367631 | 868.735262 | 496.42015 | 27578.8972 | 0.330000013 | 72394.6051 | 73773.55 | 72394.6051 | 73773.55 | 0
2024_Tube_T3_6.6-12.69_A_L | 2024 | L-3140 | 3.1354 | Tube | T3 | 0 | 0 | 6.60399966 | 12.6999998 | A | L | 72394.6051 | 73773.55 | 441.262355 | 289.578421 | 289.578421 | 268.894248 | 661.893533 | 406.788734 | 841.156365 | 461.946528 | 27578.8972 | 0.330000013 | 72394.6051 | 73773.55 | 72394.6051 | 73773.55 | 16
2024_Tube_T3_6.6-12.69_A_LT | 2024 | L-3140 | 3.1354 | Tube | T3 | 0 | 0 | 6.60399966 | 12.6999998 | A | LT | 72394.6051 | 73773.55 | 0 | 0 | 0 | 268.894248 | 661.893533 | 406.788734 | 841.156365 | 461.946528 | 27578.8972 | 0.330000013 | 72394.6051 | 73773.55 | 72394.6051 | 73773.55 | 0
2024_Tube_T3_6.6-12.69_B_L | 2024 | L-3140 | 3.1354 | Tube | T3 | 0 | 0 | 6.60399966 | 12.6999998 | B | L | 72394.6051 | 73773.55 | 455.051804 | 310.262593 | 310.262593 | 275.788972 | 682.577706 | 434.367631 | 868.735262 | 496.42015 | 27578.8972 | 0.330000013 | 72394.6051 | 73773.55 | 72394.6051 | 73773.55 | 0
2024_Tube_T3_6.6-12.69_B_LT | 2024 | L-3140 | 3.1354 | Tube | T3 | 0 | 0 | 6.60399966 | 12.6999998 | B | LT | 72394.6051 | 73773.55 | 0 | 0 | 0 | 275.788972 | 682.577706 | 434.367631 | 868.735262 | 496.42015 | 27578.8972 | 0.330000013 | 72394.6051 | 73773.55 | 72394.6051 | 73773.55 | 0
2024_Tube_T42_0.45-0.6_S_L | 2024 | L-3140 | 3.1354 | Tube | T42 | 0 | 0 | 0.457199973 | 0.609599996 | S | L | 72394.6051 | 73773.55 | 427.472907 | 261.999523 | 261.999523 | 261.999523 | 641.20936 | 365.420388 | 813.577467 | 420.578182 | 27578.8972 | 0.330000013 | 72394.6051 | 73773.55 | 72394.6051 | 73773.55 | 10
2024_Tube_T42_0.45-0.6_S_LT | 2024 | L-3140 | 3.1354 | Tube | T42 | 0 | 0 | 0.457199973 | 0.609599996 | S | LT | 72394.6051 | 73773.55 | 0 | 0 | 0 | 261.999523 | 641.20936 | 365.420388 | 813.577467 | 420.578182 | 27578.8972 | 0.330000013 | 72394.6051 | 73773.55 | 72394.6051 | 73773.55 | 0
2024_Tube_T42_0.63-1.24_S_L | 2024 | L-3140 | 3.1354 | Tube | T42 | 0 | 0 | 0.635 | 1.24459995 | S | L | 72394.6051 | 73773.55 | 427.472907 | 261.999523 | 261.999523 | 261.999523 | 641.20936 | 365.420388 | 813.577467 | 420.578182 | 27578.8972 | 0.330000013 | 72394.6051 | 73773.55 | 72394.6051 | 73773.55 | 12
2024_Tube_T42_0.63-1.24_S_LT | 2024 | L-3140 | 3.1354 | Tube | T42 | 0 | 0 | 0.635 | 1.24459995 | S | LT | 72394.6051 | 73773.55 | 0 | 0 | 0 | 261.999523 | 641.20936 | 365.420388 | 813.577467 | 420.578182 | 27578.8972 | 0.330000013 | 72394.6051 | 73773.55 | 72394.6051 | 73773.55 | 0
2024_Tube_T42_1.27-6.57_S_L | 2024 | L-3140 | 3.1354 | Tube | T42 | 0 | 0 | 1.27 | 6.57859999 | S | L | 72394.6051 | 73773.55 | 427.472907 | 261.999523 | 261.999523 | 261.999523 | 641.20936 | 365.420388 | 813.577467 | 420.578182 | 27578.8972 | 0.330000013 | 72394.6051 | 73773.55 | 72394.6051 | 73773.55 | 14
2024_Tube_T42_1.27-6.57_S_LT | 2024 | L-3140 | 3.1354 | Tube | T42 | 0 | 0 | 1.27 | 6.57859999 | S | LT | 72394.6051 | 73773.55 | 0 | 0 | 0 | 261.999523 | 641.20936 | 365.420388 | 813.577467 | 420.578182 | 27578.8972 | 0.330000013 | 72394.6051 | 73773.55 | 72394.6051 | 73773.55 | 0
2024_Tube_T42_6.6-12.69_S_L | 2024 | L-3140 | 3.1354 | Tube | T42 | 0 | 0 | 6.60399966 | 12.6999998 | S | L | 72394.6051 | 73773.55 | 427.472907 | 261.999523 | 261.999523 | 261.999523 | 641.20936 | 365.420388 | 813.577467 | 420.578182 | 27578.8972 | 0.330000013 | 72394.6051 | 73773.55 | 72394.6051 | 73773.55 | 16
2024_Tube_T42_6.6-12.69_S_LT | 2024 | L-3140 | 3.1354 | Tube | T42 | 0 | 0 | 6.60399966 | 12.6999998 | S | LT | 72394.6051 | 73773.55 | 0 | 0 | 0 | 261.999523 | 641.20936 | 365.420388 | 813.577467 | 420.578182 | 27578.8972 | 0.330000013 | 72394.6051 | 73773.55 | 72394.6051 | 73773.55 | 0
2024_Tube_T81_0.25-0.6_S_L | 2024 | L-3140 | 3.1354 | Tube | T81 | 0 | 0 | 0.253999991 | 0.609599996 | S | L | 72394.6051 | 73773.55 | 455.051804 | 399.894009 | 0 | 0 | 0 | 0 | 0 | 0 | 27578.8972 | 0.330000013 | 72394.6051 | 73773.55 | 72394.6051 | 73773.55 | 0
2024_Tube_T81_0.25-0.6_S_LT | 2024 | L-3140 | 3.1354 | Tube | T81 | 0 | 0 | 0.253999991 | 0.609599996 | S | LT | 72394.6051 | 73773.55 | 0 | 0 | 0 | 0 | 0 | 0 | 0 | 0 | 27578.8972 | 0.330000013 | 72394.6051 | 73773.55 | 72394.6051 | 73773.55 | 0
2024_Tube_T81_0.63-1.24_S_L | 2024 | L-3140 | 3.1354 | Tube | T81 | 0 | 0 | 0.635 | 1.24459995 | S | L | 72394.6051 | 73773.55 | 455.051804 | 399.894009 | 0 | 0 | 0 | 0 | 0 | 0 | 27578.8972 | 0.330000013 | 72394.6051 | 73773.55 | 72394.6051 | 73773.55 | 5
2024_Tube_T81_0.63-1.24_S_LT | 2024 | L-3140 | 3.1354 | Tube | T81 | 0 | 0 | 0.635 | 1.24459995 | S | LT | 72394.6051 | 73773.55 | 0 | 0 | 0 | 0 | 0 | 0 | 0 | 0 | 27578.8972 | 0.330000013 | 72394.6051 | 73773.55 | 72394.6051 | 73773.55 | 0
2024_Tube_T81_1.27-6.32_S_L | 2024 | L-3140 | 3.1354 | Tube | T81 | 0 | 0 | 1.27 | 6.32459985 | S | L | 72394.6051 | 73773.55 | 455.051804 | 399.894009 | 0 | 0 | 0 | 0 | 0 | 0 | 27578.8972 | 0.330000013 | 72394.6051 | 73773.55 | 72394.6051 | 73773.55 | 6
2024_Tube_T81_1.27-6.32_S_LT | 2024 | L-3140 | 3.1354 | Tube | T81 | 0 | 0 | 1.27 | 6.32459985 | S | LT | 72394.6051 | 73773.55 | 0 | 0 | 0 | 0 | 0 | 0 | 0 | 0 | 27578.8972 | 0.330000013 | 72394.6051 | 73773.55 | 72394.6051 | 73773.55 | 0
Clad2024_Sheet_T3_0.2-0.22_A_L | Clad2024 | LP-3140 | 3.1364 | Sheet | T3 | 0 | 0 | 0.203200007 | 0.228599987 | A | L | 72394.6051 | 73773.55 | 406.788734 | 303.367869 | 248.210075 | 255.104799 | 661.893533 | 468.841252 | 820.472192 | 565.367393 | 0 | 0.330000013 | 72394.6051 | 73773.55 | 65499.8808 | 66878.8257 | 0
Clad2024_Sheet_T3_0.2-0.22_A_LT | Clad2024 | LP-3140 | 3.1364 | Sheet | T3 | 0 | 0 | 0.203200007 | 0.228599987 | A | LT | 72394.6051 | 73773.55 | 399.894009 | 268.894248 | 289.578421 | 255.104799 | 661.893533 | 468.841252 | 820.472192 | 565.367393 | 0 | 0.330000013 | 72394.6051 | 73773.55 | 65499.8808 | 66878.8257 | 10
Clad2024_Sheet_T3_0.2-0.22_B_L | Clad2024 | LP-3140 | 3.1364 | Sheet | T3 | 0 | 0 | 0.203200007 | 0.228599987 | B | L | 72394.6051 | 73773.55 | 413.683458 | 310.262593 | 255.104799 | 255.104799 | 668.788257 | 482.630701 | 834.26164 | 579.156841 | 0 | 0.330000013 | 72394.6051 | 73773.55 | 65499.8808 | 66878.8257 | 0
Clad2024_Sheet_T3_0.2-0.22_B_LT | Clad2024 | LP-3140 | 3.1364 | Sheet | T3 | 0 | 0 | 0.203200007 | 0.228599987 | B | LT | 72394.6051 | 73773.55 | 406.788734 | 275.788972 | 296.473145 | 255.104799 | 668.788257 | 482.630701 | 834.26164 | 579.156841 | 0 | 0.330000013 | 72394.6051 | 73773.55 | 65499.8808 | 66878.8257 | 0
Clad2024_Sheet_T3_0.25-0.5_A_L | Clad2024 | LP-3140 | 3.1364 | Sheet | T3 | 0 | 0 | 0.253999991 | 0.507999981 | A | L | 72394.6051 | 73773.55 | 413.683458 | 303.367869 | 248.210075 | 255.104799 | 668.788257 | 468.841252 | 834.26164 | 565.367393 | 0 | 0.330000013 | 72394.6051 | 73773.55 | 65499.8808 | 66878.8257 | 0
Clad2024_Sheet_T3_0.25-0.5_A_LT | Clad2024 | LP-3140 | 3.1364 | Sheet | T3 | 0 | 0 | 0.253999991 | 0.507999981 | A | LT | 72394.6051 | 73773.55 | 406.788734 | 268.894248 | 289.578421 | 255.104799 | 668.788257 | 468.841252 | 834.26164 | 565.367393 | 0 | 0.330000013 | 72394.6051 | 73773.55 | 65499.8808 | 66878.8257 | 12
Clad2024_Sheet_T3_0.25-0.5_B_L | Clad2024 | LP-3140 | 3.1364 | Sheet | T3 | 0 | 0 | 0.253999991 | 0.507999981 | B | L | 72394.6051 | 73773.55 | 420.578182 | 310.262593 | 255.104799 | 261.999523 | 682.577706 | 482.630701 | 848.051089 | 579.156841 | 0 | 0.330000013 | 72394.6051 | 73773.55 | 65499.8808 | 66878.8257 | 0
Clad2024_Sheet_T3_0.25-0.5_B_LT | Clad2024 | LP-3140 | 3.1364 | Sheet | T3 | 0 | 0 | 0.253999991 | 0.507999981 | B | LT | 72394.6051 | 73773.55 | 413.683458 | 275.788972 | 296.473145 | 261.999523 | 682.577706 | 482.630701 | 848.051089 | 579.156841 | 0 | 0.330000013 | 72394.6051 | 73773.55 | 65499.8808 | 66878.8257 | 0
Clad2024_Sheet_T3_0.53-1.57_A_L | Clad2024 | LP-3140 | 3.1364 | Sheet | T3 | 0 | 0 | 0.533399985 | 1.57479995 | A | L | 72394.6051 | 73773.55 | 413.683458 | 303.367869 | 248.210075 | 255.104799 | 668.788257 | 468.841252 | 834.26164 | 565.367393 | 0 | 0.330000013 | 72394.6051 | 73773.55 | 65499.8808 | 66878.8257 | 0
Clad2024_Sheet_T3_0.53-1.57_A_LT | Clad2024 | LP-3140 | 3.1364 | Sheet | T3 | 0 | 0 | 0.533399985 | 1.57479995 | A | LT | 72394.6051 | 73773.55 | 406.788734 | 268.894248 | 289.578421 | 255.104799 | 668.788257 | 468.841252 | 834.26164 | 565.367393 | 0 | 0.330000013 | 72394.6051 | 73773.55 | 65499.8808 | 66878.8257 | 15
Clad2024_Sheet_T3_0.53-1.57_B_L | Clad2024 | LP-3140 | 3.1364 | Sheet | T3 | 0 | 0 | 0.533399985 | 1.57479995 | B | L | 72394.6051 | 73773.55 | 420.578182 | 310.262593 | 255.104799 | 261.999523 | 682.577706 | 482.630701 | 848.051089 | 579.156841 | 0 | 0.330000013 | 72394.6051 | 73773.55 | 65499.8808 | 66878.8257 | 0
Clad2024_Sheet_T3_0.53-1.57_B_LT | Clad2024 | LP-3140 | 3.1364 | Sheet | T3 | 0 | 0 | 0.533399985 | 1.57479995 | B | LT | 72394.6051 | 73773.55 | 413.683458 | 275.788972 | 296.473145 | 261.999523 | 682.577706 | 482.630701 | 848.051089 | 579.156841 | 0 | 0.330000013 | 72394.6051 | 73773.55 | 65499.8808 | 66878.8257 | 0
Clad2024_Sheet_T3_1.6-3.25_A_L | Clad2024 | LP-3140 | 3.1364 | Sheet | T3 | 0 | 0 | 1.6002 | 3.25120011 | A | L | 72394.6051 | 73773.55 | 427.472907 | 310.262593 | 255.104799 | 261.999523 | 696.367154 | 482.630701 | 861.840537 | 579.156841 | 0 | 0.330000013 | 72394.6051 | 73773.55 | 68947.243 | 70326.1879 | 0
Clad2024_Sheet_T3_1.6-3.25_A_LT | Clad2024 | LP-3140 | 3.1364 | Sheet | T3 | 0 | 0 | 1.6002 | 3.25120011 | A | LT | 72394.6051 | 73773.55 | 420.578182 | 275.788972 | 296.473145 | 261.999523 | 696.367154 | 482.630701 | 861.840537 | 579.156841 | 0 | 0.330000013 | 72394.6051 | 73773.55 | 68947.243 | 70326.1879 | 15
Clad2024_Sheet_T3_1.6-3.25_B_L | Clad2024 | LP-3140 | 3.1364 | Sheet | T3 | 0 | 0 | 1.6002 | 3.25120011 | B | L | 72394.6051 | 73773.55 | 434.367631 | 324.052042 | 268.894248 | 268.894248 | 703.261879 | 503.314874 | 875.629986 | 606.735738 | 0 | 0.330000013 | 72394.6051 | 73773.55 | 68947.243 | 70326.1879 | 0
Clad2024_Sheet_T3_1.6-3.25_B_LT | Clad2024 | LP-3140 | 3.1364 | Sheet | T3 | 0 | 0 | 1.6002 | 3.25120011 | B | LT | 72394.6051 | 73773.55 | 427.472907 | 289.578421 | 310.262593 | 268.894248 | 703.261879 | 503.314874 | 875.629986 | 606.735738 | 0 | 0.330000013 | 72394.6051 | 73773.55 | 68947.243 | 70326.1879 | 0
Clad2024_Sheet_T3_3.27-6.32_A_L | Clad2024 | LP-3140 | 3.1364 | Sheet | T3 | 0 | 0 | 3.27659978 | 6.32459985 | A | L | 72394.6051 | 73773.55 | 434.367631 | 310.262593 | 255.104799 | 268.894248 | 703.261879 | 482.630701 | 875.629986 | 579.156841 | 0 | 0.330000013 | 72394.6051 | 73773.55 | 68947.243 | 70326.1879 | 0
Clad2024_Sheet_T3_3.27-6.32_A_LT | Clad2024 | LP-3140 | 3.1364 | Sheet | T3 | 0 | 0 | 3.27659978 | 6.32459985 | A | LT | 72394.6051 | 73773.55 | 427.472907 | 275.788972 | 296.473145 | 268.894248 | 703.261879 | 482.630701 | 875.629986 | 579.156841 | 0 | 0.330000013 | 72394.6051 | 73773.55 | 68947.243 | 70326.1879 | 15
Clad2024_Sheet_T3_3.27-6.32_B_L | Clad2024 | LP-3140 | 3.1364 | Sheet | T3 | 0 | 0 | 3.27659978 | 6.32459985 | B | L | 72394.6051 | 73773.55 | 441.262355 | 324.052042 | 268.894248 | 275.788972 | 717.051327 | 503.314874 | 889.419435 | 606.735738 | 0 | 0.330000013 | 72394.6051 | 73773.55 | 68947.243 | 70326.1879 | 0
Clad2024_Sheet_T3_3.27-6.32_B_LT | Clad2024 | LP-3140 | 3.1364 | Sheet | T3 | 0 | 0 | 3.27659978 | 6.32459985 | B | LT | 72394.6051 | 73773.55 | 434.367631 | 289.578421 | 310.262593 | 275.788972 | 717.051327 | 503.314874 | 889.419435 | 606.735738 | 0 | 0.330000013 | 72394.6051 | 73773.55 | 68947.243 | 70326.1879 | 0
Clad2024_Sheet_T361_0.5-1.57_S_L | Clad2024 | LP-3140 | 3.1364 | Sheet | T361 | 0 | 0 | 0.507999981 | 1.57479995 | S | L | 72394.6051 | 73773.55 | 427.472907 | 365.420388 | 303.367869 | 261.999523 | 696.367154 | 537.788495 | 861.840537 | 634.314636 | 0 | 0.330000013 | 72394.6051 | 73773.55 | 65499.8808 | 66878.8257 | 0
Clad2024_Sheet_T361_0.5-1.57_S_LT | Clad2024 | LP-3140 | 3.1364 | Sheet | T361 | 0 | 0 | 0.507999981 | 1.57479995 | S | LT | 72394.6051 | 73773.55 | 420.578182 | 324.052042 | 344.736215 | 261.999523 | 696.367154 | 537.788495 | 861.840537 | 634.314636 | 0 | 0.330000013 | 72394.6051 | 73773.55 | 65499.8808 | 66878.8257 | 8
Clad2024_Sheet_T361_1.6-6.32_S_L | Clad2024 | LP-3140 | 3.1364 | Sheet | T361 | 0 | 0 | 1.6002 | 6.32459985 | S | L | 72394.6051 | 73773.55 | 448.157079 | 365.420388 | 310.262593 | 275.788972 | 723.946051 | 544.68322 | 903.208883 | 648.104084 | 0 | 0.330000013 | 72394.6051 | 73773.55 | 68947.243 | 70326.1879 | 0
Clad2024_Sheet_T361_1.6-6.32_S_LT | Clad2024 | LP-3140 | 3.1364 | Sheet | T361 | 0 | 0 | 1.6002 | 6.32459985 | S | LT | 72394.6051 | 73773.55 | 441.262355 | 330.946766 | 351.630939 | 275.788972 | 723.946051 | 544.68322 | 903.208883 | 648.104084 | 0 | 0.330000013 | 72394.6051 | 73773.55 | 68947.243 | 70326.1879 | 9
Clad2024_Sheet_T4_0.25-0.5_A_L | Clad2024 | LP-3140 | 3.1364 | Sheet | T4 | 0 | 0 | 0.253999991 | 0.507999981 | A | L | 72394.6051 | 73773.55 | 399.894009 | 248.210075 | 248.210075 | 255.104799 | 661.893533 | 434.367631 | 820.472192 | 523.999047 | 0 | 0.330000013 | 72394.6051 | 73773.55 | 65499.8808 | 66878.8257 | 0
Clad2024_Sheet_T4_0.25-0.5_A_LT | Clad2024 | LP-3140 | 3.1364 | Sheet | T4 | 0 | 0 | 0.253999991 | 0.507999981 | A | LT | 72394.6051 | 73773.55 | 399.894009 | 248.210075 | 248.210075 | 255.104799 | 661.893533 | 434.367631 | 820.472192 | 523.999047 | 0 | 0.330000013 | 72394.6051 | 73773.55 | 65499.8808 | 66878.8257 | 12
Clad2024_Sheet_T4_0.25-0.5_B_L | Clad2024 | LP-3140 | 3.1364 | Sheet | T4 | 0 | 0 | 0.253999991 | 0.507999981 | B | L | 72394.6051 | 73773.55 | 406.788734 | 261.999523 | 261.999523 | 255.104799 | 668.788257 | 455.051804 | 834.26164 | 551.577944 | 0 | 0.330000013 | 72394.6051 | 73773.55 | 65499.8808 | 66878.8257 | 0
Clad2024_Sheet_T4_0.25-0.5_B_LT | Clad2024 | LP-3140 | 3.1364 | Sheet | T4 | 0 | 0 | 0.253999991 | 0.507999981 | B | LT | 72394.6051 | 73773.55 | 406.788734 | 261.999523 | 261.999523 | 255.104799 | 668.788257 | 455.051804 | 834.26164 | 551.577944 | 0 | 0.330000013 | 72394.6051 | 73773.55 | 65499.8808 | 66878.8257 | 0
Clad2024_Sheet_T4_0.53-1.57_A_L | Clad2024 | LP-3140 | 3.1364 | Sheet | T4 | 0 | 0 | 0.533399985 | 1.57479995 | A | L | 72394.6051 | 73773.55 | 399.894009 | 248.210075 | 248.210075 | 255.104799 | 661.893533 | 434.367631 | 820.472192 | 523.999047 | 0 | 0.330000013 | 72394.6051 | 73773.55 | 65499.8808 | 66878.8257 | 0
Clad2024_Sheet_T4_0.53-1.57_A_LT | Clad2024 | LP-3140 | 3.1364 | Sheet | T4 | 0 | 0 | 0.533399985 | 1.57479995 | A | LT | 72394.6051 | 73773.55 | 399.894009 | 248.210075 | 248.210075 | 255.104799 | 661.893533 | 434.367631 | 820.472192 | 523.999047 | 0 | 0.330000013 | 72394.6051 | 73773.55 | 65499.8808 | 66878.8257 | 15
Clad2024_Sheet_T4_0.53-1.57_B_L | Clad2024 | LP-3140 | 3.1364 | Sheet | T4 | 0 | 0 | 0.533399985 | 1.57479995 | B | L | 72394.6051 | 73773.55 | 406.788734 | 261.999523 | 261.999523 | 255.104799 | 668.788257 | 455.051804 | 834.26164 | 551.577944 | 0 | 0.330000013 | 72394.6051 | 73773.55 | 65499.8808 | 66878.8257 | 0
Clad2024_Sheet_T4_0.53-1.57_B_LT | Clad2024 | LP-3140 | 3.1364 | Sheet | T4 | 0 | 0 | 0.533399985 | 1.57479995 | B | LT | 72394.6051 | 73773.55 | 406.788734 | 261.999523 | 261.999523 | 255.104799 | 668.788257 | 455.051804 | 834.26164 | 551.577944 | 0 | 0.330000013 | 72394.6051 | 73773.55 | 65499.8808 | 66878.8257 | 0
Clad2024_Sheet_T4_1.6-3.25_A_L | Clad2024 | LP-3140 | 3.1364 | Sheet | T4 | 0 | 0 | 1.6002 | 3.25120011 | A | L | 72394.6051 | 73773.55 | 420.578182 | 261.999523 | 261.999523 | 261.999523 | 696.367154 | 455.051804 | 861.840537 | 551.577944 | 0 | 0.330000013 | 72394.6051 | 73773.55 | 68947.243 | 70326.1879 | 0
Clad2024_Sheet_T4_1.6-3.25_A_LT | Clad2024 | LP-3140 | 3.1364 | Sheet | T4 | 0 | 0 | 1.6002 | 3.25120011 | A | LT | 72394.6051 | 73773.55 | 420.578182 | 261.999523 | 261.999523 | 261.999523 | 696.367154 | 455.051804 | 861.840537 | 551.577944 | 0 | 0.330000013 | 72394.6051 | 73773.55 | 68947.243 | 70326.1879 | 15
Clad2024_Sheet_T4_1.6-3.25_B_L | Clad2024 | LP-3140 | 3.1364 | Sheet | T4 | 0 | 0 | 1.6002 | 3.25120011 | B | L | 72394.6051 | 73773.55 | 427.472907 | 268.894248 | 268.894248 | 268.894248 | 703.261879 | 468.841252 | 875.629986 | 565.367393 | 0 | 0.330000013 | 72394.6051 | 73773.55 | 68947.243 | 70326.1879 | 0
Clad2024_Sheet_T4_1.6-3.25_B_LT | Clad2024 | LP-3140 | 3.1364 | Sheet | T4 | 0 | 0 | 1.6002 | 3.25120011 | B | LT | 72394.6051 | 73773.55 | 427.472907 | 268.894248 | 268.894248 | 268.894248 | 703.261879 | 468.841252 | 875.629986 | 565.367393 | 0 | 0.330000013 | 72394.6051 | 73773.55 | 68947.243 | 70326.1879 | 0
Clad2024_Sheet_T42_0.2-0.22_A_L | Clad2024 | LP-3140 | 3.1364 | Sheet | T42 | 0 | 0 | 0.203200007 | 0.228599987 | A | L | 72394.6051 | 73773.55 | 379.209836 | 234.420626 | 255.104799 | 255.104799 | 599.841014 | 413.683458 | 758.419673 | 482.630701 | 0 | 0.330000013 | 72394.6051 | 73773.55 | 65499.8808 | 66878.8257 | 0
Clad2024_Sheet_T42_0.2-0.22_A_LT | Clad2024 | LP-3140 | 3.1364 | Sheet | T42 | 0 | 0 | 0.203200007 | 0.228599987 | A | LT | 72394.6051 | 73773.55 | 379.209836 | 234.420626 | 261.999523 | 255.104799 | 599.841014 | 413.683458 | 758.419673 | 482.630701 | 0 | 0.330000013 | 72394.6051 | 73773.55 | 65499.8808 | 66878.8257 | 10
Clad2024_Sheet_T42_0.2-0.22_B_L | Clad2024 | LP-3140 | 3.1364 | Sheet | T42 | 0 | 0 | 0.203200007 | 0.228599987 | B | L | 72394.6051 | 73773.55 | 392.999285 | 241.31535 | 261.999523 | 261.999523 | 627.419911 | 427.472907 | 785.99857 | 496.42015 | 0 | 0.330000013 | 72394.6051 | 73773.55 | 65499.8808 | 66878.8257 | 0
Clad2024_Sheet_T42_0.2-0.22_B_LT | Clad2024 | LP-3140 | 3.1364 | Sheet | T42 | 0 | 0 | 0.203200007 | 0.228599987 | B | LT | 72394.6051 | 73773.55 | 392.999285 | 241.31535 | 268.894248 | 261.999523 | 627.419911 | 427.472907 | 785.99857 | 496.42015 | 0 | 0.330000013 | 72394.6051 | 73773.55 | 65499.8808 | 66878.8257 | 0
Clad2024_Sheet_T42_0.25-0.5_A_L | Clad2024 | LP-3140 | 3.1364 | Sheet | T42 | 0 | 0 | 0.253999991 | 0.507999981 | A | L | 72394.6051 | 73773.55 | 392.999285 | 234.420626 | 261.999523 | 261.999523 | 627.419911 | 413.683458 | 785.99857 | 482.630701 | 0 | 0.330000013 | 72394.6051 | 73773.55 | 65499.8808 | 66878.8257 | 0
Clad2024_Sheet_T42_0.25-0.5_A_LT | Clad2024 | LP-3140 | 3.1364 | Sheet | T42 | 0 | 0 | 0.253999991 | 0.507999981 | A | LT | 72394.6051 | 73773.55 | 392.999285 | 234.420626 | 255.104799 | 261.999523 | 627.419911 | 413.683458 | 785.99857 | 482.630701 | 0 | 0.330000013 | 72394.6051 | 73773.55 | 65499.8808 | 66878.8257 | 12
Clad2024_Sheet_T42_0.25-0.5_B_L | Clad2024 | LP-3140 | 3.1364 | Sheet | T42 | 0 | 0 | 0.253999991 | 0.507999981 | B | L | 72394.6051 | 73773.55 | 406.788734 | 241.31535 | 268.894248 | 268.894248 | 648.104084 | 427.472907 | 813.577467 | 496.42015 | 0 | 0.330000013 | 72394.6051 | 73773.55 | 65499.8808 | 66878.8257 | 0
Clad2024_Sheet_T42_0.25-0.5_B_LT | Clad2024 | LP-3140 | 3.1364 | Sheet | T42 | 0 | 0 | 0.253999991 | 0.507999981 | B | LT | 72394.6051 | 73773.55 | 406.788734 | 241.31535 | 261.999523 | 268.894248 | 648.104084 | 427.472907 | 813.577467 | 496.42015 | 0 | 0.330000013 | 72394.6051 | 73773.55 | 65499.8808 | 66878.8257 | 0
Clad2024_Sheet_T42_0.53-1.57_A_L | Clad2024 | LP-3140 | 3.1364 | Sheet | T42 | 0 | 0 | 0.533399985 | 1.57479995 | A | L | 72394.6051 | 73773.55 | 392.999285 | 234.420626 | 261.999523 | 261.999523 | 627.419911 | 413.683458 | 785.99857 | 482.630701 | 0 | 0.330000013 | 72394.6051 | 73773.55 | 65499.8808 | 66878.8257 | 0
Clad2024_Sheet_T42_0.53-1.57_A_LT | Clad2024 | LP-3140 | 3.1364 | Sheet | T42 | 0 | 0 | 0.533399985 | 1.57479995 | A | LT | 72394.6051 | 73773.55 | 392.999285 | 234.420626 | 255.104799 | 261.999523 | 627.419911 | 413.683458 | 785.99857 | 482.630701 | 0 | 0.330000013 | 72394.6051 | 73773.55 | 65499.8808 | 66878.8257 | 15
Clad2024_Sheet_T42_0.53-1.57_B_L | Clad2024 | LP-3140 | 3.1364 | Sheet | T42 | 0 | 0 | 0.533399985 | 1.57479995 | B | L | 72394.6051 | 73773.55 | 406.788734 | 241.31535 | 268.894248 | 268.894248 | 648.104084 | 427.472907 | 813.577467 | 496.42015 | 0 | 0.330000013 | 72394.6051 | 73773.55 | 65499.8808 | 66878.8257 | 0
Clad2024_Sheet_T42_0.53-1.57_B_LT | Clad2024 | LP-3140 | 3.1364 | Sheet | T42 | 0 | 0 | 0.533399985 | 1.57479995 | B | LT | 72394.6051 | 73773.55 | 406.788734 | 241.31535 | 261.999523 | 268.894248 | 648.104084 | 427.472907 | 813.577467 | 496.42015 | 0 | 0.330000013 | 72394.6051 | 73773.55 | 65499.8808 | 66878.8257 | 0
Clad2024_Sheet_T42_1.6-6.32_A_L | Clad2024 | LP-3140 | 3.1364 | Sheet | T42 | 0 | 0 | 1.6002 | 6.32459985 | A | L | 72394.6051 | 73773.55 | 413.683458 | 248.210075 | 275.788972 | 275.788972 | 654.998808 | 441.262355 | 827.366916 | 510.209598 | 0 | 0.330000013 | 72394.6051 | 73773.55 | 68947.243 | 70326.1879 | 0
Clad2024_Sheet_T42_1.6-6.32_A_LT | Clad2024 | LP-3140 | 3.1364 | Sheet | T42 | 0 | 0 | 1.6002 | 6.32459985 | A | LT | 72394.6051 | 73773.55 | 413.683458 | 248.210075 | 268.894248 | 275.788972 | 654.998808 | 441.262355 | 827.366916 | 510.209598 | 0 | 0.330000013 | 72394.6051 | 73773.55 | 68947.243 | 70326.1879 | 15
Clad2024_Sheet_T42_1.6-6.32_B_L | Clad2024 | LP-3140 | 3.1364 | Sheet | T42 | 0 | 0 | 1.6002 | 6.32459985 | B | L | 72394.6051 | 73773.55 | 427.472907 | 268.894248 | 289.578421 | 282.683696 | 682.577706 | 461.946528 | 854.945813 | 544.68322 | 0 | 0.330000013 | 72394.6051 | 73773.55 | 68947.243 | 70326.1879 | 0
Clad2024_Sheet_T42_1.6-6.32_B_LT | Clad2024 | LP-3140 | 3.1364 | Sheet | T42 | 0 | 0 | 1.6002 | 6.32459985 | B | LT | 72394.6051 | 73773.55 | 427.472907 | 261.999523 | 282.683696 | 282.683696 | 682.577706 | 461.946528 | 854.945813 | 544.68322 | 0 | 0.330000013 | 72394.6051 | 73773.55 | 68947.243 | 70326.1879 | 0
Clad2024_Sheet_T62_0.25-1.57_S_L | Clad2024 | LP-3140 | 3.1364 | Sheet | T62 | 0 | 0 | 0.253999991 | 1.57479995 | S | L | 0 | 0 | 413.683458 | 324.052042 | 330.946766 | 261.999523 | 668.788257 | 523.999047 | 868.735262 | 599.841014 | 0 | 0 | 0 | 0 | 0 | 0 | 0
Clad2024_Sheet_T62_0.25-1.57_S_LT | Clad2024 | LP-3140 | 3.1364 | Sheet | T62 | 0 | 0 | 0.253999991 | 1.57479995 | S | LT | 0 | 0 | 413.683458 | 324.052042 | 337.841491 | 261.999523 | 668.788257 | 523.999047 | 868.735262 | 599.841014 | 0 | 0 | 0 | 0 | 0 | 0 | 5
Clad2024_Sheet_T62_1.6-6.32_S_L | Clad2024 | LP-3140 | 3.1364 | Sheet | T62 | 0 | 0 | 1.6002 | 6.32459985 | S | L | 72394.6051 | 73773.55 | 427.472907 | 337.841491 | 344.736215 | 268.894248 | 689.47243 | 544.68322 | 896.314159 | 627.419911 | 0 | 0.330000013 | 72394.6051 | 73773.55 | 68947.243 | 70326.1879 | 0
Clad2024_Sheet_T62_1.6-6.32_S_LT | Clad2024 | LP-3140 | 3.1364 | Sheet | T62 | 0 | 0 | 1.6002 | 6.32459985 | S | LT | 72394.6051 | 73773.55 | 427.472907 | 337.841491 | 351.630939 | 268.894248 | 689.47243 | 544.68322 | 896.314159 | 627.419911 | 0 | 0.330000013 | 72394.6051 | 73773.55 | 68947.243 | 70326.1879 | 5
Clad2024_Sheet_T72_0.25-1.57_S_L | Clad2024 | LP-3140 | 3.1364 | Sheet | T72 | 0 | 0 | 0.253999991 | 1.57479995 | S | L | 72394.6051 | 73773.55 | 0 | 0 | 0 | 0 | 0 | 0 | 0 | 0 | 0 | 0.330000013 | 72394.6051 | 73773.55 | 65499.8808 | 66878.8257 | 0
Clad2024_Sheet_T72_0.25-1.57_S_LT | Clad2024 | LP-3140 | 3.1364 | Sheet | T72 | 0 | 0 | 0.253999991 | 1.57479995 | S | LT | 72394.6051 | 73773.55 | 386.104561 | 296.473145 | 0 | 0 | 0 | 0 | 0 | 0 | 0 | 0.330000013 | 72394.6051 | 73773.55 | 65499.8808 | 66878.8257 | 5
Clad2024_Sheet_T72_1.6-6.32_S_L | Clad2024 | LP-3140 | 3.1364 | Sheet | T72 | 0 | 0 | 1.6002 | 6.32459985 | S | L | 72394.6051 | 73773.55 | 0 | 0 | 0 | 0 | 0 | 0 | 0 | 0 | 0 | 0.330000013 | 72394.6051 | 73773.55 | 68947.243 | 70326.1879 | 0
Clad2024_Sheet_T72_1.6-6.32_S_LT | Clad2024 | LP-3140 | 3.1364 | Sheet | T72 | 0 | 0 | 1.6002 | 6.32459985 | S | LT | 72394.6051 | 73773.55 | 399.894009 | 310.262593 | 0 | 0 | 0 | 0 | 0 | 0 | 0 | 0.330000013 | 72394.6051 | 73773.55 | 68947.243 | 70326.1879 | 5
Clad2024_Sheet_T81_0.25-1.57_S_L | Clad2024 | LP-3140 | 3.1364 | Sheet | T81 | 0 | 0 | 0.253999991 | 1.57479995 | S | L | 72394.6051 | 73773.55 | 441.262355 | 392.999285 | 379.209836 | 261.999523 | 661.893533 | 537.788495 | 841.156365 | 620.525187 | 0 | 0.330000013 | 72394.6051 | 73773.55 | 65499.8808 | 66878.8257 | 0
Clad2024_Sheet_T81_0.25-1.57_S_LT | Clad2024 | LP-3140 | 3.1364 | Sheet | T81 | 0 | 0 | 0.253999991 | 1.57479995 | S | LT | 72394.6051 | 73773.55 | 427.472907 | 372.315112 | 379.209836 | 261.999523 | 661.893533 | 537.788495 | 841.156365 | 620.525187 | 0 | 0.330000013 | 72394.6051 | 73773.55 | 65499.8808 | 66878.8257 | 5
Clad2024_Sheet_T81_1.6-6.32_S_L | Clad2024 | LP-3140 | 3.1364 | Sheet | T81 | 0 | 0 | 1.6002 | 6.32459985 | S | L | 72394.6051 | 73773.55 | 461.946528 | 406.788734 | 392.999285 | 268.894248 | 689.47243 | 572.262117 | 875.629986 | 648.104084 | 0 | 0.330000013 | 72394.6051 | 73773.55 | 68947.243 | 70326.1879 | 0
Clad2024_Sheet_T81_1.6-6.32_S_LT | Clad2024 | LP-3140 | 3.1364 | Sheet | T81 | 0 | 0 | 1.6002 | 6.32459985 | S | LT | 72394.6051 | 73773.55 | 448.157079 | 386.104561 | 392.999285 | 268.894248 | 689.47243 | 572.262117 | 875.629986 | 648.104084 | 0 | 0.330000013 | 72394.6051 | 73773.55 | 68947.243 | 70326.1879 | 5
Clad2024_Sheet_T861_0.5-1.57_S_L | Clad2024 | LP-3140 | 3.1364 | Sheet | T861 | 0 | 0 | 0.507999981 | 1.57479995 | S | L | 72394.6051 | 73773.55 | 448.157079 | 406.788734 | 406.788734 | 248.210075 | 682.577706 | 579.156841 | 882.52471 | 682.577706 | 0 | 0.330000013 | 72394.6051 | 73773.55 | 65499.8808 | 66878.8257 | 0
Clad2024_Sheet_T861_0.5-1.57_S_LT | Clad2024 | LP-3140 | 3.1364 | Sheet | T861 | 0 | 0 | 0.507999981 | 1.57479995 | S | LT | 72394.6051 | 73773.55 | 441.262355 | 399.894009 | 420.578182 | 248.210075 | 682.577706 | 579.156841 | 882.52471 | 682.577706 | 0 | 0.330000013 | 72394.6051 | 73773.55 | 65499.8808 | 66878.8257 | 3
Clad2024_Sheet_T861_1.6-6.32_S_L | Clad2024 | LP-3140 | 3.1364 | Sheet | T861 | 0 | 0 | 1.6002 | 6.32459985 | S | L | 72394.6051 | 73773.55 | 482.630701 | 448.157079 | 448.157079 | 268.894248 | 737.7355 | 641.20936 | 951.471953 | 751.524949 | 0 | 0.330000013 | 72394.6051 | 73773.55 | 68947.243 | 70326.1879 | 0
Clad2024_Sheet_T861_1.6-6.32_S_LT | Clad2024 | LP-3140 | 3.1364 | Sheet | T861 | 0 | 0 | 1.6002 | 6.32459985 | S | LT | 72394.6051 | 73773.55 | 475.735977 | 441.262355 | 461.946528 | 268.894248 | 737.7355 | 641.20936 | 951.471953 | 751.524949 | 0 | 0.330000013 | 72394.6051 | 73773.55 | 68947.243 | 70326.1879 | 4
Clad2024_Plates_T351_6.34-12.67_A_L | Clad2024 | LP-3140 | 3.1364 | Plates | T351 | 0 | 0 | 6.3499999 | 12.6746001 | A | L | 73773.55 | 75152.4949 | 427.472907 | 317.157318 | 255.104799 | 255.104799 | 648.104084 | 475.735977 | 792.893294 | 565.367393 | 0 | 0.330000013 | 73773.55 | 75152.4949 | 70326.1879 | 71705.1327 | 0
Clad2024_Plates_T351_6.34-12.67_A_LT | Clad2024 | LP-3140 | 3.1364 | Plates | T351 | 0 | 0 | 6.3499999 | 12.6746001 | A | LT | 73773.55 | 75152.4949 | 427.472907 | 275.788972 | 296.473145 | 255.104799 | 648.104084 | 475.735977 | 792.893294 | 565.367393 | 0 | 0.330000013 | 73773.55 | 75152.4949 | 70326.1879 | 71705.1327 | 12
Clad2024_Plates_T351_6.34-12.67_B_L | Clad2024 | LP-3140 | 3.1364 | Plates | T351 | 0 | 0 | 6.3499999 | 12.6746001 | B | L | 73773.55 | 75152.4949 | 441.262355 | 330.946766 | 268.894248 | 261.999523 | 668.788257 | 496.42015 | 820.472192 | 592.94629 | 0 | 0.330000013 | 73773.55 | 75152.4949 | 70326.1879 | 71705.1327 | 0
Clad2024_Plates_T351_6.34-12.67_B_LT | Clad2024 | LP-3140 | 3.1364 | Plates | T351 | 0 | 0 | 6.3499999 | 12.6746001 | B | LT | 73773.55 | 75152.4949 | 441.262355 | 289.578421 | 310.262593 | 261.999523 | 668.788257 | 496.42015 | 820.472192 | 592.94629 | 0 | 0.330000013 | 73773.55 | 75152.4949 | 70326.1879 | 71705.1327 | 0
Clad2024_Plates_T351_12.69-25.39_A_L | Clad2024 | LP-3140 | 3.1364 | Plates | T351 | 0 | 0 | 12.6999998 | 25.3999996 | A | L | 73773.55 | 75152.4949 | 420.578182 | 310.262593 | 255.104799 | 248.210075 | 634.314636 | 475.735977 | 779.103846 | 565.367393 | 0 | 0.330000013 | 73773.55 | 75152.4949 | 70326.1879 | 71705.1327 | 0
Clad2024_Plates_T351_12.69-25.39_A_LT | Clad2024 | LP-3140 | 3.1364 | Plates | T351 | 0 | 0 | 12.6999998 | 25.3999996 | A | LT | 73773.55 | 75152.4949 | 420.578182 | 275.788972 | 289.578421 | 248.210075 | 634.314636 | 475.735977 | 779.103846 | 565.367393 | 0 | 0.330000013 | 73773.55 | 75152.4949 | 70326.1879 | 71705.1327 | 8
Clad2024_Plates_T351_12.69-25.39_B_L | Clad2024 | LP-3140 | 3.1364 | Plates | T351 | 0 | 0 | 12.6999998 | 25.3999996 | B | L | 73773.55 | 75152.4949 | 434.367631 | 330.946766 | 268.894248 | 255.104799 | 654.998808 | 496.42015 | 806.682743 | 592.94629 | 0 | 0.330000013 | 73773.55 | 75152.4949 | 70326.1879 | 71705.1327 | 0
Clad2024_Plates_T351_12.69-25.39_B_LT | Clad2024 | LP-3140 | 3.1364 | Plates | T351 | 0 | 0 | 12.6999998 | 25.3999996 | B | LT | 73773.55 | 75152.4949 | 434.367631 | 289.578421 | 310.262593 | 255.104799 | 654.998808 | 496.42015 | 806.682743 | 592.94629 | 0 | 0.330000013 | 73773.55 | 75152.4949 | 70326.1879 | 71705.1327 | 0
Clad2024_Plates_T351_25.42-38.09_A_L | Clad2024 | LP-3140 | 3.1364 | Plates | T351 | 0 | 0 | 25.4254008 | 38.0999994 | A | L | 73773.55 | 75152.4949 | 413.683458 | 310.262593 | 255.104799 | 241.31535 | 627.419911 | 475.735977 | 765.314397 | 565.367393 | 0 | 0.330000013 | 73773.55 | 75152.4949 | 70326.1879 | 71705.1327 | 0
Clad2024_Plates_T351_25.42-38.09_A_LT | Clad2024 | LP-3140 | 3.1364 | Plates | T351 | 0 | 0 | 25.4254008 | 38.0999994 | A | LT | 73773.55 | 75152.4949 | 413.683458 | 275.788972 | 289.578421 | 241.31535 | 627.419911 | 475.735977 | 765.314397 | 565.367393 | 0 | 0.330000013 | 73773.55 | 75152.4949 | 70326.1879 | 71705.1327 | 7
Clad2024_Plates_T351_25.42-38.09_B_L | Clad2024 | LP-3140 | 3.1364 | Plates | T351 | 0 | 0 | 25.4254008 | 38.0999994 | B | L | 73773.55 | 75152.4949 | 427.472907 | 330.946766 | 268.894248 | 255.104799 | 648.104084 | 496.42015 | 792.893294 | 592.94629 | 0 | 0.330000013 | 73773.55 | 75152.4949 | 70326.1879 | 71705.1327 | 0
Clad2024_Plates_T351_25.42-38.09_B_LT | Clad2024 | LP-3140 | 3.1364 | Plates | T351 | 0 | 0 | 25.4254008 | 38.0999994 | B | LT | 73773.55 | 75152.4949 | 427.472907 | 289.578421 | 303.367869 | 255.104799 | 648.104084 | 496.42015 | 792.893294 | 592.94629 | 0 | 0.330000013 | 73773.55 | 75152.4949 | 70326.1879 | 71705.1327 | 0
Clad2024_Plates_T351_38.12-50.79_A_L | Clad2024 | LP-3140 | 3.1364 | Plates | T351 | 0 | 0 | 38.1254006 | 50.7999992 | A | L | 73773.55 | 75152.4949 | 413.683458 | 310.262593 | 248.210075 | 241.31535 | 627.419911 | 475.735977 | 765.314397 | 565.367393 | 0 | 0.330000013 | 73773.55 | 75152.4949 | 70326.1879 | 71705.1327 | 0
Clad2024_Plates_T351_38.12-50.79_A_LT | Clad2024 | LP-3140 | 3.1364 | Plates | T351 | 0 | 0 | 38.1254006 | 50.7999992 | A | LT | 73773.55 | 75152.4949 | 413.683458 | 275.788972 | 289.578421 | 241.31535 | 627.419911 | 475.735977 | 765.314397 | 565.367393 | 0 | 0.330000013 | 73773.55 | 75152.4949 | 70326.1879 | 71705.1327 | 6
Clad2024_Plates_T351_38.12-50.79_B_L | Clad2024 | LP-3140 | 3.1364 | Plates | T351 | 0 | 0 | 38.1254006 | 50.7999992 | B | L | 73773.55 | 75152.4949 | 427.472907 | 324.052042 | 261.999523 | 255.104799 | 648.104084 | 496.42015 | 792.893294 | 592.94629 | 0 | 0.330000013 | 73773.55 | 75152.4949 | 70326.1879 | 71705.1327 | 0
Clad2024_Plates_T351_38.12-50.79_B_LT | Clad2024 | LP-3140 | 3.1364 | Plates | T351 | 0 | 0 | 38.1254006 | 50.7999992 | B | LT | 73773.55 | 75152.4949 | 427.472907 | 289.578421 | 303.367869 | 255.104799 | 648.104084 | 496.42015 | 792.893294 | 592.94629 | 0 | 0.330000013 | 73773.55 | 75152.4949 | 70326.1879 | 71705.1327 | 0
Clad2024_Plates_T351_50.82-76.19_A_L | Clad2024 | LP-3140 | 3.1364 | Plates | T351 | 0 | 0 | 50.8253974 | 76.1999989 | A | L | 73773.55 | 75152.4949 | 399.894009 | 303.367869 | 241.31535 | 234.420626 | 606.735738 | 475.735977 | 737.7355 | 565.367393 | 0 | 0.330000013 | 73773.55 | 75152.4949 | 70326.1879 | 71705.1327 | 0
Clad2024_Plates_T351_50.82-76.19_A_LT | Clad2024 | LP-3140 | 3.1364 | Plates | T351 | 0 | 0 | 50.8253974 | 76.1999989 | A | LT | 73773.55 | 75152.4949 | 399.894009 | 275.788972 | 282.683696 | 234.420626 | 606.735738 | 475.735977 | 737.7355 | 565.367393 | 0 | 0.330000013 | 73773.55 | 75152.4949 | 70326.1879 | 71705.1327 | 4
Clad2024_Plates_T351_50.82-76.19_A_ST | Clad2024 | LP-3140 | 3.1364 | Plates | T351 | 0 | 0 | 50.8253974 | 76.1999989 | A | ST | 73773.55 | 75152.4949 | 358.525664 | 261.999523 | 317.157318 | 234.420626 | 606.735738 | 475.735977 | 737.7355 | 565.367393 | 0 | 0.330000013 | 73773.55 | 75152.4949 | 70326.1879 | 71705.1327 | 0
Clad2024_Plates_T351_50.82-76.19_B_L | Clad2024 | LP-3140 | 3.1364 | Plates | T351 | 0 | 0 | 50.8253974 | 76.1999989 | B | L | 73773.55 | 75152.4949 | 413.683458 | 317.157318 | 255.104799 | 241.31535 | 627.419911 | 496.42015 | 765.314397 | 592.94629 | 0 | 0.330000013 | 73773.55 | 75152.4949 | 70326.1879 | 71705.1327 | 0
Clad2024_Plates_T351_50.82-76.19_B_LT | Clad2024 | LP-3140 | 3.1364 | Plates | T351 | 0 | 0 | 50.8253974 | 76.1999989 | B | LT | 73773.55 | 75152.4949 | 413.683458 | 289.578421 | 296.473145 | 241.31535 | 627.419911 | 496.42015 | 765.314397 | 592.94629 | 0 | 0.330000013 | 73773.55 | 75152.4949 | 70326.1879 | 71705.1327 | 0
Clad2024_Plates_T351_50.82-76.19_B_ST | Clad2024 | LP-3140 | 3.1364 | Plates | T351 | 0 | 0 | 50.8253974 | 76.1999989 | B | ST | 73773.55 | 75152.4949 | 372.315112 | 275.788972 | 330.946766 | 241.31535 | 627.419911 | 496.42015 | 765.314397 | 592.94629 | 0 | 0.330000013 | 73773.55 | 75152.4949 | 70326.1879 | 71705.1327 | 0
Clad2024_Plates_T351_76.22-101.59_A_L | Clad2024 | LP-3140 | 3.1364 | Plates | T351 | 0 | 0 | 76.225397 | 101.599998 | A | L | 73773.55 | 75152.4949 | 379.209836 | 268.894248 | 227.525902 | 220.631178 | 572.262117 | 461.946528 | 703.261879 | 551.577944 | 0 | 0.330000013 | 73773.55 | 75152.4949 | 70326.1879 | 71705.1327 | 0
Clad2024_Plates_T351_76.22-101.59_A_LT | Clad2024 | LP-3140 | 3.1364 | Plates | T351 | 0 | 0 | 76.225397 | 101.599998 | A | LT | 73773.55 | 75152.4949 | 379.209836 | 268.894248 | 268.894248 | 220.631178 | 572.262117 | 461.946528 | 703.261879 | 551.577944 | 0 | 0.330000013 | 73773.55 | 75152.4949 | 70326.1879 | 71705.1327 | 4
Clad2024_Plates_T351_76.22-101.59_A_ST | Clad2024 | LP-3140 | 3.1364 | Plates | T351 | 0 | 0 | 76.225397 | 101.599998 | A | ST | 73773.55 | 75152.4949 | 337.841491 | 261.999523 | 303.367869 | 220.631178 | 572.262117 | 461.946528 | 703.261879 | 551.577944 | 0 | 0.330000013 | 73773.55 | 75152.4949 | 70326.1879 | 71705.1327 | 0
Clad2024_Plates_T351_76.22-101.59_B_L | Clad2024 | LP-3140 | 3.1364 | Plates | T351 | 0 | 0 | 76.225397 | 101.599998 | B | L | 73773.55 | 75152.4949 | 392.999285 | 282.683696 | 241.31535 | 234.420626 | 592.94629 | 482.630701 | 730.840776 | 579.156841 | 0 | 0.330000013 | 73773.55 | 75152.4949 | 70326.1879 | 71705.1327 | 0
Clad2024_Plates_T351_76.22-101.59_B_LT | Clad2024 | LP-3140 | 3.1364 | Plates | T351 | 0 | 0 | 76.225397 | 101.599998 | B | LT | 73773.55 | 75152.4949 | 392.999285 | 282.683696 | 282.683696 | 234.420626 | 592.94629 | 482.630701 | 730.840776 | 579.156841 | 0 | 0.330000013 | 73773.55 | 75152.4949 | 70326.1879 | 71705.1327 | 0
Clad2024_Plates_T351_76.22-101.59_B_ST | Clad2024 | LP-3140 | 3.1364 | Plates | T351 | 0 | 0 | 76.225397 | 101.599998 | B | ST | 73773.55 | 75152.4949 | 351.630939 | 268.894248 | 324.052042 | 234.420626 | 592.94629 | 482.630701 | 730.840776 | 579.156841 | 0 | 0.330000013 | 73773.55 | 75152.4949 | 70326.1879 | 71705.1327 | 0
Clad2024_Plates_T361_6.34-12.67_S_L | Clad2024 | LP-3140 | 3.1364 | Plates | T361 | 0 | 0 | 6.3499999 | 12.6746001 | S | L | 73773.55 | 75152.4949 | 448.157079 | 365.420388 | 310.262593 | 275.788972 | 723.946051 | 544.68322 | 903.208883 | 648.104084 | 0 | 0.330000013 | 73773.55 | 75152.4949 | 70326.1879 | 71705.1327 | 0
Clad2024_Plates_T361_6.34-12.67_S_LT | Clad2024 | LP-3140 | 3.1364 | Plates | T361 | 0 | 0 | 6.3499999 | 12.6746001 | S | LT | 73773.55 | 75152.4949 | 441.262355 | 330.946766 | 351.630939 | 275.788972 | 723.946051 | 544.68322 | 903.208883 | 648.104084 | 0 | 0.330000013 | 73773.55 | 75152.4949 | 70326.1879 | 71705.1327 | 9
Clad2024_Plates_T361_12.69-253.97_S_L | Clad2024 | LP-3140 | 3.1364 | Plates | T361 | 0 | 0 | 12.6999998 | 253.974586 | S | L | 73773.55 | 75152.4949 | 441.262355 | 358.525664 | 303.367869 | 268.894248 | 717.051327 | 537.788495 | 889.419435 | 634.314636 | 0 | 0.330000013 | 73773.55 | 75152.4949 | 70326.1879 | 71705.1327 | 0
Clad2024_Plates_T361_12.69-253.97_S_LT | Clad2024 | LP-3140 | 3.1364 | Plates | T361 | 0 | 0 | 12.6999998 | 253.974586 | S | LT | 73773.55 | 75152.4949 | 434.367631 | 324.052042 | 344.736215 | 268.894248 | 717.051327 | 537.788495 | 889.419435 | 634.314636 | 0 | 0.330000013 | 73773.55 | 75152.4949 | 70326.1879 | 71705.1327 | 10
Clad2024_Plates_T42_6.34-12.67_S_L | Clad2024 | LP-3140 | 3.1364 | Plates | T42 | 0 | 0 | 6.3499999 | 12.6746001 | S | L | 73773.55 | 75152.4949 | 413.683458 | 248.210075 | 268.894248 | 268.894248 | 648.104084 | 441.262355 | 806.682743 | 510.209598 | 0 | 0.330000013 | 73773.55 | 75152.4949 | 70326.1879 | 71705.1327 | 0
Clad2024_Plates_T42_6.34-12.67_S_LT | Clad2024 | LP-3140 | 3.1364 | Plates | T42 | 0 | 0 | 6.3499999 | 12.6746001 | S | LT | 73773.55 | 75152.4949 | 413.683458 | 248.210075 | 268.894248 | 268.894248 | 648.104084 | 441.262355 | 806.682743 | 510.209598 | 0 | 0.330000013 | 73773.55 | 75152.4949 | 70326.1879 | 71705.1327 | 12
Clad2024_Plates_T42_12.69-25.39_S_L | Clad2024 | LP-3140 | 3.1364 | Plates | T42 | 0 | 0 | 12.6999998 | 25.3999996 | S | L | 73773.55 | 75152.4949 | 406.788734 | 248.210075 | 255.104799 | 248.210075 | 606.735738 | 441.262355 | 751.524949 | 510.209598 | 0 | 0.330000013 | 73773.55 | 75152.4949 | 70326.1879 | 71705.1327 | 0
Clad2024_Plates_T42_12.69-25.39_S_LT | Clad2024 | LP-3140 | 3.1364 | Plates | T42 | 0 | 0 | 12.6999998 | 25.3999996 | S | LT | 73773.55 | 75152.4949 | 406.788734 | 248.210075 | 268.894248 | 248.210075 | 606.735738 | 441.262355 | 751.524949 | 510.209598 | 0 | 0.330000013 | 73773.55 | 75152.4949 | 70326.1879 | 71705.1327 | 8
Clad2024_Plates_T42_25.42-38.09_S_L | Clad2024 | LP-3140 | 3.1364 | Plates | T42 | 0 | 0 | 25.4254008 | 38.0999994 | S | L | 73773.55 | 75152.4949 | 399.894009 | 248.210075 | 227.525902 | 199.947005 | 537.788495 | 441.262355 | 641.20936 | 510.209598 | 0 | 0.330000013 | 73773.55 | 75152.4949 | 70326.1879 | 71705.1327 | 0
Clad2024_Plates_T42_25.42-38.09_S_LT | Clad2024 | LP-3140 | 3.1364 | Plates | T42 | 0 | 0 | 25.4254008 | 38.0999994 | S | LT | 73773.55 | 75152.4949 | 399.894009 | 248.210075 | 268.894248 | 199.947005 | 537.788495 | 441.262355 | 641.20936 | 510.209598 | 0 | 0.330000013 | 73773.55 | 75152.4949 | 70326.1879 | 71705.1327 | 7
Clad2024_Plates_T42_38.12-50.79_S_L | Clad2024 | LP-3140 | 3.1364 | Plates | T42 | 0 | 0 | 38.1254006 | 50.7999992 | S | L | 73773.55 | 75152.4949 | 399.894009 | 248.210075 | 227.525902 | 199.947005 | 537.788495 | 441.262355 | 641.20936 | 510.209598 | 0 | 0.330000013 | 73773.55 | 75152.4949 | 70326.1879 | 71705.1327 | 0
Clad2024_Plates_T42_38.12-50.79_S_LT | Clad2024 | LP-3140 | 3.1364 | Plates | T42 | 0 | 0 | 38.1254006 | 50.7999992 | S | LT | 73773.55 | 75152.4949 | 399.894009 | 248.210075 | 268.894248 | 199.947005 | 537.788495 | 441.262355 | 641.20936 | 510.209598 | 0 | 0.330000013 | 73773.55 | 75152.4949 | 70326.1879 | 71705.1327 | 6
Clad2024_Plates_T42_50.82-76.19_S_L | Clad2024 | LP-3140 | 3.1364 | Plates | T42 | 0 | 0 | 50.8253974 | 76.1999989 | S | L | 73773.55 | 75152.4949 | 0 | 0 | 0 | 0 | 0 | 0 | 0 | 0 | 0 | 0.330000013 | 73773.55 | 75152.4949 | 70326.1879 | 71705.1327 | 0
Clad2024_Plates_T42_50.82-76.19_S_LT | Clad2024 | LP-3140 | 3.1364 | Plates | T42 | 0 | 0 | 50.8253974 | 76.1999989 | S | LT | 73773.55 | 75152.4949 | 386.104561 | 248.210075 | 0 | 0 | 0 | 0 | 0 | 0 | 0 | 0.330000013 | 73773.55 | 75152.4949 | 70326.1879 | 71705.1327 | 4
Clad2024_Plates_T62_6.34-12.67_S_L | Clad2024 | LP-3140 | 3.1364 | Plates | T62 | 0 | 0 | 6.3499999 | 12.6746001 | S | L | 73773.55 | 75152.4949 | 427.472907 | 337.841491 | 344.736215 | 268.894248 | 689.47243 | 544.68322 | 882.52471 | 627.419911 | 0 | 0.330000013 | 73773.55 | 75152.4949 | 70326.1879 | 71705.1327 | 0
Clad2024_Plates_T62_6.34-12.67_S_LT | Clad2024 | LP-3140 | 3.1364 | Plates | T62 | 0 | 0 | 6.3499999 | 12.6746001 | S | LT | 73773.55 | 75152.4949 | 427.472907 | 337.841491 | 351.630939 | 268.894248 | 689.47243 | 544.68322 | 882.52471 | 627.419911 | 0 | 0.330000013 | 73773.55 | 75152.4949 | 70326.1879 | 71705.1327 | 5
Clad2024_Plates_T851_6.34-11.4_A_L | Clad2024 | LP-3140 | 3.1364 | Plates | T851 | 0 | 0 | 6.3499999 | 11.4045999 | A | L | 73773.55 | 75152.4949 | 448.157079 | 386.104561 | 386.104561 | 255.104799 | 682.577706 | 572.262117 | 875.629986 | 675.682981 | 0 | 0.330000013 | 73773.55 | 75152.4949 | 70326.1879 | 71705.1327 | 0
Clad2024_Plates_T851_6.34-11.4_A_LT | Clad2024 | LP-3140 | 3.1364 | Plates | T851 | 0 | 0 | 6.3499999 | 11.4045999 | A | LT | 73773.55 | 75152.4949 | 448.157079 | 386.104561 | 392.999285 | 255.104799 | 682.577706 | 572.262117 | 875.629986 | 675.682981 | 0 | 0.330000013 | 73773.55 | 75152.4949 | 70326.1879 | 71705.1327 | 5
Clad2024_Plates_T851_6.34-11.4_B_L | Clad2024 | LP-3140 | 3.1364 | Plates | T851 | 0 | 0 | 6.3499999 | 11.4045999 | B | L | 73773.55 | 75152.4949 | 455.051804 | 399.894009 | 399.894009 | 255.104799 | 689.47243 | 592.94629 | 889.419435 | 696.367154 | 0 | 0.330000013 | 73773.55 | 75152.4949 | 70326.1879 | 71705.1327 | 0
Clad2024_Plates_T851_6.34-11.4_B_LT | Clad2024 | LP-3140 | 3.1364 | Plates | T851 | 0 | 0 | 6.3499999 | 11.4045999 | B | LT | 73773.55 | 75152.4949 | 455.051804 | 399.894009 | 406.788734 | 255.104799 | 689.47243 | 592.94629 | 889.419435 | 696.367154 | 0 | 0.330000013 | 73773.55 | 75152.4949 | 70326.1879 | 71705.1327 | 0
Clad2024_Plates_T851_12.69-25.39_S_L | Clad2024 | LP-3140 | 3.1364 | Plates | T851 | 0 | 0 | 12.6999998 | 25.3999996 | S | L | 73773.55 | 75152.4949 | 434.367631 | 386.104561 | 386.104561 | 248.210075 | 661.893533 | 572.262117 | 848.051089 | 675.682981 | 0 | 0.330000013 | 73773.55 | 75152.4949 | 70326.1879 | 71705.1327 | 0
Clad2024_Plates_T851_12.69-25.39_S_LT | Clad2024 | LP-3140 | 3.1364 | Plates | T851 | 0 | 0 | 12.6999998 | 25.3999996 | S | LT | 73773.55 | 75152.4949 | 434.367631 | 386.104561 | 386.104561 | 248.210075 | 661.893533 | 572.262117 | 848.051089 | 675.682981 | 0 | 0.330000013 | 73773.55 | 75152.4949 | 70326.1879 | 71705.1327 | 5
Clad2024_Plates_T861_6.34-11.4_S_L | Clad2024 | LP-3140 | 3.1364 | Plates | T861 | 0 | 0 | 6.3499999 | 11.4045999 | S | L | 73773.55 | 75152.4949 | 468.841252 | 427.472907 | 427.472907 | 268.894248 | 723.946051 | 620.525187 | 937.682505 | 723.946051 | 0 | 0.330000013 | 73773.55 | 75152.4949 | 70326.1879 | 71705.1327 | 0
Clad2024_Plates_T861_6.34-11.4_S_LT | Clad2024 | LP-3140 | 3.1364 | Plates | T861 | 0 | 0 | 6.3499999 | 11.4045999 | S | LT | 73773.55 | 75152.4949 | 468.841252 | 427.472907 | 448.157079 | 268.894248 | 723.946051 | 620.525187 | 937.682505 | 723.946051 | 0 | 0.330000013 | 73773.55 | 75152.4949 | 70326.1879 | 71705.1327 | 4
Clad2024_Plates_T861_12.69-253.97_S_L | Clad2024 | LP-3140 | 3.1364 | Plates | T861 | 0 | 0 | 12.6999998 | 253.974586 | S | L | 73773.55 | 75152.4949 | 461.946528 | 420.578182 | 420.578182 | 261.999523 | 717.051327 | 606.735738 | 923.893056 | 717.051327 | 0 | 0.330000013 | 73773.55 | 75152.4949 | 70326.1879 | 71705.1327 | 0
Clad2024_Plates_T861_12.69-253.97_S_LT | Clad2024 | LP-3140 | 3.1364 | Plates | T861 | 0 | 0 | 12.6999998 | 253.974586 | S | LT | 73773.55 | 75152.4949 | 461.946528 | 420.578182 | 441.262355 | 261.999523 | 717.051327 | 606.735738 | 923.893056 | 717.051327 | 0 | 0.330000013 | 73773.55 | 75152.4949 | 70326.1879 | 71705.1327 | 4
2025_Estampados_T6_0-101.59_S_L | 2025 |  |  | Estampados | T6 | 0 | 0 | 0 | 101.599998 | S | L | 71015.6603 | 72394.6051 | 379.209836 | 227.525902 | 0 | 0 | 0 | 0 | 0 | 0 | 26889.4248 | 0.330000013 | 71015.6603 | 72394.6051 | 71015.6603 | 72394.6051 | 11
2025_Estampados_T6_0-101.59_S_T | 2025 |  |  | Estampados | T6 | 0 | 0 | 0 | 101.599998 | S | T | 71015.6603 | 72394.6051 | 358.525664 | 220.631178 | 0 | 0 | 0 | 0 | 0 | 0 | 26889.4248 | 0.330000013 | 71015.6603 | 72394.6051 | 71015.6603 | 72394.6051 | 8
2090_Sheet_T83_1.01-3.17_S_L | 2090 |  |  | Sheet | T83 | 0 | 0 | 1.01599996 | 3.17499995 | S | L | 79289.3294 | 81357.7467 | 530.893771 | 482.630701 | 461.946528 | 255.104799 | 689.47243 | 579.156841 | 868.735262 | 675.682981 | 29647.3145 | 0.340000004 | 79289.3294 | 81357.7467 | 79289.3294 | 81357.7467 | 3
2090_Sheet_T83_1.01-3.17_S_LT | 2090 |  |  | Sheet | T83 | 0 | 0 | 1.01599996 | 3.17499995 | S | LT | 79289.3294 | 81357.7467 | 503.314874 | 455.051804 | 489.525425 | 255.104799 | 689.47243 | 579.156841 | 868.735262 | 675.682981 | 29647.3145 | 0.340000004 | 79289.3294 | 81357.7467 | 79289.3294 | 81357.7467 | 5
2090_Sheet_T83_1.01-3.17_S_45 | 2090 |  |  | Sheet | T83 | 0 | 0 | 1.01599996 | 3.17499995 | S | 45 | 79289.3294 | 81357.7467 | 441.262355 | 386.104561 | 399.894009 | 255.104799 | 689.47243 | 579.156841 | 868.735262 | 675.682981 | 29647.3145 | 0.340000004 | 79289.3294 | 81357.7467 | 79289.3294 | 81357.7467 | 0
2090_Sheet_T83_3.2-6.32_S_L | 2090 |  |  | Sheet | T83 | 0 | 0 | 3.2004 | 6.32459985 | S | L | 79289.3294 | 81357.7467 | 517.104322 | 482.630701 | 434.367631 | 255.104799 | 689.47243 | 606.735738 | 868.735262 | 717.051327 | 29647.3145 | 0.340000004 | 79289.3294 | 81357.7467 | 79289.3294 | 81357.7467 | 4
2090_Sheet_T83_3.2-6.32_S_LT | 2090 |  |  | Sheet | T83 | 0 | 0 | 3.2004 | 6.32459985 | S | LT | 79289.3294 | 81357.7467 | 503.314874 | 455.051804 | 489.525425 | 255.104799 | 689.47243 | 606.735738 | 868.735262 | 717.051327 | 29647.3145 | 0.340000004 | 79289.3294 | 81357.7467 | 79289.3294 | 81357.7467 | 5
2090_Sheet_T83_3.2-6.32_S_45 | 2090 |  |  | Sheet | T83 | 0 | 0 | 3.2004 | 6.32459985 | S | 45 | 79289.3294 | 81357.7467 | 448.157079 | 392.999285 | 413.683458 | 255.104799 | 689.47243 | 606.735738 | 868.735262 | 717.051327 | 29647.3145 | 0.340000004 | 79289.3294 | 81357.7467 | 79289.3294 | 81357.7467 | 0
2124_Plates_T851_25.39-38.09_S_L | 2124 |  |  | Plates | T851 | 0 | 0 | 25.3999996 | 38.0999994 | S | L | 71705.1327 | 75152.4949 | 455.051804 | 392.999285 | 392.999285 | 0 | 0 | 0 | 0 | 0 | 27578.8972 | 0.330000013 | 71705.1327 | 75152.4949 | 71705.1327 | 75152.4949 | 6
2124_Plates_T851_25.39-38.09_S_LT | 2124 |  |  | Plates | T851 | 0 | 0 | 25.3999996 | 38.0999994 | S | LT | 71705.1327 | 75152.4949 | 455.051804 | 392.999285 | 392.999285 | 0 | 0 | 0 | 0 | 0 | 27578.8972 | 0.330000013 | 71705.1327 | 75152.4949 | 71705.1327 | 75152.4949 | 5
2124_Plates_T851_38.12-50.79_A_L | 2124 |  |  | Plates | T851 | 0 | 0 | 38.1254006 | 50.7999992 | A | L | 71705.1327 | 75152.4949 | 455.051804 | 392.999285 | 392.999285 | 261.999523 | 668.788257 | 544.68322 | 868.735262 | 627.419911 | 27578.8972 | 0.330000013 | 71705.1327 | 75152.4949 | 71705.1327 | 75152.4949 | 6
2124_Plates_T851_38.12-50.79_A_LT | 2124 |  |  | Plates | T851 | 0 | 0 | 38.1254006 | 50.7999992 | A | LT | 71705.1327 | 75152.4949 | 455.051804 | 392.999285 | 392.999285 | 261.999523 | 668.788257 | 544.68322 | 868.735262 | 627.419911 | 27578.8972 | 0.330000013 | 71705.1327 | 75152.4949 | 71705.1327 | 75152.4949 | 5
2124_Plates_T851_38.12-50.79_A_ST | 2124 |  |  | Plates | T851 | 0 | 0 | 38.1254006 | 50.7999992 | A | ST | 71705.1327 | 75152.4949 | 441.262355 | 379.209836 | 392.999285 | 261.999523 | 668.788257 | 544.68322 | 868.735262 | 627.419911 | 27578.8972 | 0.330000013 | 71705.1327 | 75152.4949 | 71705.1327 | 75152.4949 | 1
2124_Plates_T851_38.12-50.79_B_L | 2124 |  |  | Plates | T851 | 0 | 0 | 38.1254006 | 50.7999992 | B | L | 71705.1327 | 75152.4949 | 468.841252 | 420.578182 | 420.578182 | 268.894248 | 689.47243 | 579.156841 | 896.314159 | 675.682981 | 27578.8972 | 0.330000013 | 71705.1327 | 75152.4949 | 71705.1327 | 75152.4949 | 0
2124_Plates_T851_38.12-50.79_B_LT | 2124 |  |  | Plates | T851 | 0 | 0 | 38.1254006 | 50.7999992 | B | LT | 71705.1327 | 75152.4949 | 468.841252 | 420.578182 | 420.578182 | 268.894248 | 689.47243 | 579.156841 | 896.314159 | 675.682981 | 27578.8972 | 0.330000013 | 71705.1327 | 75152.4949 | 71705.1327 | 75152.4949 | 0
2124_Plates_T851_38.12-50.79_B_ST | 2124 |  |  | Plates | T851 | 0 | 0 | 38.1254006 | 50.7999992 | B | ST | 71705.1327 | 75152.4949 | 455.051804 | 406.788734 | 420.578182 | 268.894248 | 689.47243 | 579.156841 | 896.314159 | 675.682981 | 27578.8972 | 0.330000013 | 71705.1327 | 75152.4949 | 71705.1327 | 75152.4949 | 0
2124_Plates_T851_50.82-76.19_A_L | 2124 |  |  | Plates | T851 | 0 | 0 | 50.8253974 | 76.1999989 | A | L | 71705.1327 | 75152.4949 | 448.157079 | 392.999285 | 386.104561 | 261.999523 | 661.893533 | 551.577944 | 861.840537 | 634.314636 | 27578.8972 | 0.330000013 | 71705.1327 | 75152.4949 | 71705.1327 | 75152.4949 | 6
2124_Plates_T851_50.82-76.19_A_LT | 2124 |  |  | Plates | T851 | 0 | 0 | 50.8253974 | 76.1999989 | A | LT | 71705.1327 | 75152.4949 | 448.157079 | 392.999285 | 392.999285 | 261.999523 | 661.893533 | 551.577944 | 861.840537 | 634.314636 | 27578.8972 | 0.330000013 | 71705.1327 | 75152.4949 | 71705.1327 | 75152.4949 | 4
2124_Plates_T851_50.82-76.19_A_ST | 2124 |  |  | Plates | T851 | 0 | 0 | 50.8253974 | 76.1999989 | A | ST | 71705.1327 | 75152.4949 | 434.367631 | 379.209836 | 399.894009 | 261.999523 | 661.893533 | 551.577944 | 861.840537 | 634.314636 | 27578.8972 | 0.330000013 | 71705.1327 | 75152.4949 | 71705.1327 | 75152.4949 | 1
2124_Plates_T851_50.82-76.19_B_L | 2124 |  |  | Plates | T851 | 0 | 0 | 50.8253974 | 76.1999989 | B | L | 71705.1327 | 75152.4949 | 468.841252 | 420.578182 | 413.683458 | 268.894248 | 689.47243 | 586.051565 | 896.314159 | 682.577706 | 27578.8972 | 0.330000013 | 71705.1327 | 75152.4949 | 71705.1327 | 75152.4949 | 0
2124_Plates_T851_50.82-76.19_B_LT | 2124 |  |  | Plates | T851 | 0 | 0 | 50.8253974 | 76.1999989 | B | LT | 71705.1327 | 75152.4949 | 468.841252 | 420.578182 | 420.578182 | 268.894248 | 689.47243 | 586.051565 | 896.314159 | 682.577706 | 27578.8972 | 0.330000013 | 71705.1327 | 75152.4949 | 71705.1327 | 75152.4949 | 0
2124_Plates_T851_50.82-76.19_B_ST | 2124 |  |  | Plates | T851 | 0 | 0 | 50.8253974 | 76.1999989 | B | ST | 71705.1327 | 75152.4949 | 441.262355 | 406.788734 | 427.472907 | 268.894248 | 689.47243 | 586.051565 | 896.314159 | 682.577706 | 27578.8972 | 0.330000013 | 71705.1327 | 75152.4949 | 71705.1327 | 75152.4949 | 0
2124_Plates_T851_76.22-101.59_A_L | 2124 |  |  | Plates | T851 | 0 | 0 | 76.225397 | 101.599998 | A | L | 71705.1327 | 75152.4949 | 448.157079 | 386.104561 | 379.209836 | 261.999523 | 661.893533 | 551.577944 | 861.840537 | 634.314636 | 27578.8972 | 0.330000013 | 71705.1327 | 75152.4949 | 71705.1327 | 75152.4949 | 5
2124_Plates_T851_76.22-101.59_A_LT | 2124 |  |  | Plates | T851 | 0 | 0 | 76.225397 | 101.599998 | A | LT | 71705.1327 | 75152.4949 | 448.157079 | 386.104561 | 386.104561 | 261.999523 | 661.893533 | 551.577944 | 861.840537 | 634.314636 | 27578.8972 | 0.330000013 | 71705.1327 | 75152.4949 | 71705.1327 | 75152.4949 | 4
2124_Plates_T851_76.22-101.59_A_ST | 2124 |  |  | Plates | T851 | 0 | 0 | 76.225397 | 101.599998 | A | ST | 71705.1327 | 75152.4949 | 427.472907 | 372.315112 | 392.999285 | 261.999523 | 661.893533 | 551.577944 | 861.840537 | 634.314636 | 27578.8972 | 0.330000013 | 71705.1327 | 75152.4949 | 71705.1327 | 75152.4949 | 1
2124_Plates_T851_76.22-101.59_B_L | 2124 |  |  | Plates | T851 | 0 | 0 | 76.225397 | 101.599998 | B | L | 71705.1327 | 75152.4949 | 461.946528 | 413.683458 | 406.788734 | 268.894248 | 682.577706 | 586.051565 | 882.52471 | 682.577706 | 27578.8972 | 0.330000013 | 71705.1327 | 75152.4949 | 71705.1327 | 75152.4949 | 0
2124_Plates_T851_76.22-101.59_B_LT | 2124 |  |  | Plates | T851 | 0 | 0 | 76.225397 | 101.599998 | B | LT | 71705.1327 | 75152.4949 | 461.946528 | 413.683458 | 413.683458 | 268.894248 | 682.577706 | 586.051565 | 882.52471 | 682.577706 | 27578.8972 | 0.330000013 | 71705.1327 | 75152.4949 | 71705.1327 | 75152.4949 | 0
2124_Plates_T851_76.22-101.59_B_ST | 2124 |  |  | Plates | T851 | 0 | 0 | 76.225397 | 101.599998 | B | ST | 71705.1327 | 75152.4949 | 434.367631 | 392.999285 | 420.578182 | 268.894248 | 682.577706 | 586.051565 | 882.52471 | 682.577706 | 27578.8972 | 0.330000013 | 71705.1327 | 75152.4949 | 71705.1327 | 75152.4949 | 0
2124_Plates_T851_101.62-126.99_A_L | 2124 |  |  | Plates | T851 | 0 | 0 | 101.625397 | 126.999998 | A | L | 71705.1327 | 75152.4949 | 441.262355 | 379.209836 | 365.420388 | 255.104799 | 648.104084 | 544.68322 | 848.051089 | 634.314636 | 27578.8972 | 0.330000013 | 71705.1327 | 75152.4949 | 71705.1327 | 75152.4949 | 5
2124_Plates_T851_101.62-126.99_A_LT | 2124 |  |  | Plates | T851 | 0 | 0 | 101.625397 | 126.999998 | A | LT | 71705.1327 | 75152.4949 | 441.262355 | 379.209836 | 379.209836 | 255.104799 | 648.104084 | 544.68322 | 848.051089 | 634.314636 | 27578.8972 | 0.330000013 | 71705.1327 | 75152.4949 | 71705.1327 | 75152.4949 | 4
2124_Plates_T851_101.62-126.99_A_ST | 2124 |  |  | Plates | T851 | 0 | 0 | 101.625397 | 126.999998 | A | ST | 71705.1327 | 75152.4949 | 420.578182 | 365.420388 | 392.999285 | 255.104799 | 648.104084 | 544.68322 | 848.051089 | 634.314636 | 27578.8972 | 0.330000013 | 71705.1327 | 75152.4949 | 71705.1327 | 75152.4949 | 1
2124_Plates_T851_101.62-126.99_B_L | 2124 |  |  | Plates | T851 | 0 | 0 | 101.625397 | 126.999998 | B | L | 71705.1327 | 75152.4949 | 455.051804 | 399.894009 | 386.104561 | 261.999523 | 668.788257 | 579.156841 | 868.735262 | 668.788257 | 27578.8972 | 0.330000013 | 71705.1327 | 75152.4949 | 71705.1327 | 75152.4949 | 0
2124_Plates_T851_101.62-126.99_B_LT | 2124 |  |  | Plates | T851 | 0 | 0 | 101.625397 | 126.999998 | B | LT | 71705.1327 | 75152.4949 | 455.051804 | 399.894009 | 399.894009 | 261.999523 | 668.788257 | 579.156841 | 868.735262 | 668.788257 | 27578.8972 | 0.330000013 | 71705.1327 | 75152.4949 | 71705.1327 | 75152.4949 | 0
2124_Plates_T851_101.62-126.99_B_ST | 2124 |  |  | Plates | T851 | 0 | 0 | 101.625397 | 126.999998 | B | ST | 71705.1327 | 75152.4949 | 427.472907 | 379.209836 | 413.683458 | 261.999523 | 668.788257 | 579.156841 | 868.735262 | 668.788257 | 27578.8972 | 0.330000013 | 71705.1327 | 75152.4949 | 71705.1327 | 75152.4949 | 0
2124_Plates_T851_127.02-152.39_A_L | 2124 |  |  | Plates | T851 | 0 | 0 | 127.025396 | 152.399998 | A | L | 71705.1327 | 75152.4949 | 434.367631 | 372.315112 | 358.525664 | 255.104799 | 641.20936 | 544.68322 | 834.26164 | 627.419911 | 27578.8972 | 0.330000013 | 71705.1327 | 75152.4949 | 71705.1327 | 75152.4949 | 5
2124_Plates_T851_127.02-152.39_A_LT | 2124 |  |  | Plates | T851 | 0 | 0 | 127.025396 | 152.399998 | A | LT | 71705.1327 | 75152.4949 | 434.367631 | 372.315112 | 372.315112 | 255.104799 | 641.20936 | 544.68322 | 834.26164 | 627.419911 | 27578.8972 | 0.330000013 | 71705.1327 | 75152.4949 | 71705.1327 | 75152.4949 | 4
2124_Plates_T851_127.02-152.39_A_ST | 2124 |  |  | Plates | T851 | 0 | 0 | 127.025396 | 152.399998 | A | ST | 71705.1327 | 75152.4949 | 399.894009 | 351.630939 | 386.104561 | 255.104799 | 641.20936 | 544.68322 | 834.26164 | 627.419911 | 27578.8972 | 0.330000013 | 71705.1327 | 75152.4949 | 71705.1327 | 75152.4949 | 1
2124_Plates_T851_127.02-152.39_B_L | 2124 |  |  | Plates | T851 | 0 | 0 | 127.025396 | 152.399998 | B | L | 71705.1327 | 75152.4949 | 448.157079 | 386.104561 | 372.315112 | 261.999523 | 661.893533 | 565.367393 | 861.840537 | 654.998808 | 27578.8972 | 0.330000013 | 71705.1327 | 75152.4949 | 71705.1327 | 75152.4949 | 0
2124_Plates_T851_127.02-152.39_B_LT | 2124 |  |  | Plates | T851 | 0 | 0 | 127.025396 | 152.399998 | B | LT | 71705.1327 | 75152.4949 | 448.157079 | 386.104561 | 386.104561 | 261.999523 | 661.893533 | 565.367393 | 861.840537 | 654.998808 | 27578.8972 | 0.330000013 | 71705.1327 | 75152.4949 | 71705.1327 | 75152.4949 | 0
2124_Plates_T851_127.02-152.39_B_ST | 2124 |  |  | Plates | T851 | 0 | 0 | 127.025396 | 152.399998 | B | ST | 71705.1327 | 75152.4949 | 406.788734 | 365.420388 | 399.894009 | 261.999523 | 661.893533 | 565.367393 | 861.840537 | 654.998808 | 27578.8972 | 0.330000013 | 71705.1327 | 75152.4949 | 71705.1327 | 75152.4949 | 0
2214_Plates_T451_5.99-10.03_A_LT | 2214 | L-3132 |  | Plates | T451 | 0 | 0 | 5.99439995 | 10.0330001 | A | LT | 0 | 0 | 399.894009 | 248.210075 | 0 | 0 | 0 | 0 | 0 | 0 | 0 | 0 | 0 | 0 | 0 | 0 | 13
2214_Plates_T451_5.99-10.03_A_ST | 2214 | L-3132 |  | Plates | T451 | 0 | 0 | 5.99439995 | 10.0330001 | A | ST | 0 | 0 | 0 | 0 | 0 | 0 | 0 | 0 | 0 | 0 | 0 | 0 | 0 | 0 | 0 | 0 | 0
2214_Plates_T451_5.99-10.03_B_LT | 2214 | L-3132 |  | Plates | T451 | 0 | 0 | 5.99439995 | 10.0330001 | B | LT | 0 | 0 | 406.788734 | 261.999523 | 0 | 0 | 0 | 0 | 0 | 0 | 0 | 0 | 0 | 0 | 0 | 0 | 0
2214_Plates_T451_5.99-10.03_B_ST | 2214 | L-3132 |  | Plates | T451 | 0 | 0 | 5.99439995 | 10.0330001 | B | ST | 0 | 0 | 0 | 0 | 0 | 0 | 0 | 0 | 0 | 0 | 0 | 0 | 0 | 0 | 0 | 0 | 0
2214_Plates_T451_10.05-25.01_A_LT | 2214 | L-3132 |  | Plates | T451 | 0 | 0 | 10.0583998 | 25.019 | A | LT | 0 | 0 | 399.894009 | 248.210075 | 0 | 0 | 0 | 0 | 0 | 0 | 0 | 0 | 0 | 0 | 0 | 0 | 12
2214_Plates_T451_10.05-25.01_A_ST | 2214 | L-3132 |  | Plates | T451 | 0 | 0 | 10.0583998 | 25.019 | A | ST | 0 | 0 | 0 | 0 | 0 | 0 | 0 | 0 | 0 | 0 | 0 | 0 | 0 | 0 | 0 | 0 | 0
2214_Plates_T451_10.05-25.01_B_LT | 2214 | L-3132 |  | Plates | T451 | 0 | 0 | 10.0583998 | 25.019 | B | LT | 0 | 0 | 406.788734 | 261.999523 | 0 | 0 | 0 | 0 | 0 | 0 | 0 | 0 | 0 | 0 | 0 | 0 | 0
2214_Plates_T451_10.05-25.01_B_ST | 2214 | L-3132 |  | Plates | T451 | 0 | 0 | 10.0583998 | 25.019 | B | ST | 0 | 0 | 0 | 0 | 0 | 0 | 0 | 0 | 0 | 0 | 0 | 0 | 0 | 0 | 0 | 0 | 0
2214_Plates_T451_25.04-40_A_LT | 2214 | L-3132 |  | Plates | T451 | 0 | 0 | 25.0443997 | 40.0050006 | A | LT | 0 | 0 | 399.894009 | 248.210075 | 0 | 0 | 0 | 0 | 0 | 0 | 0 | 0 | 0 | 0 | 0 | 0 | 11
2214_Plates_T451_25.04-40_A_ST | 2214 | L-3132 |  | Plates | T451 | 0 | 0 | 25.0443997 | 40.0050006 | A | ST | 0 | 0 | 0 | 0 | 0 | 0 | 0 | 0 | 0 | 0 | 0 | 0 | 0 | 0 | 0 | 0 | 0
2214_Plates_T451_25.04-40_B_LT | 2214 | L-3132 |  | Plates | T451 | 0 | 0 | 25.0443997 | 40.0050006 | B | LT | 0 | 0 | 406.788734 | 261.999523 | 0 | 0 | 0 | 0 | 0 | 0 | 0 | 0 | 0 | 0 | 0 | 0 | 0
2214_Plates_T451_25.04-40_B_ST | 2214 | L-3132 |  | Plates | T451 | 0 | 0 | 25.0443997 | 40.0050006 | B | ST | 0 | 0 | 0 | 0 | 0 | 0 | 0 | 0 | 0 | 0 | 0 | 0 | 0 | 0 | 0 | 0 | 0
2214_Plates_T451_40.03-60.02_A_LT | 2214 | L-3132 |  | Plates | T451 | 0 | 0 | 40.0303988 | 60.020197 | A | LT | 0 | 0 | 399.894009 | 248.210075 | 0 | 0 | 0 | 0 | 0 | 0 | 0 | 0 | 0 | 0 | 0 | 0 | 8
2214_Plates_T451_40.03-60.02_A_ST | 2214 | L-3132 |  | Plates | T451 | 0 | 0 | 40.0303988 | 60.020197 | A | ST | 0 | 0 | 372.315112 | 213.736453 | 0 | 0 | 0 | 0 | 0 | 0 | 0 | 0 | 0 | 0 | 0 | 0 | 0
2214_Plates_T451_40.03-60.02_B_LT | 2214 | L-3132 |  | Plates | T451 | 0 | 0 | 40.0303988 | 60.020197 | B | LT | 0 | 0 | 406.788734 | 261.999523 | 0 | 0 | 0 | 0 | 0 | 0 | 0 | 0 | 0 | 0 | 0 | 0 | 0
2214_Plates_T451_40.03-60.02_B_ST | 2214 | L-3132 |  | Plates | T451 | 0 | 0 | 40.0303988 | 60.020197 | B | ST | 0 | 0 | 379.209836 | 0 | 0 | 0 | 0 | 0 | 0 | 0 | 0 | 0 | 0 | 0 | 0 | 0 | 0
2214_Plates_T451_60.04-80.01_A_LT | 2214 | L-3132 |  | Plates | T451 | 0 | 0 | 60.0456012 | 80.0100012 | A | LT | 0 | 0 | 392.999285 | 241.31535 | 0 | 0 | 0 | 0 | 0 | 0 | 0 | 0 | 0 | 0 | 0 | 0 | 7
2214_Plates_T451_60.04-80.01_A_ST | 2214 | L-3132 |  | Plates | T451 | 0 | 0 | 60.0456012 | 80.0100012 | A | ST | 0 | 0 | 372.315112 | 213.736453 | 0 | 0 | 0 | 0 | 0 | 0 | 0 | 0 | 0 | 0 | 0 | 0 | 0
2214_Plates_T451_60.04-80.01_B_LT | 2214 | L-3132 |  | Plates | T451 | 0 | 0 | 60.0456012 | 80.0100012 | B | LT | 0 | 0 | 399.894009 | 248.210075 | 0 | 0 | 0 | 0 | 0 | 0 | 0 | 0 | 0 | 0 | 0 | 0 | 0
2214_Plates_T451_60.04-80.01_B_ST | 2214 | L-3132 |  | Plates | T451 | 0 | 0 | 60.0456012 | 80.0100012 | B | ST | 0 | 0 | 379.209836 | 0 | 0 | 0 | 0 | 0 | 0 | 0 | 0 | 0 | 0 | 0 | 0 | 0 | 0
2214_Plates_T451_80.03-120.01_A_LT | 2214 | L-3132 |  | Plates | T451 | 0 | 0 | 80.0353994 | 120.014996 | A | LT | 0 | 0 | 372.315112 | 241.31535 | 0 | 0 | 0 | 0 | 0 | 0 | 0 | 0 | 0 | 0 | 0 | 0 | 7
2214_Plates_T451_80.03-120.01_A_ST | 2214 | L-3132 |  | Plates | T451 | 0 | 0 | 80.0353994 | 120.014996 | A | ST | 0 | 0 | 351.630939 | 213.736453 | 0 | 0 | 0 | 0 | 0 | 0 | 0 | 0 | 0 | 0 | 0 | 0 | 0
2214_Plates_T451_80.03-120.01_B_LT | 2214 | L-3132 |  | Plates | T451 | 0 | 0 | 80.0353994 | 120.014996 | B | LT | 0 | 0 | 379.209836 | 248.210075 | 0 | 0 | 0 | 0 | 0 | 0 | 0 | 0 | 0 | 0 | 0 | 0 | 0
2214_Plates_T451_80.03-120.01_B_ST | 2214 | L-3132 |  | Plates | T451 | 0 | 0 | 80.0353994 | 120.014996 | B | ST | 0 | 0 | 358.525664 | 0 | 0 | 0 | 0 | 0 | 0 | 0 | 0 | 0 | 0 | 0 | 0 | 0 | 0
2214_Plates_T651_5.99-10.03_A_LT | 2214 | L-3132 |  | Plates | T651 | 0 | 0 | 5.99439995 | 10.0330001 | A | LT | 0 | 0 | 461.946528 | 413.683458 | 0 | 0 | 0 | 0 | 0 | 0 | 0 | 0 | 0 | 0 | 0 | 0 | 8
2214_Plates_T651_5.99-10.03_A_ST | 2214 | L-3132 |  | Plates | T651 | 0 | 0 | 5.99439995 | 10.0330001 | A | ST | 0 | 0 | 0 | 0 | 0 | 0 | 0 | 0 | 0 | 0 | 0 | 0 | 0 | 0 | 0 | 0 | 0
2214_Plates_T651_5.99-10.03_B_LT | 2214 | L-3132 |  | Plates | T651 | 0 | 0 | 5.99439995 | 10.0330001 | B | LT | 0 | 0 | 468.841252 | 420.578182 | 0 | 0 | 0 | 0 | 0 | 0 | 0 | 0 | 0 | 0 | 0 | 0 | 0
2214_Plates_T651_5.99-10.03_B_ST | 2214 | L-3132 |  | Plates | T651 | 0 | 0 | 5.99439995 | 10.0330001 | B | ST | 0 | 0 | 0 | 0 | 0 | 0 | 0 | 0 | 0 | 0 | 0 | 0 | 0 | 0 | 0 | 0 | 0
2214_Plates_T651_10.05-25.01_A_LT | 2214 | L-3132 |  | Plates | T651 | 0 | 0 | 10.0583998 | 25.019 | A | LT | 0 | 0 | 461.946528 | 413.683458 | 0 | 0 | 0 | 0 | 0 | 0 | 0 | 0 | 0 | 0 | 0 | 0 | 6
2214_Plates_T651_10.05-25.01_A_ST | 2214 | L-3132 |  | Plates | T651 | 0 | 0 | 10.0583998 | 25.019 | A | ST | 0 | 0 | 0 | 0 | 0 | 0 | 0 | 0 | 0 | 0 | 0 | 0 | 0 | 0 | 0 | 0 | 0
2214_Plates_T651_10.05-25.01_B_LT | 2214 | L-3132 |  | Plates | T651 | 0 | 0 | 10.0583998 | 25.019 | B | LT | 0 | 0 | 468.841252 | 420.578182 | 0 | 0 | 0 | 0 | 0 | 0 | 0 | 0 | 0 | 0 | 0 | 0 | 0
2214_Plates_T651_10.05-25.01_B_ST | 2214 | L-3132 |  | Plates | T651 | 0 | 0 | 10.0583998 | 25.019 | B | ST | 0 | 0 | 0 | 0 | 0 | 0 | 0 | 0 | 0 | 0 | 0 | 0 | 0 | 0 | 0 | 0 | 0
2214_Plates_T651_25.04-40_A_LT | 2214 | L-3132 |  | Plates | T651 | 0 | 0 | 25.0443997 | 40.0050006 | A | LT | 0 | 0 | 461.946528 | 399.894009 | 0 | 0 | 0 | 0 | 0 | 0 | 0 | 0 | 0 | 0 | 0 | 0 | 5
2214_Plates_T651_25.04-40_A_ST | 2214 | L-3132 |  | Plates | T651 | 0 | 0 | 25.0443997 | 40.0050006 | A | ST | 0 | 0 | 0 | 0 | 0 | 0 | 0 | 0 | 0 | 0 | 0 | 0 | 0 | 0 | 0 | 0 | 0
2214_Plates_T651_25.04-40_B_LT | 2214 | L-3132 |  | Plates | T651 | 0 | 0 | 25.0443997 | 40.0050006 | B | LT | 0 | 0 | 468.841252 | 413.683458 | 0 | 0 | 0 | 0 | 0 | 0 | 0 | 0 | 0 | 0 | 0 | 0 | 0
2214_Plates_T651_25.04-40_B_ST | 2214 | L-3132 |  | Plates | T651 | 0 | 0 | 25.0443997 | 40.0050006 | B | ST | 0 | 0 | 0 | 0 | 0 | 0 | 0 | 0 | 0 | 0 | 0 | 0 | 0 | 0 | 0 | 0 | 0
2214_Plates_T651_40.03-60.02_A_LT | 2214 | L-3132 |  | Plates | T651 | 0 | 0 | 40.0303988 | 60.020197 | A | LT | 0 | 0 | 448.157079 | 392.999285 | 0 | 0 | 0 | 0 | 0 | 0 | 0 | 0 | 0 | 0 | 0 | 0 | 5
2214_Plates_T651_40.03-60.02_A_ST | 2214 | L-3132 |  | Plates | T651 | 0 | 0 | 40.0303988 | 60.020197 | A | ST | 0 | 0 | 441.262355 | 379.209836 | 0 | 0 | 0 | 0 | 0 | 0 | 0 | 0 | 0 | 0 | 0 | 0 | 0
2214_Plates_T651_40.03-60.02_B_LT | 2214 | L-3132 |  | Plates | T651 | 0 | 0 | 40.0303988 | 60.020197 | B | LT | 0 | 0 | 461.946528 | 399.894009 | 0 | 0 | 0 | 0 | 0 | 0 | 0 | 0 | 0 | 0 | 0 | 0 | 0
2214_Plates_T651_40.03-60.02_B_ST | 2214 | L-3132 |  | Plates | T651 | 0 | 0 | 40.0303988 | 60.020197 | B | ST | 0 | 0 | 448.157079 | 0 | 0 | 0 | 0 | 0 | 0 | 0 | 0 | 0 | 0 | 0 | 0 | 0 | 0
2214_Plates_T651_60.04-80.01_A_LT | 2214 | L-3132 |  | Plates | T651 | 0 | 0 | 60.0456012 | 80.0100012 | A | LT | 0 | 0 | 448.157079 | 392.999285 | 0 | 0 | 0 | 0 | 0 | 0 | 0 | 0 | 0 | 0 | 0 | 0 | 5
2214_Plates_T651_60.04-80.01_A_ST | 2214 | L-3132 |  | Plates | T651 | 0 | 0 | 60.0456012 | 80.0100012 | A | ST | 0 | 0 | 441.262355 | 372.315112 | 0 | 0 | 0 | 0 | 0 | 0 | 0 | 0 | 0 | 0 | 0 | 0 | 0
2214_Plates_T651_60.04-80.01_B_LT | 2214 | L-3132 |  | Plates | T651 | 0 | 0 | 60.0456012 | 80.0100012 | B | LT | 0 | 0 | 461.946528 | 399.894009 | 0 | 0 | 0 | 0 | 0 | 0 | 0 | 0 | 0 | 0 | 0 | 0 | 0
2214_Plates_T651_60.04-80.01_B_ST | 2214 | L-3132 |  | Plates | T651 | 0 | 0 | 60.0456012 | 80.0100012 | B | ST | 0 | 0 | 448.157079 | 0 | 0 | 0 | 0 | 0 | 0 | 0 | 0 | 0 | 0 | 0 | 0 | 0 | 0
2214_Plates_T651_80.03-100.02_A_LT | 2214 | L-3132 |  | Plates | T651 | 0 | 0 | 80.0353994 | 100.025198 | A | LT | 0 | 0 | 427.472907 | 372.315112 | 0 | 0 | 0 | 0 | 0 | 0 | 0 | 0 | 0 | 0 | 0 | 0 | 4
2214_Plates_T651_80.03-100.02_A_ST | 2214 | L-3132 |  | Plates | T651 | 0 | 0 | 80.0353994 | 100.025198 | A | ST | 0 | 0 | 420.578182 | 358.525664 | 0 | 0 | 0 | 0 | 0 | 0 | 0 | 0 | 0 | 0 | 0 | 0 | 0
2214_Plates_T651_80.03-100.02_B_LT | 2214 | L-3132 |  | Plates | T651 | 0 | 0 | 80.0353994 | 100.025198 | B | LT | 0 | 0 | 441.262355 | 379.209836 | 0 | 0 | 0 | 0 | 0 | 0 | 0 | 0 | 0 | 0 | 0 | 0 | 0
2214_Plates_T651_80.03-100.02_B_ST | 2214 | L-3132 |  | Plates | T651 | 0 | 0 | 80.0353994 | 100.025198 | B | ST | 0 | 0 | 427.472907 | 0 | 0 | 0 | 0 | 0 | 0 | 0 | 0 | 0 | 0 | 0 | 0 | 0 | 0
2214_Plates_T651_100.05-120.01_A_LT | 2214 | L-3132 |  | Plates | T651 | 0 | 0 | 100.050596 | 120.014996 | A | LT | 0 | 0 | 427.472907 | 358.525664 | 0 | 0 | 0 | 0 | 0 | 0 | 0 | 0 | 0 | 0 | 0 | 0 | 4
2214_Plates_T651_100.05-120.01_A_ST | 2214 | L-3132 |  | Plates | T651 | 0 | 0 | 100.050596 | 120.014996 | A | ST | 0 | 0 | 420.578182 | 351.630939 | 0 | 0 | 0 | 0 | 0 | 0 | 0 | 0 | 0 | 0 | 0 | 0 | 0
2214_Plates_T651_100.05-120.01_B_LT | 2214 | L-3132 |  | Plates | T651 | 0 | 0 | 100.050596 | 120.014996 | B | LT | 0 | 0 | 441.262355 | 372.315112 | 0 | 0 | 0 | 0 | 0 | 0 | 0 | 0 | 0 | 0 | 0 | 0 | 0
2214_Plates_T651_100.05-120.01_B_ST | 2214 | L-3132 |  | Plates | T651 | 0 | 0 | 100.050596 | 120.014996 | B | ST | 0 | 0 | 427.472907 | 0 | 0 | 0 | 0 | 0 | 0 | 0 | 0 | 0 | 0 | 0 | 0 | 0 | 0
2214_Plates_T651_120.04-140_A_LT | 2214 | L-3132 |  | Plates | T651 | 0 | 0 | 120.040394 | 140.0048 | A | LT | 0 | 0 | 420.578182 | 351.630939 | 0 | 0 | 0 | 0 | 0 | 0 | 0 | 0 | 0 | 0 | 0 | 0 | 4
2214_Plates_T651_120.04-140_A_ST | 2214 | L-3132 |  | Plates | T651 | 0 | 0 | 120.040394 | 140.0048 | A | ST | 0 | 0 | 413.683458 | 337.841491 | 0 | 0 | 0 | 0 | 0 | 0 | 0 | 0 | 0 | 0 | 0 | 0 | 0
2214_Plates_T651_120.04-140_B_LT | 2214 | L-3132 |  | Plates | T651 | 0 | 0 | 120.040394 | 140.0048 | B | LT | 0 | 0 | 427.472907 | 358.525664 | 0 | 0 | 0 | 0 | 0 | 0 | 0 | 0 | 0 | 0 | 0 | 0 | 0
2214_Plates_T651_120.04-140_B_ST | 2214 | L-3132 |  | Plates | T651 | 0 | 0 | 120.040394 | 140.0048 | B | ST | 0 | 0 | 420.578182 | 0 | 0 | 0 | 0 | 0 | 0 | 0 | 0 | 0 | 0 | 0 | 0 | 0 | 0
2219_Sheet_T62_0.5-0.99_A_L | 2219 | L-3191 |  | Sheet | T62 | 0 | 0 | 0.507999981 | 0.990600006 | A | L | 72394.6051 | 74463.0224 | 372.315112 | 248.210075 | 255.104799 | 213.736453 | 579.156841 | 427.472907 | 737.7355 | 544.68322 | 27578.8972 | 0.330000013 | 72394.6051 | 74463.0224 | 72394.6051 | 74463.0224 | 0
2219_Sheet_T62_0.5-0.99_A_LT | 2219 | L-3191 |  | Sheet | T62 | 0 | 0 | 0.507999981 | 0.990600006 | A | LT | 72394.6051 | 74463.0224 | 372.315112 | 248.210075 | 255.104799 | 213.736453 | 579.156841 | 427.472907 | 737.7355 | 544.68322 | 27578.8972 | 0.330000013 | 72394.6051 | 74463.0224 | 72394.6051 | 74463.0224 | 6
2219_Sheet_T62_0.5-0.99_B_L | 2219 | L-3191 |  | Sheet | T62 | 0 | 0 | 0.507999981 | 0.990600006 | B | L | 72394.6051 | 74463.0224 | 379.209836 | 255.104799 | 268.894248 | 220.631178 | 586.051565 | 441.262355 | 751.524949 | 558.472668 | 27578.8972 | 0.330000013 | 72394.6051 | 74463.0224 | 72394.6051 | 74463.0224 | 0
2219_Sheet_T62_0.5-0.99_B_LT | 2219 | L-3191 |  | Sheet | T62 | 0 | 0 | 0.507999981 | 0.990600006 | B | LT | 72394.6051 | 74463.0224 | 379.209836 | 255.104799 | 261.999523 | 220.631178 | 586.051565 | 441.262355 | 751.524949 | 558.472668 | 27578.8972 | 0.330000013 | 72394.6051 | 74463.0224 | 72394.6051 | 74463.0224 | 0
2219_Sheet_T62_1.01-6.32_A_L | 2219 | L-3191 |  | Sheet | T62 | 0 | 0 | 1.01599996 | 6.32459985 | A | L | 72394.6051 | 74463.0224 | 372.315112 | 248.210075 | 255.104799 | 213.736453 | 579.156841 | 427.472907 | 737.7355 | 544.68322 | 27578.8972 | 0.330000013 | 72394.6051 | 74463.0224 | 72394.6051 | 74463.0224 | 0
2219_Sheet_T62_1.01-6.32_A_LT | 2219 | L-3191 |  | Sheet | T62 | 0 | 0 | 1.01599996 | 6.32459985 | A | LT | 72394.6051 | 74463.0224 | 372.315112 | 248.210075 | 255.104799 | 213.736453 | 579.156841 | 427.472907 | 737.7355 | 544.68322 | 27578.8972 | 0.330000013 | 72394.6051 | 74463.0224 | 72394.6051 | 74463.0224 | 7
2219_Sheet_T62_1.01-6.32_B_L | 2219 | L-3191 |  | Sheet | T62 | 0 | 0 | 1.01599996 | 6.32459985 | B | L | 72394.6051 | 74463.0224 | 379.209836 | 255.104799 | 268.894248 | 220.631178 | 586.051565 | 441.262355 | 751.524949 | 558.472668 | 27578.8972 | 0.330000013 | 72394.6051 | 74463.0224 | 72394.6051 | 74463.0224 | 0
2219_Sheet_T62_1.01-6.32_B_LT | 2219 | L-3191 |  | Sheet | T62 | 0 | 0 | 1.01599996 | 6.32459985 | B | LT | 72394.6051 | 74463.0224 | 379.209836 | 255.104799 | 261.999523 | 220.631178 | 586.051565 | 441.262355 | 751.524949 | 558.472668 | 27578.8972 | 0.330000013 | 72394.6051 | 74463.0224 | 72394.6051 | 74463.0224 | 0
2219_Sheet_T81_0.5-0.99_A_L | 2219 | L-3191 |  | Sheet | T81 | 0 | 0 | 0.507999981 | 0.990600006 | A | L | 72394.6051 | 74463.0224 | 420.578182 | 324.052042 | 324.052042 | 241.31535 | 654.998808 | 523.999047 | 834.26164 | 634.314636 | 27578.8972 | 0.330000013 | 72394.6051 | 74463.0224 | 72394.6051 | 74463.0224 | 0
2219_Sheet_T81_0.5-0.99_A_LT | 2219 | L-3191 |  | Sheet | T81 | 0 | 0 | 0.507999981 | 0.990600006 | A | LT | 72394.6051 | 74463.0224 | 427.472907 | 317.157318 | 330.946766 | 241.31535 | 654.998808 | 523.999047 | 834.26164 | 634.314636 | 27578.8972 | 0.330000013 | 72394.6051 | 74463.0224 | 72394.6051 | 74463.0224 | 6
2219_Sheet_T81_0.5-0.99_B_L | 2219 | L-3191 |  | Sheet | T81 | 0 | 0 | 0.507999981 | 0.990600006 | B | L | 72394.6051 | 74463.0224 | 427.472907 | 330.946766 | 330.946766 | 241.31535 | 661.893533 | 537.788495 | 848.051089 | 648.104084 | 27578.8972 | 0.330000013 | 72394.6051 | 74463.0224 | 72394.6051 | 74463.0224 | 0
2219_Sheet_T81_0.5-0.99_B_LT | 2219 | L-3191 |  | Sheet | T81 | 0 | 0 | 0.507999981 | 0.990600006 | B | LT | 72394.6051 | 74463.0224 | 434.367631 | 324.052042 | 337.841491 | 241.31535 | 661.893533 | 537.788495 | 848.051089 | 648.104084 | 27578.8972 | 0.330000013 | 72394.6051 | 74463.0224 | 72394.6051 | 74463.0224 | 0
2219_Sheet_T81_1.01-6.32_A_L | 2219 | L-3191 |  | Sheet | T81 | 0 | 0 | 1.01599996 | 6.32459985 | A | L | 72394.6051 | 74463.0224 | 420.578182 | 324.052042 | 324.052042 | 241.31535 | 654.998808 | 523.999047 | 834.26164 | 634.314636 | 27578.8972 | 0.330000013 | 72394.6051 | 74463.0224 | 72394.6051 | 74463.0224 | 0
2219_Sheet_T81_1.01-6.32_A_LT | 2219 | L-3191 |  | Sheet | T81 | 0 | 0 | 1.01599996 | 6.32459985 | A | LT | 72394.6051 | 74463.0224 | 427.472907 | 317.157318 | 330.946766 | 241.31535 | 654.998808 | 523.999047 | 834.26164 | 634.314636 | 27578.8972 | 0.330000013 | 72394.6051 | 74463.0224 | 72394.6051 | 74463.0224 | 7
2219_Sheet_T81_1.01-6.32_B_L | 2219 | L-3191 |  | Sheet | T81 | 0 | 0 | 1.01599996 | 6.32459985 | B | L | 72394.6051 | 74463.0224 | 427.472907 | 330.946766 | 330.946766 | 241.31535 | 661.893533 | 537.788495 | 848.051089 | 648.104084 | 27578.8972 | 0.330000013 | 72394.6051 | 74463.0224 | 72394.6051 | 74463.0224 | 0
2219_Sheet_T81_1.01-6.32_B_LT | 2219 | L-3191 |  | Sheet | T81 | 0 | 0 | 1.01599996 | 6.32459985 | B | LT | 72394.6051 | 74463.0224 | 434.367631 | 324.052042 | 337.841491 | 241.31535 | 661.893533 | 537.788495 | 848.051089 | 648.104084 | 27578.8972 | 0.330000013 | 72394.6051 | 74463.0224 | 72394.6051 | 74463.0224 | 0
2219_Sheet_T87_0.5-0.99_A_L | 2219 | L-3191 |  | Sheet | T87 | 0 | 0 | 0.507999981 | 0.990600006 | A | L | 72394.6051 | 74463.0224 | 434.367631 | 351.630939 | 358.525664 | 248.210075 | 682.577706 | 572.262117 | 868.735262 | 661.893533 | 27578.8972 | 0.330000013 | 72394.6051 | 74463.0224 | 72394.6051 | 74463.0224 | 0
2219_Sheet_T87_0.5-0.99_A_LT | 2219 | L-3191 |  | Sheet | T87 | 0 | 0 | 0.507999981 | 0.990600006 | A | LT | 72394.6051 | 74463.0224 | 441.262355 | 358.525664 | 379.209836 | 248.210075 | 682.577706 | 572.262117 | 868.735262 | 661.893533 | 27578.8972 | 0.330000013 | 72394.6051 | 74463.0224 | 72394.6051 | 74463.0224 | 5
2219_Sheet_T87_0.5-0.99_B_L | 2219 | L-3191 |  | Sheet | T87 | 0 | 0 | 0.507999981 | 0.990600006 | B | L | 72394.6051 | 74463.0224 | 441.262355 | 358.525664 | 365.420388 | 255.104799 | 689.47243 | 586.051565 | 882.52471 | 675.682981 | 27578.8972 | 0.330000013 | 72394.6051 | 74463.0224 | 72394.6051 | 74463.0224 | 0
2219_Sheet_T87_0.5-0.99_B_LT | 2219 | L-3191 |  | Sheet | T87 | 0 | 0 | 0.507999981 | 0.990600006 | B | LT | 72394.6051 | 74463.0224 | 448.157079 | 365.420388 | 386.104561 | 255.104799 | 689.47243 | 586.051565 | 882.52471 | 675.682981 | 27578.8972 | 0.330000013 | 72394.6051 | 74463.0224 | 72394.6051 | 74463.0224 | 0
2219_Sheet_T87_1.01-6.32_A_L | 2219 | L-3191 |  | Sheet | T87 | 0 | 0 | 1.01599996 | 6.32459985 | A | L | 72394.6051 | 74463.0224 | 434.367631 | 351.630939 | 358.525664 | 248.210075 | 682.577706 | 572.262117 | 868.735262 | 661.893533 | 27578.8972 | 0.330000013 | 72394.6051 | 74463.0224 | 72394.6051 | 74463.0224 | 0
2219_Sheet_T87_1.01-6.32_A_LT | 2219 | L-3191 |  | Sheet | T87 | 0 | 0 | 1.01599996 | 6.32459985 | A | LT | 72394.6051 | 74463.0224 | 441.262355 | 358.525664 | 379.209836 | 248.210075 | 682.577706 | 572.262117 | 868.735262 | 661.893533 | 27578.8972 | 0.330000013 | 72394.6051 | 74463.0224 | 72394.6051 | 74463.0224 | 6
2219_Sheet_T87_1.01-6.32_B_L | 2219 | L-3191 |  | Sheet | T87 | 0 | 0 | 1.01599996 | 6.32459985 | B | L | 72394.6051 | 74463.0224 | 441.262355 | 358.525664 | 365.420388 | 255.104799 | 689.47243 | 586.051565 | 882.52471 | 675.682981 | 27578.8972 | 0.330000013 | 72394.6051 | 74463.0224 | 72394.6051 | 74463.0224 | 0
2219_Sheet_T87_1.01-6.32_B_LT | 2219 | L-3191 |  | Sheet | T87 | 0 | 0 | 1.01599996 | 6.32459985 | B | LT | 72394.6051 | 74463.0224 | 448.157079 | 365.420388 | 386.104561 | 255.104799 | 689.47243 | 586.051565 | 882.52471 | 675.682981 | 27578.8972 | 0.330000013 | 72394.6051 | 74463.0224 | 72394.6051 | 74463.0224 | 0
2219_Plates_T62_6.34-25.39_A_L | 2219 | L-3191 |  | Plates | T62 | 0 | 0 | 6.3499999 | 25.3999996 | A | L | 72394.6051 | 74463.0224 | 372.315112 | 248.210075 | 255.104799 | 213.736453 | 579.156841 | 427.472907 | 737.7355 | 544.68322 | 27578.8972 | 0.330000013 | 72394.6051 | 74463.0224 | 72394.6051 | 74463.0224 | 0
2219_Plates_T62_6.34-25.39_A_LT | 2219 | L-3191 |  | Plates | T62 | 0 | 0 | 6.3499999 | 25.3999996 | A | LT | 72394.6051 | 74463.0224 | 372.315112 | 248.210075 | 255.104799 | 213.736453 | 579.156841 | 427.472907 | 737.7355 | 544.68322 | 27578.8972 | 0.330000013 | 72394.6051 | 74463.0224 | 72394.6051 | 74463.0224 | 8
2219_Plates_T62_6.34-25.39_B_L | 2219 | L-3191 |  | Plates | T62 | 0 | 0 | 6.3499999 | 25.3999996 | B | L | 72394.6051 | 74463.0224 | 379.209836 | 255.104799 | 268.894248 | 220.631178 | 586.051565 | 441.262355 | 751.524949 | 558.472668 | 27578.8972 | 0.330000013 | 72394.6051 | 74463.0224 | 72394.6051 | 74463.0224 | 0
2219_Plates_T62_6.34-25.39_B_LT | 2219 | L-3191 |  | Plates | T62 | 0 | 0 | 6.3499999 | 25.3999996 | B | LT | 72394.6051 | 74463.0224 | 379.209836 | 255.104799 | 261.999523 | 220.631178 | 586.051565 | 441.262355 | 751.524949 | 558.472668 | 27578.8972 | 0.330000013 | 72394.6051 | 74463.0224 | 72394.6051 | 74463.0224 | 0
2219_Plates_T62_25.42-50.79_A_L | 2219 | L-3191 |  | Plates | T62 | 0 | 0 | 25.4254008 | 50.7999992 | A | L | 72394.6051 | 74463.0224 | 372.315112 | 248.210075 | 255.104799 | 213.736453 | 579.156841 | 427.472907 | 737.7355 | 544.68322 | 27578.8972 | 0.330000013 | 72394.6051 | 74463.0224 | 72394.6051 | 74463.0224 | 0
2219_Plates_T62_25.42-50.79_A_LT | 2219 | L-3191 |  | Plates | T62 | 0 | 0 | 25.4254008 | 50.7999992 | A | LT | 72394.6051 | 74463.0224 | 372.315112 | 248.210075 | 255.104799 | 213.736453 | 579.156841 | 427.472907 | 737.7355 | 544.68322 | 27578.8972 | 0.330000013 | 72394.6051 | 74463.0224 | 72394.6051 | 74463.0224 | 7
2219_Plates_T62_25.42-50.79_B_L | 2219 | L-3191 |  | Plates | T62 | 0 | 0 | 25.4254008 | 50.7999992 | B | L | 72394.6051 | 74463.0224 | 379.209836 | 255.104799 | 268.894248 | 220.631178 | 586.051565 | 441.262355 | 751.524949 | 558.472668 | 27578.8972 | 0.330000013 | 72394.6051 | 74463.0224 | 72394.6051 | 74463.0224 | 0
2219_Plates_T62_25.42-50.79_B_LT | 2219 | L-3191 |  | Plates | T62 | 0 | 0 | 25.4254008 | 50.7999992 | B | LT | 72394.6051 | 74463.0224 | 379.209836 | 255.104799 | 261.999523 | 220.631178 | 586.051565 | 441.262355 | 751.524949 | 558.472668 | 27578.8972 | 0.330000013 | 72394.6051 | 74463.0224 | 72394.6051 | 74463.0224 | 0
2219_Plates_T851_6.34-25.39_A_L | 2219 | L-3191 |  | Plates | T851 | 0 | 0 | 6.3499999 | 25.3999996 | A | L | 72394.6051 | 74463.0224 | 420.578182 | 324.052042 | 324.052042 | 248.210075 | 654.998808 | 523.999047 | 834.26164 | 648.104084 | 27578.8972 | 0.330000013 | 72394.6051 | 74463.0224 | 72394.6051 | 74463.0224 | 0
2219_Plates_T851_6.34-25.39_A_LT | 2219 | L-3191 |  | Plates | T851 | 0 | 0 | 6.3499999 | 25.3999996 | A | LT | 72394.6051 | 74463.0224 | 427.472907 | 317.157318 | 330.946766 | 248.210075 | 654.998808 | 523.999047 | 834.26164 | 648.104084 | 27578.8972 | 0.330000013 | 72394.6051 | 74463.0224 | 72394.6051 | 74463.0224 | 8
2219_Plates_T851_6.34-25.39_B_L | 2219 | L-3191 |  | Plates | T851 | 0 | 0 | 6.3499999 | 25.3999996 | B | L | 72394.6051 | 74463.0224 | 427.472907 | 330.946766 | 330.946766 | 248.210075 | 661.893533 | 537.788495 | 848.051089 | 648.104084 | 27578.8972 | 0.330000013 | 72394.6051 | 74463.0224 | 72394.6051 | 74463.0224 | 0
2219_Plates_T851_6.34-25.39_B_LT | 2219 | L-3191 |  | Plates | T851 | 0 | 0 | 6.3499999 | 25.3999996 | B | LT | 72394.6051 | 74463.0224 | 434.367631 | 324.052042 | 337.841491 | 248.210075 | 661.893533 | 537.788495 | 848.051089 | 648.104084 | 27578.8972 | 0.330000013 | 72394.6051 | 74463.0224 | 72394.6051 | 74463.0224 | 0
2219_Plates_T851_25.42-50.79_A_L | 2219 | L-3191 |  | Plates | T851 | 0 | 0 | 25.4254008 | 50.7999992 | A | L | 72394.6051 | 74463.0224 | 420.578182 | 324.052042 | 324.052042 | 248.210075 | 654.998808 | 523.999047 | 834.26164 | 634.314636 | 27578.8972 | 0.330000013 | 72394.6051 | 74463.0224 | 72394.6051 | 74463.0224 | 0
2219_Plates_T851_25.42-50.79_A_LT | 2219 | L-3191 |  | Plates | T851 | 0 | 0 | 25.4254008 | 50.7999992 | A | LT | 72394.6051 | 74463.0224 | 427.472907 | 317.157318 | 330.946766 | 248.210075 | 654.998808 | 523.999047 | 834.26164 | 634.314636 | 27578.8972 | 0.330000013 | 72394.6051 | 74463.0224 | 72394.6051 | 74463.0224 | 7
2219_Plates_T851_25.42-50.79_B_L | 2219 | L-3191 |  | Plates | T851 | 0 | 0 | 25.4254008 | 50.7999992 | B | L | 72394.6051 | 74463.0224 | 427.472907 | 330.946766 | 330.946766 | 248.210075 | 661.893533 | 537.788495 | 848.051089 | 648.104084 | 27578.8972 | 0.330000013 | 72394.6051 | 74463.0224 | 72394.6051 | 74463.0224 | 0
2219_Plates_T851_25.42-50.79_B_LT | 2219 | L-3191 |  | Plates | T851 | 0 | 0 | 25.4254008 | 50.7999992 | B | LT | 72394.6051 | 74463.0224 | 434.367631 | 324.052042 | 337.841491 | 248.210075 | 661.893533 | 537.788495 | 848.051089 | 648.104084 | 27578.8972 | 0.330000013 | 72394.6051 | 74463.0224 | 72394.6051 | 74463.0224 | 0
2219_Plates_T851_50.82-76.19_A_L | 2219 | L-3191 |  | Plates | T851 | 0 | 0 | 50.8253974 | 76.1999989 | A | L | 72394.6051 | 74463.0224 | 0 | 0 | 0 | 0 | 0 | 0 | 0 | 0 | 27578.8972 | 0.330000013 | 72394.6051 | 74463.0224 | 72394.6051 | 74463.0224 | 0
2219_Plates_T851_50.82-76.19_A_LT | 2219 | L-3191 |  | Plates | T851 | 0 | 0 | 50.8253974 | 76.1999989 | A | LT | 72394.6051 | 74463.0224 | 427.472907 | 310.262593 | 0 | 0 | 0 | 0 | 0 | 0 | 27578.8972 | 0.330000013 | 72394.6051 | 74463.0224 | 72394.6051 | 74463.0224 | 6
2219_Plates_T851_50.82-76.19_B_L | 2219 | L-3191 |  | Plates | T851 | 0 | 0 | 50.8253974 | 76.1999989 | B | L | 72394.6051 | 74463.0224 | 0 | 0 | 0 | 0 | 0 | 0 | 0 | 0 | 27578.8972 | 0.330000013 | 72394.6051 | 74463.0224 | 72394.6051 | 74463.0224 | 0
2219_Plates_T851_50.82-76.19_B_LT | 2219 | L-3191 |  | Plates | T851 | 0 | 0 | 50.8253974 | 76.1999989 | B | LT | 72394.6051 | 74463.0224 | 434.367631 | 317.157318 | 0 | 0 | 0 | 0 | 0 | 0 | 27578.8972 | 0.330000013 | 72394.6051 | 74463.0224 | 72394.6051 | 74463.0224 | 0
2219_Plates_T851_76.22-101.59_A_L | 2219 | L-3191 |  | Plates | T851 | 0 | 0 | 76.225397 | 101.599998 | A | L | 72394.6051 | 74463.0224 | 0 | 0 | 0 | 0 | 0 | 0 | 0 | 0 | 27578.8972 | 0.330000013 | 72394.6051 | 74463.0224 | 72394.6051 | 74463.0224 | 0
2219_Plates_T851_76.22-101.59_A_LT | 2219 | L-3191 |  | Plates | T851 | 0 | 0 | 76.225397 | 101.599998 | A | LT | 72394.6051 | 74463.0224 | 413.683458 | 303.367869 | 0 | 0 | 0 | 0 | 0 | 0 | 27578.8972 | 0.330000013 | 72394.6051 | 74463.0224 | 72394.6051 | 74463.0224 | 5
2219_Plates_T851_76.22-101.59_B_L | 2219 | L-3191 |  | Plates | T851 | 0 | 0 | 76.225397 | 101.599998 | B | L | 72394.6051 | 74463.0224 | 0 | 0 | 0 | 0 | 0 | 0 | 0 | 0 | 27578.8972 | 0.330000013 | 72394.6051 | 74463.0224 | 72394.6051 | 74463.0224 | 0
2219_Plates_T851_76.22-101.59_B_LT | 2219 | L-3191 |  | Plates | T851 | 0 | 0 | 76.225397 | 101.599998 | B | LT | 72394.6051 | 74463.0224 | 420.578182 | 310.262593 | 0 | 0 | 0 | 0 | 0 | 0 | 27578.8972 | 0.330000013 | 72394.6051 | 74463.0224 | 72394.6051 | 74463.0224 | 0
2219_Plates_T851_101.62-126.99_A_L | 2219 | L-3191 |  | Plates | T851 | 0 | 0 | 101.625397 | 126.999998 | A | L | 72394.6051 | 74463.0224 | 0 | 0 | 0 | 0 | 0 | 0 | 0 | 0 | 27578.8972 | 0.330000013 | 72394.6051 | 74463.0224 | 72394.6051 | 74463.0224 | 0
2219_Plates_T851_101.62-126.99_A_LT | 2219 | L-3191 |  | Plates | T851 | 0 | 0 | 101.625397 | 126.999998 | A | LT | 72394.6051 | 74463.0224 | 406.788734 | 296.473145 | 0 | 0 | 0 | 0 | 0 | 0 | 27578.8972 | 0.330000013 | 72394.6051 | 74463.0224 | 72394.6051 | 74463.0224 | 5
2219_Plates_T851_101.62-126.99_B_L | 2219 | L-3191 |  | Plates | T851 | 0 | 0 | 101.625397 | 126.999998 | B | L | 72394.6051 | 74463.0224 | 0 | 0 | 0 | 0 | 0 | 0 | 0 | 0 | 27578.8972 | 0.330000013 | 72394.6051 | 74463.0224 | 72394.6051 | 74463.0224 | 0
2219_Plates_T851_101.62-126.99_B_LT | 2219 | L-3191 |  | Plates | T851 | 0 | 0 | 101.625397 | 126.999998 | B | LT | 72394.6051 | 74463.0224 | 413.683458 | 303.367869 | 0 | 0 | 0 | 0 | 0 | 0 | 27578.8972 | 0.330000013 | 72394.6051 | 74463.0224 | 72394.6051 | 74463.0224 | 0
2219_Plates_T851_127.02-152.39_A_L | 2219 | L-3191 |  | Plates | T851 | 0 | 0 | 127.025396 | 152.399998 | A | L | 72394.6051 | 74463.0224 | 0 | 0 | 0 | 0 | 0 | 0 | 0 | 0 | 27578.8972 | 0.330000013 | 72394.6051 | 74463.0224 | 72394.6051 | 74463.0224 | 0
2219_Plates_T851_127.02-152.39_A_LT | 2219 | L-3191 |  | Plates | T851 | 0 | 0 | 127.025396 | 152.399998 | A | LT | 72394.6051 | 74463.0224 | 392.999285 | 289.578421 | 0 | 0 | 0 | 0 | 0 | 0 | 27578.8972 | 0.330000013 | 72394.6051 | 74463.0224 | 72394.6051 | 74463.0224 | 4
2219_Plates_T851_127.02-152.39_B_L | 2219 | L-3191 |  | Plates | T851 | 0 | 0 | 127.025396 | 152.399998 | B | L | 72394.6051 | 74463.0224 | 0 | 0 | 0 | 0 | 0 | 0 | 0 | 0 | 27578.8972 | 0.330000013 | 72394.6051 | 74463.0224 | 72394.6051 | 74463.0224 | 0
2219_Plates_T851_127.02-152.39_B_LT | 2219 | L-3191 |  | Plates | T851 | 0 | 0 | 127.025396 | 152.399998 | B | LT | 72394.6051 | 74463.0224 | 399.894009 | 296.473145 | 0 | 0 | 0 | 0 | 0 | 0 | 27578.8972 | 0.330000013 | 72394.6051 | 74463.0224 | 72394.6051 | 74463.0224 | 0
2219_Plates_T87_6.34-25.39_A_L | 2219 | L-3191 |  | Plates | T87 | 0 | 0 | 6.3499999 | 25.3999996 | A | L | 72394.6051 | 74463.0224 | 434.367631 | 344.736215 | 351.630939 | 255.104799 | 682.577706 | 565.367393 | 868.735262 | 648.104084 | 27578.8972 | 0.330000013 | 72394.6051 | 74463.0224 | 72394.6051 | 74463.0224 | 0
2219_Plates_T87_6.34-25.39_A_LT | 2219 | L-3191 |  | Plates | T87 | 0 | 0 | 6.3499999 | 25.3999996 | A | LT | 72394.6051 | 74463.0224 | 441.262355 | 351.630939 | 365.420388 | 255.104799 | 682.577706 | 565.367393 | 868.735262 | 648.104084 | 27578.8972 | 0.330000013 | 72394.6051 | 74463.0224 | 72394.6051 | 74463.0224 | 7
2219_Plates_T87_6.34-25.39_B_L | 2219 | L-3191 |  | Plates | T87 | 0 | 0 | 6.3499999 | 25.3999996 | B | L | 72394.6051 | 74463.0224 | 441.262355 | 351.630939 | 358.525664 | 261.999523 | 689.47243 | 572.262117 | 882.52471 | 661.893533 | 27578.8972 | 0.330000013 | 72394.6051 | 74463.0224 | 72394.6051 | 74463.0224 | 0
2219_Plates_T87_6.34-25.39_B_LT | 2219 | L-3191 |  | Plates | T87 | 0 | 0 | 6.3499999 | 25.3999996 | B | LT | 72394.6051 | 74463.0224 | 448.157079 | 358.525664 | 372.315112 | 261.999523 | 689.47243 | 572.262117 | 882.52471 | 661.893533 | 27578.8972 | 0.330000013 | 72394.6051 | 74463.0224 | 72394.6051 | 74463.0224 | 0
2219_Plates_T87_25.42-38.09_A_L | 2219 | L-3191 |  | Plates | T87 | 0 | 0 | 25.4254008 | 38.0999994 | A | L | 72394.6051 | 74463.0224 | 434.367631 | 344.736215 | 351.630939 | 255.104799 | 682.577706 | 565.367393 | 868.735262 | 648.104084 | 27578.8972 | 0.330000013 | 72394.6051 | 74463.0224 | 72394.6051 | 74463.0224 | 0
2219_Plates_T87_25.42-38.09_A_LT | 2219 | L-3191 |  | Plates | T87 | 0 | 0 | 25.4254008 | 38.0999994 | A | LT | 72394.6051 | 74463.0224 | 441.262355 | 351.630939 | 358.525664 | 255.104799 | 682.577706 | 565.367393 | 868.735262 | 648.104084 | 27578.8972 | 0.330000013 | 72394.6051 | 74463.0224 | 72394.6051 | 74463.0224 | 6
2219_Plates_T87_25.42-38.09_B_L | 2219 | L-3191 |  | Plates | T87 | 0 | 0 | 25.4254008 | 38.0999994 | B | L | 72394.6051 | 74463.0224 | 441.262355 | 351.630939 | 358.525664 | 261.999523 | 689.47243 | 572.262117 | 882.52471 | 661.893533 | 27578.8972 | 0.330000013 | 72394.6051 | 74463.0224 | 72394.6051 | 74463.0224 | 0
2219_Plates_T87_25.42-38.09_B_LT | 2219 | L-3191 |  | Plates | T87 | 0 | 0 | 25.4254008 | 38.0999994 | B | LT | 72394.6051 | 74463.0224 | 448.157079 | 358.525664 | 365.420388 | 261.999523 | 689.47243 | 572.262117 | 882.52471 | 661.893533 | 27578.8972 | 0.330000013 | 72394.6051 | 74463.0224 | 72394.6051 | 74463.0224 | 0
2219_Plates_T87_38.12-50.79_A_L | 2219 | L-3191 |  | Plates | T87 | 0 | 0 | 38.1254006 | 50.7999992 | A | L | 72394.6051 | 74463.0224 | 434.367631 | 344.736215 | 351.630939 | 255.104799 | 682.577706 | 565.367393 | 868.735262 | 648.104084 | 27578.8972 | 0.330000013 | 72394.6051 | 74463.0224 | 72394.6051 | 74463.0224 | 0
2219_Plates_T87_38.12-50.79_A_LT | 2219 | L-3191 |  | Plates | T87 | 0 | 0 | 38.1254006 | 50.7999992 | A | LT | 72394.6051 | 74463.0224 | 441.262355 | 351.630939 | 358.525664 | 255.104799 | 682.577706 | 565.367393 | 868.735262 | 648.104084 | 27578.8972 | 0.330000013 | 72394.6051 | 74463.0224 | 72394.6051 | 74463.0224 | 6
2219_Plates_T87_38.12-50.79_A_ST | 2219 | L-3191 |  | Plates | T87 | 0 | 0 | 38.1254006 | 50.7999992 | A | ST | 72394.6051 | 74463.0224 | 406.788734 | 351.630939 | 0 | 255.104799 | 682.577706 | 565.367393 | 868.735262 | 648.104084 | 27578.8972 | 0.330000013 | 72394.6051 | 74463.0224 | 72394.6051 | 74463.0224 | 0
2219_Plates_T87_38.12-50.79_B_L | 2219 | L-3191 |  | Plates | T87 | 0 | 0 | 38.1254006 | 50.7999992 | B | L | 72394.6051 | 74463.0224 | 441.262355 | 351.630939 | 358.525664 | 261.999523 | 689.47243 | 572.262117 | 882.52471 | 661.893533 | 27578.8972 | 0.330000013 | 72394.6051 | 74463.0224 | 72394.6051 | 74463.0224 | 0
2219_Plates_T87_38.12-50.79_B_LT | 2219 | L-3191 |  | Plates | T87 | 0 | 0 | 38.1254006 | 50.7999992 | B | LT | 72394.6051 | 74463.0224 | 448.157079 | 358.525664 | 365.420388 | 261.999523 | 689.47243 | 572.262117 | 882.52471 | 661.893533 | 27578.8972 | 0.330000013 | 72394.6051 | 74463.0224 | 72394.6051 | 74463.0224 | 0
2219_Plates_T87_38.12-50.79_B_ST | 2219 | L-3191 |  | Plates | T87 | 0 | 0 | 38.1254006 | 50.7999992 | B | ST | 72394.6051 | 74463.0224 | 413.683458 | 358.525664 | 0 | 261.999523 | 689.47243 | 572.262117 | 882.52471 | 661.893533 | 27578.8972 | 0.330000013 | 72394.6051 | 74463.0224 | 72394.6051 | 74463.0224 | 0
2219_Plates_T87_50.82-76.19_A_L | 2219 | L-3191 |  | Plates | T87 | 0 | 0 | 50.8253974 | 76.1999989 | A | L | 72394.6051 | 74463.0224 | 434.367631 | 344.736215 | 0 | 0 | 0 | 0 | 0 | 0 | 27578.8972 | 0.330000013 | 72394.6051 | 74463.0224 | 72394.6051 | 74463.0224 | 0
2219_Plates_T87_50.82-76.19_A_LT | 2219 | L-3191 |  | Plates | T87 | 0 | 0 | 50.8253974 | 76.1999989 | A | LT | 72394.6051 | 74463.0224 | 441.262355 | 351.630939 | 0 | 0 | 0 | 0 | 0 | 0 | 27578.8972 | 0.330000013 | 72394.6051 | 74463.0224 | 72394.6051 | 74463.0224 | 6
2219_Plates_T87_50.82-76.19_A_ST | 2219 | L-3191 |  | Plates | T87 | 0 | 0 | 50.8253974 | 76.1999989 | A | ST | 72394.6051 | 74463.0224 | 386.104561 | 344.736215 | 0 | 0 | 0 | 0 | 0 | 0 | 27578.8972 | 0.330000013 | 72394.6051 | 74463.0224 | 72394.6051 | 74463.0224 | 0
2219_Plates_T87_50.82-76.19_B_L | 2219 | L-3191 |  | Plates | T87 | 0 | 0 | 50.8253974 | 76.1999989 | B | L | 72394.6051 | 74463.0224 | 441.262355 | 351.630939 | 0 | 0 | 0 | 0 | 0 | 0 | 27578.8972 | 0.330000013 | 72394.6051 | 74463.0224 | 72394.6051 | 74463.0224 | 0
2219_Plates_T87_50.82-76.19_B_LT | 2219 | L-3191 |  | Plates | T87 | 0 | 0 | 50.8253974 | 76.1999989 | B | LT | 72394.6051 | 74463.0224 | 448.157079 | 358.525664 | 0 | 0 | 0 | 0 | 0 | 0 | 27578.8972 | 0.330000013 | 72394.6051 | 74463.0224 | 72394.6051 | 74463.0224 | 0
2219_Plates_T87_50.82-76.19_B_ST | 2219 | L-3191 |  | Plates | T87 | 0 | 0 | 50.8253974 | 76.1999989 | B | ST | 72394.6051 | 74463.0224 | 392.999285 | 351.630939 | 0 | 0 | 0 | 0 | 0 | 0 | 27578.8972 | 0.330000013 | 72394.6051 | 74463.0224 | 72394.6051 | 74463.0224 | 0
2219_Plates_T87_76.22-101.59_A_L | 2219 | L-3191 |  | Plates | T87 | 0 | 0 | 76.225397 | 101.599998 | A | L | 72394.6051 | 74463.0224 | 420.578182 | 337.841491 | 0 | 0 | 0 | 0 | 0 | 0 | 27578.8972 | 0.330000013 | 72394.6051 | 74463.0224 | 72394.6051 | 74463.0224 | 0
2219_Plates_T87_76.22-101.59_A_LT | 2219 | L-3191 |  | Plates | T87 | 0 | 0 | 76.225397 | 101.599998 | A | LT | 72394.6051 | 74463.0224 | 427.472907 | 351.630939 | 0 | 0 | 0 | 0 | 0 | 0 | 27578.8972 | 0.330000013 | 72394.6051 | 74463.0224 | 72394.6051 | 74463.0224 | 4
2219_Plates_T87_76.22-101.59_A_ST | 2219 | L-3191 |  | Plates | T87 | 0 | 0 | 76.225397 | 101.599998 | A | ST | 72394.6051 | 74463.0224 | 358.525664 | 330.946766 | 0 | 0 | 0 | 0 | 0 | 0 | 27578.8972 | 0.330000013 | 72394.6051 | 74463.0224 | 72394.6051 | 74463.0224 | 0
2219_Plates_T87_76.22-101.59_B_L | 2219 | L-3191 |  | Plates | T87 | 0 | 0 | 76.225397 | 101.599998 | B | L | 72394.6051 | 74463.0224 | 427.472907 | 344.736215 | 0 | 0 | 0 | 0 | 0 | 0 | 27578.8972 | 0.330000013 | 72394.6051 | 74463.0224 | 72394.6051 | 74463.0224 | 0
2219_Plates_T87_76.22-101.59_B_LT | 2219 | L-3191 |  | Plates | T87 | 0 | 0 | 76.225397 | 101.599998 | B | LT | 72394.6051 | 74463.0224 | 434.367631 | 351.630939 | 0 | 0 | 0 | 0 | 0 | 0 | 27578.8972 | 0.330000013 | 72394.6051 | 74463.0224 | 72394.6051 | 74463.0224 | 0
2219_Plates_T87_76.22-101.59_B_ST | 2219 | L-3191 |  | Plates | T87 | 0 | 0 | 76.225397 | 101.599998 | B | ST | 72394.6051 | 74463.0224 | 365.420388 | 337.841491 | 0 | 0 | 0 | 0 | 0 | 0 | 27578.8972 | 0.330000013 | 72394.6051 | 74463.0224 | 72394.6051 | 74463.0224 | 6
2219_Plates_T87_101.62-126.99_A_L | 2219 | L-3191 |  | Plates | T87 | 0 | 0 | 101.625397 | 126.999998 | A | L | 72394.6051 | 74463.0224 | 0 | 0 | 0 | 0 | 0 | 0 | 0 | 0 | 27578.8972 | 0.330000013 | 72394.6051 | 74463.0224 | 72394.6051 | 74463.0224 | 0
2219_Plates_T87_101.62-126.99_A_LT | 2219 | L-3191 |  | Plates | T87 | 0 | 0 | 101.625397 | 126.999998 | A | LT | 72394.6051 | 74463.0224 | 420.578182 | 337.841491 | 0 | 0 | 0 | 0 | 0 | 0 | 27578.8972 | 0.330000013 | 72394.6051 | 74463.0224 | 72394.6051 | 74463.0224 | 3
2219_Plates_T87_101.62-126.99_B_L | 2219 | L-3191 |  | Plates | T87 | 0 | 0 | 101.625397 | 126.999998 | B | L | 72394.6051 | 74463.0224 | 0 | 0 | 0 | 0 | 0 | 0 | 0 | 0 | 27578.8972 | 0.330000013 | 72394.6051 | 74463.0224 | 72394.6051 | 74463.0224 | 0
2219_Plates_T87_101.62-126.99_B_LT | 2219 | L-3191 |  | Plates | T87 | 0 | 0 | 101.625397 | 126.999998 | B | LT | 72394.6051 | 74463.0224 | 427.472907 | 344.736215 | 0 | 0 | 0 | 0 | 0 | 0 | 27578.8972 | 0.330000013 | 72394.6051 | 74463.0224 | 72394.6051 | 74463.0224 | 0
2219_Forjados_T852_0-50.79_S_L | 2219 | L-3191 |  | Forjados | T852 | 0 | 0 | 0 | 50.7999992 | S | L | 70326.1879 | 71705.1327 | 427.472907 | 344.736215 | 0 | 0 | 0 | 0 | 0 | 0 | 26889.4248 | 0.330000013 | 70326.1879 | 71705.1327 | 70326.1879 | 71705.1327 | 6
2219_Forjados_T852_0-50.79_S_LT | 2219 | L-3191 |  | Forjados | T852 | 0 | 0 | 0 | 50.7999992 | S | LT | 70326.1879 | 71705.1327 | 427.472907 | 337.841491 | 0 | 0 | 0 | 0 | 0 | 0 | 26889.4248 | 0.330000013 | 70326.1879 | 71705.1327 | 70326.1879 | 71705.1327 | 4
2219_Forjados_T852_0-50.79_S_ST | 2219 | L-3191 |  | Forjados | T852 | 0 | 0 | 0 | 50.7999992 | S | ST | 70326.1879 | 71705.1327 | 0 | 0 | 0 | 0 | 0 | 0 | 0 | 0 | 26889.4248 | 0.330000013 | 70326.1879 | 71705.1327 | 70326.1879 | 71705.1327 | 0
2219_Forjados_T852_50.82-101.59_S_L | 2219 | L-3191 |  | Forjados | T852 | 0 | 0 | 50.8253974 | 101.599998 | S | L | 70326.1879 | 71705.1327 | 427.472907 | 344.736215 | 317.157318 | 255.104799 | 0 | 523.999047 | 717.051327 | 613.630463 | 26889.4248 | 0.330000013 | 70326.1879 | 71705.1327 | 70326.1879 | 71705.1327 | 6
2219_Forjados_T852_50.82-101.59_S_LT | 2219 | L-3191 |  | Forjados | T852 | 0 | 0 | 50.8253974 | 101.599998 | S | LT | 70326.1879 | 71705.1327 | 427.472907 | 337.841491 | 324.052042 | 255.104799 | 0 | 523.999047 | 717.051327 | 613.630463 | 26889.4248 | 0.330000013 | 70326.1879 | 71705.1327 | 70326.1879 | 71705.1327 | 4
2219_Forjados_T852_50.82-101.59_S_ST | 2219 | L-3191 |  | Forjados | T852 | 0 | 0 | 50.8253974 | 101.599998 | S | ST | 70326.1879 | 71705.1327 | 413.683458 | 317.157318 | 324.052042 | 255.104799 | 0 | 523.999047 | 717.051327 | 613.630463 | 26889.4248 | 0.330000013 | 70326.1879 | 71705.1327 | 70326.1879 | 71705.1327 | 3
2219_Forjados_T852_101.62-152.39_S_L | 2219 | L-3191 |  | Forjados | T852 | 0 | 0 | 101.625397 | 152.399998 | S | L | 70326.1879 | 71705.1327 | 399.894009 | 303.367869 | 275.788972 | 241.31535 | 0 | 448.157079 | 689.47243 | 523.999047 | 26889.4248 | 0.330000013 | 70326.1879 | 71705.1327 | 70326.1879 | 71705.1327 | 6
2219_Forjados_T852_101.62-152.39_S_LT | 2219 | L-3191 |  | Forjados | T852 | 0 | 0 | 101.625397 | 152.399998 | S | LT | 70326.1879 | 71705.1327 | 386.104561 | 289.578421 | 275.788972 | 241.31535 | 0 | 448.157079 | 689.47243 | 523.999047 | 26889.4248 | 0.330000013 | 70326.1879 | 71705.1327 | 70326.1879 | 71705.1327 | 4
2219_Forjados_T852_101.62-152.39_S_ST | 2219 | L-3191 |  | Forjados | T852 | 0 | 0 | 101.625397 | 152.399998 | S | ST | 70326.1879 | 71705.1327 | 386.104561 | 282.683696 | 282.683696 | 241.31535 | 0 | 448.157079 | 689.47243 | 523.999047 | 26889.4248 | 0.330000013 | 70326.1879 | 71705.1327 | 70326.1879 | 71705.1327 | 3
2219_Forjados_T852_152.42-203.19_S_L | 2219 | L-3191 |  | Forjados | T852 | 0 | 0 | 152.425396 | 203.199997 | S | L | 70326.1879 | 71705.1327 | 392.999285 | 296.473145 | 268.894248 | 241.31535 | 551.577944 | 441.262355 | 703.261879 | 517.104322 | 26889.4248 | 0.330000013 | 70326.1879 | 71705.1327 | 70326.1879 | 71705.1327 | 6
2219_Forjados_T852_152.42-203.19_S_LT | 2219 | L-3191 |  | Forjados | T852 | 0 | 0 | 152.425396 | 203.199997 | S | LT | 70326.1879 | 71705.1327 | 379.209836 | 282.683696 | 268.894248 | 241.31535 | 551.577944 | 441.262355 | 703.261879 | 517.104322 | 26889.4248 | 0.330000013 | 70326.1879 | 71705.1327 | 70326.1879 | 71705.1327 | 4
2219_Forjados_T852_152.42-203.19_S_ST | 2219 | L-3191 |  | Forjados | T852 | 0 | 0 | 152.425396 | 203.199997 | S | ST | 70326.1879 | 71705.1327 | 379.209836 | 275.788972 | 275.788972 | 241.31535 | 551.577944 | 441.262355 | 703.261879 | 517.104322 | 26889.4248 | 0.330000013 | 70326.1879 | 71705.1327 | 70326.1879 | 71705.1327 | 3
2219_Forjados_T852_203.22-253.99_S_L | 2219 | L-3191 |  | Forjados | T852 | 0 | 0 | 203.225407 | 253.999996 | S | L | 70326.1879 | 71705.1327 | 386.104561 | 289.578421 | 0 | 0 | 0 | 0 | 0 | 0 | 26889.4248 | 0.330000013 | 70326.1879 | 71705.1327 | 70326.1879 | 71705.1327 | 6
2219_Forjados_T852_203.22-253.99_S_LT | 2219 | L-3191 |  | Forjados | T852 | 0 | 0 | 203.225407 | 253.999996 | S | LT | 70326.1879 | 71705.1327 | 372.315112 | 282.683696 | 0 | 0 | 0 | 0 | 0 | 0 | 26889.4248 | 0.330000013 | 70326.1879 | 71705.1327 | 70326.1879 | 71705.1327 | 3
2219_Forjados_T852_203.22-253.99_S_ST | 2219 | L-3191 |  | Forjados | T852 | 0 | 0 | 203.225407 | 253.999996 | S | ST | 70326.1879 | 71705.1327 | 372.315112 | 268.894248 | 0 | 0 | 0 | 0 | 0 | 0 | 26889.4248 | 0.330000013 | 70326.1879 | 71705.1327 | 70326.1879 | 71705.1327 | 3
2219_Forjados_T852_253.99-304.79_S_L | 2219 | L-3191 |  | Forjados | T852 | 0 | 0 | 253.999996 | 304.799995 | S | L | 70326.1879 | 71705.1327 | 372.315112 | 282.683696 | 0 | 0 | 0 | 0 | 0 | 0 | 26889.4248 | 0.330000013 | 70326.1879 | 71705.1327 | 70326.1879 | 71705.1327 | 6
2219_Forjados_T852_253.99-304.79_S_LT | 2219 | L-3191 |  | Forjados | T852 | 0 | 0 | 253.999996 | 304.799995 | S | LT | 70326.1879 | 71705.1327 | 365.420388 | 275.788972 | 0 | 0 | 0 | 0 | 0 | 0 | 26889.4248 | 0.330000013 | 70326.1879 | 71705.1327 | 70326.1879 | 71705.1327 | 3
2219_Forjados_T852_253.99-304.79_S_ST | 2219 | L-3191 |  | Forjados | T852 | 0 | 0 | 253.999996 | 304.799995 | S | ST | 70326.1879 | 71705.1327 | 365.420388 | 268.894248 | 0 | 0 | 0 | 0 | 0 | 0 | 26889.4248 | 0.330000013 | 70326.1879 | 71705.1327 | 70326.1879 | 71705.1327 | 2
2219_Forjados_T852_304.79-355.59_S_L | 2219 | L-3191 |  | Forjados | T852 | 0 | 0 | 304.799995 | 355.599995 | S | L | 70326.1879 | 71705.1327 | 365.420388 | 275.788972 | 0 | 0 | 0 | 0 | 0 | 0 | 26889.4248 | 0.330000013 | 70326.1879 | 71705.1327 | 70326.1879 | 71705.1327 | 6
2219_Forjados_T852_304.79-355.59_S_LT | 2219 | L-3191 |  | Forjados | T852 | 0 | 0 | 304.799995 | 355.599995 | S | LT | 70326.1879 | 71705.1327 | 358.525664 | 275.788972 | 0 | 0 | 0 | 0 | 0 | 0 | 26889.4248 | 0.330000013 | 70326.1879 | 71705.1327 | 70326.1879 | 71705.1327 | 3
2219_Forjados_T852_304.79-355.59_S_ST | 2219 | L-3191 |  | Forjados | T852 | 0 | 0 | 304.799995 | 355.599995 | S | ST | 70326.1879 | 71705.1327 | 358.525664 | 261.999523 | 0 | 0 | 0 | 0 | 0 | 0 | 26889.4248 | 0.330000013 | 70326.1879 | 71705.1327 | 70326.1879 | 71705.1327 | 2
2219_Forjados_T852_355.59-431.79_S_L | 2219 | L-3191 |  | Forjados | T852 | 0 | 0 | 355.599995 | 431.799994 | S | L | 70326.1879 | 71705.1327 | 351.630939 | 268.894248 | 0 | 0 | 0 | 0 | 0 | 0 | 26889.4248 | 0.330000013 | 70326.1879 | 71705.1327 | 70326.1879 | 71705.1327 | 6
2219_Forjados_T852_355.59-431.79_S_LT | 2219 | L-3191 |  | Forjados | T852 | 0 | 0 | 355.599995 | 431.799994 | S | LT | 70326.1879 | 71705.1327 | 344.736215 | 268.894248 | 0 | 0 | 0 | 0 | 0 | 0 | 26889.4248 | 0.330000013 | 70326.1879 | 71705.1327 | 70326.1879 | 71705.1327 | 3
2219_Forjados_T852_355.59-431.79_S_ST | 2219 | L-3191 |  | Forjados | T852 | 0 | 0 | 355.599995 | 431.799994 | S | ST | 70326.1879 | 71705.1327 | 344.736215 | 255.104799 | 0 | 0 | 0 | 0 | 0 | 0 | 26889.4248 | 0.330000013 | 70326.1879 | 71705.1327 | 70326.1879 | 71705.1327 | 2
2219_Extrusiones_T8511_0-12.67_S_L | 2219 | L-3191 |  | Extrusiones | T8511 | 0 | 0 | 0 | 12.6746001 | S | L | 72394.6051 | 74463.0224 | 399.894009 | 289.578421 | 296.473145 | 227.525902 | 599.841014 | 475.735977 | 779.103846 | 579.156841 | 27578.8972 | 0.330000013 | 72394.6051 | 74463.0224 | 72394.6051 | 74463.0224 | 6
2219_Extrusiones_T8511_0-12.67_S_LT | 2219 | L-3191 |  | Extrusiones | T8511 | 0 | 0 | 0 | 12.6746001 | S | LT | 72394.6051 | 74463.0224 | 386.104561 | 268.894248 | 296.473145 | 227.525902 | 599.841014 | 475.735977 | 779.103846 | 579.156841 | 27578.8972 | 0.330000013 | 72394.6051 | 74463.0224 | 72394.6051 | 74463.0224 | 4
2219_Extrusiones_T8511_12.69-76.17_S_L | 2219 | L-3191 |  | Extrusiones | T8511 | 0 | 0 | 12.6999998 | 76.1746007 | S | L | 72394.6051 | 74463.0224 | 399.894009 | 289.578421 | 289.578421 | 227.525902 | 558.472668 | 461.946528 | 737.7355 | 565.367393 | 27578.8972 | 0.330000013 | 72394.6051 | 74463.0224 | 72394.6051 | 74463.0224 | 6
2219_Extrusiones_T8511_12.69-76.17_S_LT | 2219 | L-3191 |  | Extrusiones | T8511 | 0 | 0 | 12.6999998 | 76.1746007 | S | LT | 72394.6051 | 74463.0224 | 386.104561 | 268.894248 | 282.683696 | 227.525902 | 558.472668 | 461.946528 | 737.7355 | 565.367393 | 27578.8972 | 0.330000013 | 72394.6051 | 74463.0224 | 72394.6051 | 74463.0224 | 4
2519_Plates_T87_6.34-25.39_S_L | 2519 |  |  | Plates | T87 | 0 | 0 | 6.3499999 | 25.3999996 | S | L | 72394.6051 | 74463.0224 | 455.051804 | 406.788734 | 392.999285 | 289.578421 | 723.946051 | 586.051565 | 930.78778 | 682.577706 | 27578.8972 | 0.330000013 | 72394.6051 | 74463.0224 | 72394.6051 | 74463.0224 | 10
2519_Plates_T87_6.34-25.39_S_LT | 2519 |  |  | Plates | T87 | 0 | 0 | 6.3499999 | 25.3999996 | S | LT | 72394.6051 | 74463.0224 | 468.841252 | 399.894009 | 413.683458 | 289.578421 | 723.946051 | 586.051565 | 930.78778 | 682.577706 | 27578.8972 | 0.330000013 | 72394.6051 | 74463.0224 | 72394.6051 | 74463.0224 | 7
2519_Plates_T87_6.34-25.39_S_ST | 2519 |  |  | Plates | T87 | 0 | 0 | 6.3499999 | 25.3999996 | S | ST | 72394.6051 | 74463.0224 | 0 | 0 | 0 | 289.578421 | 723.946051 | 586.051565 | 930.78778 | 682.577706 | 27578.8972 | 0.330000013 | 72394.6051 | 74463.0224 | 72394.6051 | 74463.0224 | 0
2519_Plates_T87_25.42-50.79_S_L | 2519 |  |  | Plates | T87 | 0 | 0 | 25.4254008 | 50.7999992 | S | L | 72394.6051 | 74463.0224 | 455.051804 | 406.788734 | 392.999285 | 282.683696 | 723.946051 | 586.051565 | 923.893056 | 682.577706 | 27578.8972 | 0.330000013 | 72394.6051 | 74463.0224 | 72394.6051 | 74463.0224 | 9
2519_Plates_T87_25.42-50.79_S_LT | 2519 |  |  | Plates | T87 | 0 | 0 | 25.4254008 | 50.7999992 | S | LT | 72394.6051 | 74463.0224 | 468.841252 | 399.894009 | 413.683458 | 282.683696 | 723.946051 | 586.051565 | 923.893056 | 682.577706 | 27578.8972 | 0.330000013 | 72394.6051 | 74463.0224 | 72394.6051 | 74463.0224 | 7
2519_Plates_T87_25.42-50.79_S_ST | 2519 |  |  | Plates | T87 | 0 | 0 | 25.4254008 | 50.7999992 | S | ST | 72394.6051 | 74463.0224 | 0 | 0 | 0 | 282.683696 | 723.946051 | 586.051565 | 923.893056 | 682.577706 | 27578.8972 | 0.330000013 | 72394.6051 | 74463.0224 | 72394.6051 | 74463.0224 | 0
2519_Plates_T87_50.82-76.19_S_L | 2519 |  |  | Plates | T87 | 0 | 0 | 50.8253974 | 76.1999989 | S | L | 72394.6051 | 74463.0224 | 461.946528 | 413.683458 | 468.841252 | 282.683696 | 717.051327 | 599.841014 | 916.998332 | 689.47243 | 27578.8972 | 0.330000013 | 72394.6051 | 74463.0224 | 72394.6051 | 74463.0224 | 8
2519_Plates_T87_50.82-76.19_S_LT | 2519 |  |  | Plates | T87 | 0 | 0 | 50.8253974 | 76.1999989 | S | LT | 72394.6051 | 74463.0224 | 468.841252 | 406.788734 | 420.578182 | 282.683696 | 717.051327 | 599.841014 | 916.998332 | 689.47243 | 27578.8972 | 0.330000013 | 72394.6051 | 74463.0224 | 72394.6051 | 74463.0224 | 6
2519_Plates_T87_50.82-76.19_S_ST | 2519 |  |  | Plates | T87 | 0 | 0 | 50.8253974 | 76.1999989 | S | ST | 72394.6051 | 74463.0224 | 434.367631 | 379.209836 | 399.894009 | 282.683696 | 717.051327 | 599.841014 | 916.998332 | 689.47243 | 27578.8972 | 0.330000013 | 72394.6051 | 74463.0224 | 72394.6051 | 74463.0224 | 0
2519_Plates_T87_76.22-101.59_S_L | 2519 |  |  | Plates | T87 | 0 | 0 | 76.225397 | 101.599998 | S | L | 72394.6051 | 74463.0224 | 468.841252 | 420.578182 | 399.894009 | 275.788972 | 710.156603 | 599.841014 | 903.208883 | 689.47243 | 27578.8972 | 0.330000013 | 72394.6051 | 74463.0224 | 72394.6051 | 74463.0224 | 7
2519_Plates_T87_76.22-101.59_S_LT | 2519 |  |  | Plates | T87 | 0 | 0 | 76.225397 | 101.599998 | S | LT | 72394.6051 | 74463.0224 | 468.841252 | 406.788734 | 420.578182 | 275.788972 | 710.156603 | 599.841014 | 903.208883 | 689.47243 | 27578.8972 | 0.330000013 | 72394.6051 | 74463.0224 | 72394.6051 | 74463.0224 | 5
2519_Plates_T87_76.22-101.59_S_ST | 2519 |  |  | Plates | T87 | 0 | 0 | 76.225397 | 101.599998 | S | ST | 72394.6051 | 74463.0224 | 427.472907 | 379.209836 | 399.894009 | 275.788972 | 710.156603 | 599.841014 | 903.208883 | 689.47243 | 27578.8972 | 0.330000013 | 72394.6051 | 74463.0224 | 72394.6051 | 74463.0224 | 0
2618_Estampados_T61_0-101.59_S_L | 2618 | L-3171 | 3.1924 | Estampados | T61 | 0 | 0 | 0 | 101.599998 | S | L | 73773.55 | 75152.4949 | 399.894009 | 310.262593 | 0 | 0 | 0 | 0 | 0 | 0 | 28268.3696 | 0.330000013 | 73773.55 | 75152.4949 | 73773.55 | 75152.4949 | 4
2618_Estampados_T61_0-101.59_S_T | 2618 | L-3171 | 3.1924 | Estampados | T61 | 0 | 0 | 0 | 101.599998 | S | T | 73773.55 | 75152.4949 | 379.209836 | 289.578421 | 0 | 0 | 0 | 0 | 0 | 0 | 28268.3696 | 0.330000013 | 73773.55 | 75152.4949 | 73773.55 | 75152.4949 | 4
2618_Forjados_T61_0-50.79_S_L | 2618 | L-3171 | 3.1924 | Forjados | T61 | 0 | 0 | 0 | 50.7999992 | S | L | 73773.55 | 75152.4949 | 399.894009 | 324.052042 | 0 | 0 | 0 | 0 | 0 | 0 | 28268.3696 | 0.330000013 | 73773.55 | 75152.4949 | 73773.55 | 75152.4949 | 7
2618_Forjados_T61_0-50.79_S_LT | 2618 | L-3171 | 3.1924 | Forjados | T61 | 0 | 0 | 0 | 50.7999992 | S | LT | 73773.55 | 75152.4949 | 379.209836 | 289.578421 | 0 | 0 | 0 | 0 | 0 | 0 | 28268.3696 | 0.330000013 | 73773.55 | 75152.4949 | 73773.55 | 75152.4949 | 5
2618_Forjados_T61_0-50.79_S_ST | 2618 | L-3171 | 3.1924 | Forjados | T61 | 0 | 0 | 0 | 50.7999992 | S | ST | 73773.55 | 75152.4949 | 0 | 0 | 0 | 0 | 0 | 0 | 0 | 0 | 28268.3696 | 0.330000013 | 73773.55 | 75152.4949 | 73773.55 | 75152.4949 | 4
2618_Forjados_T61_50.82-76.19_S_L | 2618 | L-3171 | 3.1924 | Forjados | T61 | 0 | 0 | 50.8253974 | 76.1999989 | S | L | 73773.55 | 75152.4949 | 392.999285 | 317.157318 | 0 | 0 | 0 | 0 | 0 | 0 | 28268.3696 | 0.330000013 | 73773.55 | 75152.4949 | 73773.55 | 75152.4949 | 7
2618_Forjados_T61_50.82-76.19_S_LT | 2618 | L-3171 | 3.1924 | Forjados | T61 | 0 | 0 | 50.8253974 | 76.1999989 | S | LT | 73773.55 | 75152.4949 | 379.209836 | 289.578421 | 0 | 0 | 0 | 0 | 0 | 0 | 28268.3696 | 0.330000013 | 73773.55 | 75152.4949 | 73773.55 | 75152.4949 | 5
2618_Forjados_T61_50.82-76.19_S_ST | 2618 | L-3171 | 3.1924 | Forjados | T61 | 0 | 0 | 50.8253974 | 76.1999989 | S | ST | 73773.55 | 75152.4949 | 358.525664 | 289.578421 | 0 | 0 | 0 | 0 | 0 | 0 | 28268.3696 | 0.330000013 | 73773.55 | 75152.4949 | 73773.55 | 75152.4949 | 4
2618_Forjados_T61_76.22-101.59_S_L | 2618 | L-3171 | 3.1924 | Forjados | T61 | 0 | 0 | 76.225397 | 101.599998 | S | L | 73773.55 | 75152.4949 | 386.104561 | 310.262593 | 303.367869 | 227.525902 | 0 | 0 | 730.840776 | 489.525425 | 28268.3696 | 0.330000013 | 73773.55 | 75152.4949 | 73773.55 | 75152.4949 | 7
2618_Forjados_T61_76.22-101.59_S_LT | 2618 | L-3171 | 3.1924 | Forjados | T61 | 0 | 0 | 76.225397 | 101.599998 | S | LT | 73773.55 | 75152.4949 | 365.420388 | 275.788972 | 289.578421 | 227.525902 | 0 | 0 | 730.840776 | 489.525425 | 28268.3696 | 0.330000013 | 73773.55 | 75152.4949 | 73773.55 | 75152.4949 | 5
2618_Forjados_T61_76.22-101.59_S_ST | 2618 | L-3171 | 3.1924 | Forjados | T61 | 0 | 0 | 76.225397 | 101.599998 | S | ST | 73773.55 | 75152.4949 | 351.630939 | 268.894248 | 275.788972 | 227.525902 | 0 | 0 | 730.840776 | 489.525425 | 28268.3696 | 0.330000013 | 73773.55 | 75152.4949 | 73773.55 | 75152.4949 | 4
5052_Sheet_0_0.15-0.17_S_L | 5052 | L-3360 | 3.3524 | Sheet | 0 | 0 | 0 | 0.152399999 | 0.177800003 | S | L | 69636.7154 | 70326.1879 | 172.368107 | 65.4998808 | 0 | 110.315589 | 0 | 0 | 0 | 0 | 26544.6886 | 0.330000013 | 69636.7154 | 70326.1879 | 0 | 0 | 0
5052_Sheet_0_0.2-0.3_S_L | 5052 | L-3360 | 3.3524 | Sheet | 0 | 0 | 0 | 0.203200007 | 0.304799998 | S | L | 69636.7154 | 70326.1879 | 172.368107 | 65.4998808 | 0 | 110.315589 | 0 | 0 | 0 | 0 | 26544.6886 | 0.330000013 | 69636.7154 | 70326.1879 | 0 | 0 | 14
5052_Sheet_0_0.33-0.48_S_L | 5052 | L-3360 | 3.3524 | Sheet | 0 | 0 | 0 | 0.330200002 | 0.482599977 | S | L | 69636.7154 | 70326.1879 | 172.368107 | 65.4998808 | 0 | 110.315589 | 0 | 0 | 0 | 0 | 26544.6886 | 0.330000013 | 69636.7154 | 70326.1879 | 0 | 0 | 15
5052_Sheet_0_0.5-0.78_S_L | 5052 | L-3360 | 3.3524 | Sheet | 0 | 0 | 0 | 0.507999981 | 0.787399975 | S | L | 69636.7154 | 70326.1879 | 172.368107 | 65.4998808 | 0 | 110.315589 | 0 | 0 | 0 | 0 | 26544.6886 | 0.330000013 | 69636.7154 | 70326.1879 | 0 | 0 | 16
5052_Sheet_0_0.81-1.27_S_L | 5052 | L-3360 | 3.3524 | Sheet | 0 | 0 | 0 | 0.812800026 | 1.27 | S | L | 69636.7154 | 70326.1879 | 172.368107 | 65.4998808 | 0 | 110.315589 | 0 | 0 | 0 | 0 | 26544.6886 | 0.330000013 | 69636.7154 | 70326.1879 | 0 | 0 | 18
5052_Sheet_0_1.29-2.87_S_L | 5052 | L-3360 | 3.3524 | Sheet | 0 | 0 | 0 | 1.29539996 | 2.87019991 | S | L | 69636.7154 | 70326.1879 | 172.368107 | 65.4998808 | 0 | 110.315589 | 0 | 0 | 0 | 0 | 26544.6886 | 0.330000013 | 69636.7154 | 70326.1879 | 0 | 0 | 19
5052_Sheet_0_2.89-6.32_S_L | 5052 | L-3360 | 3.3524 | Sheet | 0 | 0 | 0 | 2.89559996 | 6.32459985 | S | L | 69636.7154 | 70326.1879 | 172.368107 | 65.4998808 | 0 | 110.315589 | 0 | 0 | 0 | 0 | 26544.6886 | 0.330000013 | 69636.7154 | 70326.1879 | 0 | 0 | 20
5052_Sheet_H32_0.43-0.48_S_L | 5052 | L-3360 | 3.3524 | Sheet | H32 | 0 | 0 | 0.431800017 | 0.482599977 | S | L | 69636.7154 | 70326.1879 | 213.736453 | 158.578659 | 151.683935 | 130.999762 | 344.736215 | 220.631178 | 448.157079 | 255.104799 | 26544.6886 | 0.330000013 | 69636.7154 | 70326.1879 | 69636.7154 | 70326.1879 | 4
5052_Sheet_H32_0.43-0.48_S_LT | 5052 | L-3360 | 3.3524 | Sheet | H32 | 0 | 0 | 0.431800017 | 0.482599977 | S | LT | 69636.7154 | 70326.1879 | 213.736453 | 151.683935 | 158.578659 | 130.999762 | 344.736215 | 220.631178 | 448.157079 | 255.104799 | 26544.6886 | 0.330000013 | 69636.7154 | 70326.1879 | 69636.7154 | 70326.1879 | 0
5052_Sheet_H32_0.5-1.27_S_L | 5052 | L-3360 | 3.3524 | Sheet | H32 | 0 | 0 | 0.507999981 | 1.27 | S | L | 69636.7154 | 70326.1879 | 213.736453 | 158.578659 | 151.683935 | 130.999762 | 344.736215 | 220.631178 | 448.157079 | 255.104799 | 26544.6886 | 0.330000013 | 69636.7154 | 70326.1879 | 69636.7154 | 70326.1879 | 5
5052_Sheet_H32_0.5-1.27_S_LT | 5052 | L-3360 | 3.3524 | Sheet | H32 | 0 | 0 | 0.507999981 | 1.27 | S | LT | 69636.7154 | 70326.1879 | 213.736453 | 151.683935 | 158.578659 | 130.999762 | 344.736215 | 220.631178 | 448.157079 | 255.104799 | 26544.6886 | 0.330000013 | 69636.7154 | 70326.1879 | 69636.7154 | 70326.1879 | 0
5052_Sheet_H32_1.29-2.87_S_L | 5052 | L-3360 | 3.3524 | Sheet | H32 | 0 | 0 | 1.29539996 | 2.87019991 | S | L | 69636.7154 | 70326.1879 | 213.736453 | 158.578659 | 151.683935 | 130.999762 | 344.736215 | 220.631178 | 448.157079 | 255.104799 | 26544.6886 | 0.330000013 | 69636.7154 | 70326.1879 | 69636.7154 | 70326.1879 | 7
5052_Sheet_H32_1.29-2.87_S_LT | 5052 | L-3360 | 3.3524 | Sheet | H32 | 0 | 0 | 1.29539996 | 2.87019991 | S | LT | 69636.7154 | 70326.1879 | 213.736453 | 151.683935 | 158.578659 | 130.999762 | 344.736215 | 220.631178 | 448.157079 | 255.104799 | 26544.6886 | 0.330000013 | 69636.7154 | 70326.1879 | 69636.7154 | 70326.1879 | 0
5052_Sheet_H32_2.89-6.32_S_L | 5052 | L-3360 | 3.3524 | Sheet | H32 | 0 | 0 | 2.89559996 | 6.32459985 | S | L | 69636.7154 | 70326.1879 | 213.736453 | 158.578659 | 151.683935 | 130.999762 | 344.736215 | 220.631178 | 448.157079 | 255.104799 | 26544.6886 | 0.330000013 | 69636.7154 | 70326.1879 | 69636.7154 | 70326.1879 | 9
5052_Sheet_H32_2.89-6.32_S_LT | 5052 | L-3360 | 3.3524 | Sheet | H32 | 0 | 0 | 2.89559996 | 6.32459985 | S | LT | 69636.7154 | 70326.1879 | 213.736453 | 151.683935 | 158.578659 | 130.999762 | 344.736215 | 220.631178 | 448.157079 | 255.104799 | 26544.6886 | 0.330000013 | 69636.7154 | 70326.1879 | 69636.7154 | 70326.1879 | 0
5052_Sheet_H34_0.22-0.48_S_L | 5052 | L-3360 | 3.3524 | Sheet | H34 | 0 | 0 | 0.228599987 | 0.482599977 | S | L | 69636.7154 | 70326.1879 | 234.420626 | 179.262832 | 172.368107 | 137.894486 | 372.315112 | 255.104799 | 489.525425 | 282.683696 | 26544.6886 | 0.330000013 | 69636.7154 | 70326.1879 | 69636.7154 | 70326.1879 | 3
5052_Sheet_H34_0.22-0.48_S_LT | 5052 | L-3360 | 3.3524 | Sheet | H34 | 0 | 0 | 0.228599987 | 0.482599977 | S | LT | 69636.7154 | 70326.1879 | 234.420626 | 172.368107 | 179.262832 | 137.894486 | 372.315112 | 255.104799 | 489.525425 | 282.683696 | 26544.6886 | 0.330000013 | 69636.7154 | 70326.1879 | 69636.7154 | 70326.1879 | 0
5052_Sheet_H34_0.5-1.27_S_L | 5052 | L-3360 | 3.3524 | Sheet | H34 | 0 | 0 | 0.507999981 | 1.27 | S | L | 69636.7154 | 70326.1879 | 234.420626 | 179.262832 | 172.368107 | 137.894486 | 372.315112 | 255.104799 | 489.525425 | 282.683696 | 26544.6886 | 0.330000013 | 69636.7154 | 70326.1879 | 69636.7154 | 70326.1879 | 4
5052_Sheet_H34_0.5-1.27_S_LT | 5052 | L-3360 | 3.3524 | Sheet | H34 | 0 | 0 | 0.507999981 | 1.27 | S | LT | 69636.7154 | 70326.1879 | 234.420626 | 172.368107 | 179.262832 | 137.894486 | 372.315112 | 255.104799 | 489.525425 | 282.683696 | 26544.6886 | 0.330000013 | 69636.7154 | 70326.1879 | 69636.7154 | 70326.1879 | 0
5052_Sheet_H34_1.29-2.87_S_L | 5052 | L-3360 | 3.3524 | Sheet | H34 | 0 | 0 | 1.29539996 | 2.87019991 | S | L | 69636.7154 | 70326.1879 | 234.420626 | 179.262832 | 172.368107 | 137.894486 | 372.315112 | 255.104799 | 489.525425 | 282.683696 | 26544.6886 | 0.330000013 | 69636.7154 | 70326.1879 | 69636.7154 | 70326.1879 | 6
5052_Sheet_H34_1.29-2.87_S_LT | 5052 | L-3360 | 3.3524 | Sheet | H34 | 0 | 0 | 1.29539996 | 2.87019991 | S | LT | 69636.7154 | 70326.1879 | 234.420626 | 172.368107 | 179.262832 | 137.894486 | 372.315112 | 255.104799 | 489.525425 | 282.683696 | 26544.6886 | 0.330000013 | 69636.7154 | 70326.1879 | 69636.7154 | 70326.1879 | 0
5052_Sheet_H34_2.89-6.32_S_L | 5052 | L-3360 | 3.3524 | Sheet | H34 | 0 | 0 | 2.89559996 | 6.32459985 | S | L | 69636.7154 | 70326.1879 | 234.420626 | 179.262832 | 172.368107 | 137.894486 | 372.315112 | 255.104799 | 489.525425 | 282.683696 | 26544.6886 | 0.330000013 | 69636.7154 | 70326.1879 | 69636.7154 | 70326.1879 | 7
5052_Sheet_H34_2.89-6.32_S_LT | 5052 | L-3360 | 3.3524 | Sheet | H34 | 0 | 0 | 2.89559996 | 6.32459985 | S | LT | 69636.7154 | 70326.1879 | 234.420626 | 172.368107 | 179.262832 | 137.894486 | 372.315112 | 255.104799 | 489.525425 | 282.683696 | 26544.6886 | 0.330000013 | 69636.7154 | 70326.1879 | 69636.7154 | 70326.1879 | 0
5052_Sheet_H36_0.15-0.17_S_L | 5052 | L-3360 | 3.3524 | Sheet | H36 | 0 | 0 | 0.152399999 | 0.177800003 | S | L | 69636.7154 | 70326.1879 | 255.104799 | 199.947005 | 0 | 151.683935 | 406.788734 | 282.683696 | 537.788495 | 317.157318 | 26544.6886 | 0.330000013 | 69636.7154 | 70326.1879 | 69636.7154 | 70326.1879 | 2
5052_Sheet_H36_0.15-0.17_S_LT | 5052 | L-3360 | 3.3524 | Sheet | H36 | 0 | 0 | 0.152399999 | 0.177800003 | S | LT | 69636.7154 | 70326.1879 | 255.104799 | 199.947005 | 0 | 151.683935 | 406.788734 | 282.683696 | 537.788495 | 317.157318 | 26544.6886 | 0.330000013 | 69636.7154 | 70326.1879 | 69636.7154 | 70326.1879 | 0
5052_Sheet_H36_0.2-0.78_S_L | 5052 | L-3360 | 3.3524 | Sheet | H36 | 0 | 0 | 0.203200007 | 0.787399975 | S | L | 69636.7154 | 70326.1879 | 255.104799 | 199.947005 | 0 | 151.683935 | 406.788734 | 282.683696 | 537.788495 | 317.157318 | 26544.6886 | 0.330000013 | 69636.7154 | 70326.1879 | 69636.7154 | 70326.1879 | 3
5052_Sheet_H36_0.2-0.78_S_LT | 5052 | L-3360 | 3.3524 | Sheet | H36 | 0 | 0 | 0.203200007 | 0.787399975 | S | LT | 69636.7154 | 70326.1879 | 255.104799 | 199.947005 | 0 | 151.683935 | 406.788734 | 282.683696 | 537.788495 | 317.157318 | 26544.6886 | 0.330000013 | 69636.7154 | 70326.1879 | 69636.7154 | 70326.1879 | 0
5052_Sheet_H36_0.81-4.11_S_L | 5052 | L-3360 | 3.3524 | Sheet | H36 | 0 | 0 | 0.812800026 | 4.11479995 | S | L | 69636.7154 | 70326.1879 | 255.104799 | 199.947005 | 0 | 151.683935 | 406.788734 | 282.683696 | 537.788495 | 317.157318 | 26544.6886 | 0.330000013 | 69636.7154 | 70326.1879 | 69636.7154 | 70326.1879 | 4
5052_Sheet_H36_0.81-4.11_S_LT | 5052 | L-3360 | 3.3524 | Sheet | H36 | 0 | 0 | 0.812800026 | 4.11479995 | S | LT | 69636.7154 | 70326.1879 | 255.104799 | 199.947005 | 0 | 151.683935 | 406.788734 | 282.683696 | 537.788495 | 317.157318 | 26544.6886 | 0.330000013 | 69636.7154 | 70326.1879 | 69636.7154 | 70326.1879 | 0
5052_Sheet_H38_0.15-0.17_S_L | 5052 | L-3360 | 3.3524 | Sheet | H38 | 0 | 0 | 0.152399999 | 0.177800003 | S | L | 69636.7154 | 70326.1879 | 268.894248 | 220.631178 | 0 | 158.578659 | 427.472907 | 303.367869 | 565.367393 | 351.630939 | 26544.6886 | 0.330000013 | 69636.7154 | 70326.1879 | 69636.7154 | 70326.1879 | 2
5052_Sheet_H38_0.15-0.17_S_LT | 5052 | L-3360 | 3.3524 | Sheet | H38 | 0 | 0 | 0.152399999 | 0.177800003 | S | LT | 69636.7154 | 70326.1879 | 268.894248 | 220.631178 | 0 | 158.578659 | 427.472907 | 303.367869 | 565.367393 | 351.630939 | 26544.6886 | 0.330000013 | 69636.7154 | 70326.1879 | 69636.7154 | 70326.1879 | 0
5052_Sheet_H38_0.2-0.78_S_L | 5052 | L-3360 | 3.3524 | Sheet | H38 | 0 | 0 | 0.203200007 | 0.787399975 | S | L | 69636.7154 | 70326.1879 | 268.894248 | 220.631178 | 0 | 158.578659 | 427.472907 | 303.367869 | 565.367393 | 351.630939 | 26544.6886 | 0.330000013 | 69636.7154 | 70326.1879 | 69636.7154 | 70326.1879 | 3
5052_Sheet_H38_0.2-0.78_S_LT | 5052 | L-3360 | 3.3524 | Sheet | H38 | 0 | 0 | 0.203200007 | 0.787399975 | S | LT | 69636.7154 | 70326.1879 | 268.894248 | 220.631178 | 0 | 158.578659 | 427.472907 | 303.367869 | 565.367393 | 351.630939 | 26544.6886 | 0.330000013 | 69636.7154 | 70326.1879 | 69636.7154 | 70326.1879 | 0
5052_Sheet_H38_0.81-3.25_S_L | 5052 | L-3360 | 3.3524 | Sheet | H38 | 0 | 0 | 0.812800026 | 3.25120011 | S | L | 69636.7154 | 70326.1879 | 268.894248 | 220.631178 | 0 | 158.578659 | 427.472907 | 303.367869 | 565.367393 | 351.630939 | 26544.6886 | 0.330000013 | 69636.7154 | 70326.1879 | 69636.7154 | 70326.1879 | 4
5052_Sheet_H38_0.81-3.25_S_LT | 5052 | L-3360 | 3.3524 | Sheet | H38 | 0 | 0 | 0.812800026 | 3.25120011 | S | LT | 69636.7154 | 70326.1879 | 268.894248 | 220.631178 | 0 | 158.578659 | 427.472907 | 303.367869 | 565.367393 | 351.630939 | 26544.6886 | 0.330000013 | 69636.7154 | 70326.1879 | 69636.7154 | 70326.1879 | 0
5052_Plates_0_6.34-76.19_S_L | 5052 | L-3360 | 3.3524 | Plates | 0 | 0 | 0 | 6.3499999 | 76.1999989 | S | L | 69636.7154 | 70326.1879 | 172.368107 | 65.4998808 | 0 | 110.315589 | 0 | 0 | 0 | 2.15e-41 | 26544.6886 | 0.330000013 | 69636.7154 | 70326.1879 | 0 | 0 | 18
5052_Plates_H32_6.34-12.67_S_L | 5052 | L-3360 | 3.3524 | Plates | H32 | 0 | 0 | 6.3499999 | 12.6746001 | S | L | 69636.7154 | 70326.1879 | 213.736453 | 158.578659 | 151.683935 | 130.999762 | 344.736215 | 220.631178 | 448.157079 | 255.104799 | 26544.6886 | 0.330000013 | 69636.7154 | 70326.1879 | 69636.7154 | 70326.1879 | 11
5052_Plates_H32_6.34-12.67_S_LT | 5052 | L-3360 | 3.3524 | Plates | H32 | 0 | 0 | 6.3499999 | 12.6746001 | S | LT | 69636.7154 | 70326.1879 | 213.736453 | 151.683935 | 158.578659 | 130.999762 | 344.736215 | 220.631178 | 448.157079 | 255.104799 | 26544.6886 | 0.330000013 | 69636.7154 | 70326.1879 | 69636.7154 | 70326.1879 | 0
5052_Plates_H32_12.69-50.79_S_L | 5052 | L-3360 | 3.3524 | Plates | H32 | 0 | 0 | 12.6999998 | 50.7999992 | S | L | 69636.7154 | 70326.1879 | 213.736453 | 158.578659 | 151.683935 | 130.999762 | 344.736215 | 220.631178 | 448.157079 | 255.104799 | 26544.6886 | 0.330000013 | 69636.7154 | 70326.1879 | 69636.7154 | 70326.1879 | 12
5052_Plates_H32_12.69-50.79_S_LT | 5052 | L-3360 | 3.3524 | Plates | H32 | 0 | 0 | 12.6999998 | 50.7999992 | S | LT | 69636.7154 | 70326.1879 | 213.736453 | 151.683935 | 158.578659 | 130.999762 | 344.736215 | 220.631178 | 448.157079 | 255.104799 | 26544.6886 | 0.330000013 | 69636.7154 | 70326.1879 | 69636.7154 | 70326.1879 | 0
5052_Plates_H34_6.34-25.39_S_L | 5052 | L-3360 | 3.3524 | Plates | H34 | 0 | 0 | 6.3499999 | 25.3999996 | S | L | 69636.7154 | 70326.1879 | 234.420626 | 179.262832 | 172.368107 | 137.894486 | 372.315112 | 255.104799 | 489.525425 | 282.683696 | 26544.6886 | 0.330000013 | 69636.7154 | 70326.1879 | 69636.7154 | 70326.1879 | 10
5052_Plates_H34_6.34-25.39_S_LT | 5052 | L-3360 | 3.3524 | Plates | H34 | 0 | 0 | 6.3499999 | 25.3999996 | S | LT | 69636.7154 | 70326.1879 | 234.420626 | 172.368107 | 179.262832 | 137.894486 | 372.315112 | 255.104799 | 489.525425 | 282.683696 | 26544.6886 | 0.330000013 | 69636.7154 | 70326.1879 | 69636.7154 | 70326.1879 | 0
5083_Sheet_0_1.29-6.32_A_L | 5083 | L-3321 |  | Sheet | 0 | 0 | 0 | 1.29539996 | 6.32459985 | A | L | 70326.1879 | 71705.1327 | 275.788972 | 124.105037 | 124.105037 | 172.368107 | 413.683458 | 220.631178 | 523.999047 | 261.999523 | 26544.6886 | 0.330000013 | 70326.1879 | 71705.1327 | 70326.1879 | 71705.1327 | 16
5083_Sheet_0_1.29-6.32_A_LT | 5083 | L-3321 |  | Sheet | 0 | 0 | 0 | 1.29539996 | 6.32459985 | A | LT | 70326.1879 | 71705.1327 | 275.788972 | 124.105037 | 124.105037 | 172.368107 | 413.683458 | 220.631178 | 523.999047 | 261.999523 | 26544.6886 | 0.330000013 | 70326.1879 | 71705.1327 | 70326.1879 | 71705.1327 | 0
5083_Sheet_0_1.29-6.32_B_L | 5083 | L-3321 |  | Sheet | 0 | 0 | 0 | 1.29539996 | 6.32459985 | B | L | 70326.1879 | 71705.1327 | 282.683696 | 130.999762 | 130.999762 | 179.262832 | 427.472907 | 234.420626 | 537.788495 | 275.788972 | 26544.6886 | 0.330000013 | 70326.1879 | 71705.1327 | 70326.1879 | 71705.1327 | 0
5083_Sheet_0_1.29-6.32_B_LT | 5083 | L-3321 |  | Sheet | 0 | 0 | 0 | 1.29539996 | 6.32459985 | B | LT | 70326.1879 | 71705.1327 | 282.683696 | 130.999762 | 130.999762 | 179.262832 | 427.472907 | 234.420626 | 537.788495 | 275.788972 | 26544.6886 | 0.330000013 | 70326.1879 | 71705.1327 | 70326.1879 | 71705.1327 | 0
5083_Sheet_H321_4.77-6.32_A_L | 5083 | L-3321 |  | Sheet | H321 | 0 | 0 | 4.77519976 | 6.32459985 | A | L | 70326.1879 | 71705.1327 | 303.367869 | 213.736453 | 0 | 0 | 0 | 0 | 0 | 0 | 26544.6886 | 0.330000013 | 70326.1879 | 71705.1327 | 70326.1879 | 71705.1327 | 12
5083_Sheet_H321_4.77-6.32_A_LT | 5083 | L-3321 |  | Sheet | H321 | 0 | 0 | 4.77519976 | 6.32459985 | A | LT | 70326.1879 | 71705.1327 | 303.367869 | 193.05228 | 0 | 0 | 0 | 0 | 0 | 0 | 26544.6886 | 0.330000013 | 70326.1879 | 71705.1327 | 70326.1879 | 71705.1327 | 0
5083_Sheet_H321_4.77-6.32_B_L | 5083 | L-3321 |  | Sheet | H321 | 0 | 0 | 4.77519976 | 6.32459985 | B | L | 70326.1879 | 71705.1327 | 317.157318 | 220.631178 | 0 | 0 | 0 | 0 | 0 | 0 | 26544.6886 | 0.330000013 | 70326.1879 | 71705.1327 | 70326.1879 | 71705.1327 | 0
5083_Sheet_H321_4.77-6.32_B_LT | 5083 | L-3321 |  | Sheet | H321 | 0 | 0 | 4.77519976 | 6.32459985 | B | LT | 70326.1879 | 71705.1327 | 317.157318 | 193.05228 | 0 | 0 | 0 | 0 | 0 | 0 | 26544.6886 | 0.330000013 | 70326.1879 | 71705.1327 | 70326.1879 | 71705.1327 | 0
5083_Sheet_H323_1.29-3.17_A_L | 5083 | L-3321 |  | Sheet | H323 | 0 | 0 | 1.29539996 | 3.17499995 | A | L | 70326.1879 | 71705.1327 | 310.262593 | 234.420626 | 0 | 0 | 0 | 0 | 0 | 0 | 26544.6886 | 0.330000013 | 70326.1879 | 71705.1327 | 70326.1879 | 71705.1327 | 8
5083_Sheet_H323_1.29-3.17_A_LT | 5083 | L-3321 |  | Sheet | H323 | 0 | 0 | 1.29539996 | 3.17499995 | A | LT | 70326.1879 | 71705.1327 | 0 | 0 | 0 | 0 | 0 | 0 | 0 | 0 | 26544.6886 | 0.330000013 | 70326.1879 | 71705.1327 | 70326.1879 | 71705.1327 | 0
5083_Sheet_H323_1.29-3.17_B_L | 5083 | L-3321 |  | Sheet | H323 | 0 | 0 | 1.29539996 | 3.17499995 | B | L | 70326.1879 | 71705.1327 | 324.052042 | 248.210075 | 0 | 0 | 0 | 0 | 0 | 0 | 26544.6886 | 0.330000013 | 70326.1879 | 71705.1327 | 70326.1879 | 71705.1327 | 0
5083_Sheet_H323_1.29-3.17_B_LT | 5083 | L-3321 |  | Sheet | H323 | 0 | 0 | 1.29539996 | 3.17499995 | B | LT | 70326.1879 | 71705.1327 | 0 | 0 | 0 | 0 | 0 | 0 | 0 | 0 | 26544.6886 | 0.330000013 | 70326.1879 | 71705.1327 | 70326.1879 | 71705.1327 | 0
5083_Sheet_H323_3.2-6.32_S_L | 5083 | L-3321 |  | Sheet | H323 | 0 | 0 | 3.2004 | 6.32459985 | S | L | 70326.1879 | 71705.1327 | 310.262593 | 234.420626 | 0 | 0 | 0 | 0 | 0 | 0 | 26544.6886 | 0.330000013 | 70326.1879 | 71705.1327 | 70326.1879 | 71705.1327 | 10
5083_Sheet_H323_3.2-6.32_S_LT | 5083 | L-3321 |  | Sheet | H323 | 0 | 0 | 3.2004 | 6.32459985 | S | LT | 70326.1879 | 71705.1327 | 0 | 0 | 0 | 0 | 0 | 0 | 0 | 0 | 26544.6886 | 0.330000013 | 70326.1879 | 71705.1327 | 70326.1879 | 71705.1327 | 0
5083_Sheet_H343_1.29-3.17_S_L | 5083 | L-3321 |  | Sheet | H343 | 0 | 0 | 1.29539996 | 3.17499995 | S | L | 70326.1879 | 71705.1327 | 344.736215 | 268.894248 | 0 | 0 | 0 | 0 | 0 | 0 | 26544.6886 | 0.330000013 | 70326.1879 | 71705.1327 | 70326.1879 | 71705.1327 | 6
5083_Sheet_H343_1.29-3.17_S_LT | 5083 | L-3321 |  | Sheet | H343 | 0 | 0 | 1.29539996 | 3.17499995 | S | LT | 70326.1879 | 71705.1327 | 0 | 0 | 0 | 0 | 0 | 0 | 0 | 0 | 26544.6886 | 0.330000013 | 70326.1879 | 71705.1327 | 70326.1879 | 71705.1327 | 0
5083_Sheet_H343_3.2-6.32_S_L | 5083 | L-3321 |  | Sheet | H343 | 0 | 0 | 3.2004 | 6.32459985 | S | L | 70326.1879 | 71705.1327 | 344.736215 | 268.894248 | 0 | 0 | 0 | 0 | 0 | 0 | 26544.6886 | 0.330000013 | 70326.1879 | 71705.1327 | 70326.1879 | 71705.1327 | 8
5083_Sheet_H343_3.2-6.32_S_LT | 5083 | L-3321 |  | Sheet | H343 | 0 | 0 | 3.2004 | 6.32459985 | S | LT | 70326.1879 | 71705.1327 | 0 | 0 | 0 | 0 | 0 | 0 | 0 | 0 | 26544.6886 | 0.330000013 | 70326.1879 | 71705.1327 | 70326.1879 | 71705.1327 | 0
5083_Plates_0_6.34-38.09_A_L | 5083 | L-3321 |  | Plates | 0 | 0 | 0 | 6.3499999 | 38.0999994 | A | L | 70326.1879 | 71705.1327 | 275.788972 | 124.105037 | 124.105037 | 172.368107 | 413.683458 | 220.631178 | 523.999047 | 261.999523 | 26544.6886 | 0.330000013 | 70326.1879 | 71705.1327 | 70326.1879 | 71705.1327 | 16
5083_Plates_0_6.34-38.09_A_LT | 5083 | L-3321 |  | Plates | 0 | 0 | 0 | 6.3499999 | 38.0999994 | A | LT | 70326.1879 | 71705.1327 | 275.788972 | 124.105037 | 124.105037 | 172.368107 | 413.683458 | 220.631178 | 523.999047 | 261.999523 | 26544.6886 | 0.330000013 | 70326.1879 | 71705.1327 | 70326.1879 | 71705.1327 | 0
5083_Plates_0_6.34-38.09_B_L | 5083 | L-3321 |  | Plates | 0 | 0 | 0 | 6.3499999 | 38.0999994 | B | L | 70326.1879 | 71705.1327 | 282.683696 | 130.999762 | 130.999762 | 179.262832 | 427.472907 | 234.420626 | 537.788495 | 275.788972 | 26544.6886 | 0.330000013 | 70326.1879 | 71705.1327 | 70326.1879 | 71705.1327 | 0
5083_Plates_0_6.34-38.09_B_LT | 5083 | L-3321 |  | Plates | 0 | 0 | 0 | 6.3499999 | 38.0999994 | B | LT | 70326.1879 | 71705.1327 | 282.683696 | 130.999762 | 130.999762 | 179.262832 | 427.472907 | 234.420626 | 537.788495 | 275.788972 | 26544.6886 | 0.330000013 | 70326.1879 | 71705.1327 | 70326.1879 | 71705.1327 | 0
5083_Plates_0_38.12-76.19_S_L | 5083 | L-3321 |  | Plates | 0 | 0 | 0 | 38.1254006 | 76.1999989 | S | L | 70326.1879 | 71705.1327 | 268.894248 | 117.210313 | 0 | 0 | 0 | 0 | 0 | 0 | 26544.6886 | 0.330000013 | 70326.1879 | 71705.1327 | 70326.1879 | 71705.1327 | 16
5083_Plates_0_38.12-76.19_S_LT | 5083 | L-3321 |  | Plates | 0 | 0 | 0 | 38.1254006 | 76.1999989 | S | LT | 70326.1879 | 71705.1327 | 0 | 0 | 0 | 0 | 0 | 0 | 0 | 0 | 26544.6886 | 0.330000013 | 70326.1879 | 71705.1327 | 70326.1879 | 71705.1327 | 0
5083_Plates_0_76.22-101.59_S_L | 5083 | L-3321 |  | Plates | 0 | 0 | 0 | 76.225397 | 101.599998 | S | L | 70326.1879 | 71705.1327 | 261.999523 | 110.315589 | 0 | 0 | 0 | 0 | 0 | 0 | 26544.6886 | 0.330000013 | 70326.1879 | 71705.1327 | 70326.1879 | 71705.1327 | 16
5083_Plates_0_76.22-101.59_S_LT | 5083 | L-3321 |  | Plates | 0 | 0 | 0 | 76.225397 | 101.599998 | S | LT | 70326.1879 | 71705.1327 | 0 | 0 | 0 | 0 | 0 | 0 | 0 | 0 | 26544.6886 | 0.330000013 | 70326.1879 | 71705.1327 | 70326.1879 | 71705.1327 | 0
5083_Plates_0_101.62-126.99_S_L | 5083 | L-3321 |  | Plates | 0 | 0 | 0 | 101.625397 | 126.999998 | S | L | 70326.1879 | 71705.1327 | 261.999523 | 110.315589 | 0 | 0 | 0 | 0 | 0 | 0 | 26544.6886 | 0.330000013 | 70326.1879 | 71705.1327 | 70326.1879 | 71705.1327 | 14
5083_Plates_0_101.62-126.99_S_LT | 5083 | L-3321 |  | Plates | 0 | 0 | 0 | 101.625397 | 126.999998 | S | LT | 70326.1879 | 71705.1327 | 0 | 0 | 0 | 0 | 0 | 0 | 0 | 0 | 26544.6886 | 0.330000013 | 70326.1879 | 71705.1327 | 70326.1879 | 71705.1327 | 0
5083_Plates_0_127.02-177.79_S_L | 5083 | L-3321 |  | Plates | 0 | 0 | 0 | 127.025396 | 177.799997 | S | L | 70326.1879 | 71705.1327 | 255.104799 | 103.420864 | 0 | 0 | 0 | 0 | 0 | 0 | 26544.6886 | 0.330000013 | 70326.1879 | 71705.1327 | 70326.1879 | 71705.1327 | 14
5083_Plates_0_127.02-177.79_S_LT | 5083 | L-3321 |  | Plates | 0 | 0 | 0 | 127.025396 | 177.799997 | S | LT | 70326.1879 | 71705.1327 | 0 | 0 | 0 | 0 | 0 | 0 | 0 | 0 | 26544.6886 | 0.330000013 | 70326.1879 | 71705.1327 | 70326.1879 | 71705.1327 | 0
5083_Plates_0_177.82-203.19_S_L | 5083 | L-3321 |  | Plates | 0 | 0 | 0 | 177.825395 | 203.199997 | S | L | 70326.1879 | 71705.1327 | 248.210075 | 96.5261402 | 0 | 0 | 0 | 0 | 0 | 0 | 26544.6886 | 0.330000013 | 70326.1879 | 71705.1327 | 70326.1879 | 71705.1327 | 12
5083_Plates_0_177.82-203.19_S_LT | 5083 | L-3321 |  | Plates | 0 | 0 | 0 | 177.825395 | 203.199997 | S | LT | 70326.1879 | 71705.1327 | 0 | 0 | 0 | 0 | 0 | 0 | 0 | 0 | 26544.6886 | 0.330000013 | 70326.1879 | 71705.1327 | 70326.1879 | 71705.1327 | 0
5083_Plates_H112_6.34-38.09_S_L | 5083 | L-3321 |  | Plates | H112 | 0 | 0 | 6.3499999 | 38.0999994 | S | L | 70326.1879 | 71705.1327 | 275.788972 | 124.105037 | 0 | 0 | 0 | 0 | 0 | 0 | 26544.6886 | 0.330000013 | 70326.1879 | 71705.1327 | 70326.1879 | 71705.1327 | 12
5083_Plates_H112_6.34-38.09_S_LT | 5083 | L-3321 |  | Plates | H112 | 0 | 0 | 6.3499999 | 38.0999994 | S | LT | 70326.1879 | 71705.1327 | 0 | 0 | 0 | 0 | 0 | 0 | 0 | 0 | 26544.6886 | 0.330000013 | 70326.1879 | 71705.1327 | 70326.1879 | 71705.1327 | 0
5083_Plates_H112_38.12-76.19_S_L | 5083 | L-3321 |  | Plates | H112 | 0 | 0 | 38.1254006 | 76.1999989 | S | L | 70326.1879 | 71705.1327 | 268.894248 | 117.210313 | 0 | 0 | 0 | 0 | 0 | 0 | 26544.6886 | 0.330000013 | 70326.1879 | 71705.1327 | 70326.1879 | 71705.1327 | 12
5083_Plates_H112_38.12-76.19_S_LT | 5083 | L-3321 |  | Plates | H112 | 0 | 0 | 38.1254006 | 76.1999989 | S | LT | 70326.1879 | 71705.1327 | 0 | 0 | 0 | 0 | 0 | 0 | 0 | 0 | 26544.6886 | 0.330000013 | 70326.1879 | 71705.1327 | 70326.1879 | 71705.1327 | 0
5083_Plates_H321_6.34-38.09_A_L | 5083 | L-3321 |  | Plates | H321 | 0 | 0 | 6.3499999 | 38.0999994 | A | L | 70326.1879 | 71705.1327 | 303.367869 | 213.736453 | 0 | 0 | 0 | 0 | 0 | 0 | 26544.6886 | 0.330000013 | 70326.1879 | 71705.1327 | 70326.1879 | 71705.1327 | 12
5083_Plates_H321_6.34-38.09_A_LT | 5083 | L-3321 |  | Plates | H321 | 0 | 0 | 6.3499999 | 38.0999994 | A | LT | 70326.1879 | 71705.1327 | 303.367869 | 193.05228 | 0 | 0 | 0 | 0 | 0 | 0 | 26544.6886 | 0.330000013 | 70326.1879 | 71705.1327 | 70326.1879 | 71705.1327 | 0
5083_Plates_H321_6.34-38.09_B_L | 5083 | L-3321 |  | Plates | H321 | 0 | 0 | 6.3499999 | 38.0999994 | B | L | 70326.1879 | 71705.1327 | 317.157318 | 220.631178 | 0 | 0 | 0 | 0 | 0 | 0 | 26544.6886 | 0.330000013 | 70326.1879 | 71705.1327 | 70326.1879 | 71705.1327 | 0
5083_Plates_H321_6.34-38.09_B_LT | 5083 | L-3321 |  | Plates | H321 | 0 | 0 | 6.3499999 | 38.0999994 | B | LT | 70326.1879 | 71705.1327 | 317.157318 | 193.05228 | 0 | 0 | 0 | 0 | 0 | 0 | 26544.6886 | 0.330000013 | 70326.1879 | 71705.1327 | 70326.1879 | 71705.1327 | 0
5083_Plates_H321_38.12-76.19_S_L | 5083 | L-3321 |  | Plates | H321 | 0 | 0 | 38.1254006 | 76.1999989 | S | L | 70326.1879 | 71705.1327 | 282.683696 | 199.947005 | 0 | 0 | 0 | 0 | 0 | 0 | 26544.6886 | 0.330000013 | 70326.1879 | 71705.1327 | 70326.1879 | 71705.1327 | 12
5083_Plates_H321_38.12-76.19_S_LT | 5083 | L-3321 |  | Plates | H321 | 0 | 0 | 38.1254006 | 76.1999989 | S | LT | 70326.1879 | 71705.1327 | 0 | 0 | 0 | 0 | 0 | 0 | 0 | 0 | 26544.6886 | 0.330000013 | 70326.1879 | 71705.1327 | 70326.1879 | 71705.1327 | 0
5083_Extrusiones_0_0-126.99_S_L | 5083 | L-3321 |  | Extrusiones | 0 | 0 | 20645.1194 | 0 | 126.999998 | S | L | 70326.1879 | 71705.1327 | 268.894248 | 110.315589 | 0 | 0 | 0 | 0 | 0 | 0 | 26544.6886 | 0.330000013 | 70326.1879 | 71705.1327 | 70326.1879 | 71705.1327 | 14
5083_Extrusiones_0_0-126.99_S_LT | 5083 | L-3321 |  | Extrusiones | 0 | 0 | 20645.1194 | 0 | 126.999998 | S | LT | 70326.1879 | 71705.1327 | 0 | 0 | 0 | 0 | 0 | 0 | 0 | 0 | 26544.6886 | 0.330000013 | 70326.1879 | 71705.1327 | 70326.1879 | 71705.1327 | 0
5083_Extrusiones_H111_0-12.69_S_L | 5083 | L-3321 |  | Extrusiones | H111 | 0 | 20645.1194 | 0 | 12.6999998 | S | L | 70326.1879 | 71705.1327 | 275.788972 | 165.473383 | 0 | 0 | 0 | 0 | 0 | 0 | 26544.6886 | 0.330000013 | 70326.1879 | 71705.1327 | 70326.1879 | 71705.1327 | 12
5083_Extrusiones_H111_0-12.69_S_LT | 5083 | L-3321 |  | Extrusiones | H111 | 0 | 20645.1194 | 0 | 12.6999998 | S | LT | 70326.1879 | 71705.1327 | 275.788972 | 165.473383 | 0 | 0 | 0 | 0 | 0 | 0 | 26544.6886 | 0.330000013 | 70326.1879 | 71705.1327 | 70326.1879 | 71705.1327 | 0
5083_Extrusiones_H111_12.72-126.99_S_L | 5083 | L-3321 |  | Extrusiones | H111 | 0 | 20645.1194 | 12.7253995 | 126.999998 | S | L | 70326.1879 | 71705.1327 | 275.788972 | 165.473383 | 0 | 0 | 0 | 0 | 0 | 0 | 26544.6886 | 0.330000013 | 70326.1879 | 71705.1327 | 70326.1879 | 71705.1327 | 12
5083_Extrusiones_H111_12.72-126.99_S_LT | 5083 | L-3321 |  | Extrusiones | H111 | 0 | 20645.1194 | 12.7253995 | 126.999998 | S | LT | 70326.1879 | 71705.1327 | 220.631178 | 130.999762 | 0 | 0 | 0 | 0 | 0 | 0 | 26544.6886 | 0.330000013 | 70326.1879 | 71705.1327 | 70326.1879 | 71705.1327 | 0
5083_Extrusiones_H112_0-126.99_S_L | 5083 | L-3321 |  | Extrusiones | H112 | 0 | 20645.1194 | 0 | 126.999998 | S | L | 70326.1879 | 71705.1327 | 268.894248 | 110.315589 | 0 | 0 | 0 | 0 | 0 | 0 | 26544.6886 | 0.330000013 | 70326.1879 | 71705.1327 | 70326.1879 | 71705.1327 | 12
5083_Extrusiones_H112_0-126.99_S_LT | 5083 | L-3321 |  | Extrusiones | H112 | 0 | 20645.1194 | 0 | 126.999998 | S | LT | 70326.1879 | 71705.1327 | 0 | 0 | 0 | 0 | 0 | 0 | 0 | 0 | 26544.6886 | 0.330000013 | 70326.1879 | 71705.1327 | 70326.1879 | 71705.1327 | 0
5086_Sheet_0_0.5-1.27_A_L | 5086 | L-3322 |  | Sheet | 0 | 0 | 0 | 0.507999981 | 1.27 | A | L | 70326.1879 | 71705.1327 | 241.31535 | 96.5261402 | 96.5261402 | 144.78921 | 358.525664 | 165.473383 | 482.630701 | 193.05228 | 26544.6886 | 0.330000013 | 70326.1879 | 71705.1327 | 70326.1879 | 71705.1327 | 15
5086_Sheet_0_0.5-1.27_A_LT | 5086 | L-3322 |  | Sheet | 0 | 0 | 0 | 0.507999981 | 1.27 | A | LT | 70326.1879 | 71705.1327 | 241.31535 | 96.5261402 | 96.5261402 | 144.78921 | 358.525664 | 165.473383 | 482.630701 | 193.05228 | 26544.6886 | 0.330000013 | 70326.1879 | 71705.1327 | 70326.1879 | 71705.1327 | 0
5086_Sheet_0_0.5-1.27_B_L | 5086 | L-3322 |  | Sheet | 0 | 0 | 0 | 0.507999981 | 1.27 | B | L | 70326.1879 | 71705.1327 | 248.210075 | 103.420864 | 103.420864 | 151.683935 | 365.420388 | 179.262832 | 496.42015 | 206.841729 | 26544.6886 | 0.330000013 | 70326.1879 | 71705.1327 | 70326.1879 | 71705.1327 | 0
5086_Sheet_0_0.5-1.27_B_LT | 5086 | L-3322 |  | Sheet | 0 | 0 | 0 | 0.507999981 | 1.27 | B | LT | 70326.1879 | 71705.1327 | 248.210075 | 103.420864 | 103.420864 | 151.683935 | 365.420388 | 179.262832 | 496.42015 | 206.841729 | 26544.6886 | 0.330000013 | 70326.1879 | 71705.1327 | 70326.1879 | 71705.1327 | 0
5086_Sheet_0_1.29-6.32_A_L | 5086 | L-3322 |  | Sheet | 0 | 0 | 0 | 1.29539996 | 6.32459985 | A | L | 70326.1879 | 71705.1327 | 241.31535 | 96.5261402 | 96.5261402 | 144.78921 | 358.525664 | 165.473383 | 482.630701 | 193.05228 | 26544.6886 | 0.330000013 | 70326.1879 | 71705.1327 | 70326.1879 | 71705.1327 | 18
5086_Sheet_0_1.29-6.32_A_LT | 5086 | L-3322 |  | Sheet | 0 | 0 | 0 | 1.29539996 | 6.32459985 | A | LT | 70326.1879 | 71705.1327 | 241.31535 | 96.5261402 | 96.5261402 | 144.78921 | 358.525664 | 165.473383 | 482.630701 | 193.05228 | 26544.6886 | 0.330000013 | 70326.1879 | 71705.1327 | 70326.1879 | 71705.1327 | 0
5086_Sheet_0_1.29-6.32_B_L | 5086 | L-3322 |  | Sheet | 0 | 0 | 0 | 1.29539996 | 6.32459985 | B | L | 70326.1879 | 71705.1327 | 248.210075 | 103.420864 | 103.420864 | 151.683935 | 365.420388 | 179.262832 | 496.42015 | 206.841729 | 26544.6886 | 0.330000013 | 70326.1879 | 71705.1327 | 70326.1879 | 71705.1327 | 0
5086_Sheet_0_1.29-6.32_B_LT | 5086 | L-3322 |  | Sheet | 0 | 0 | 0 | 1.29539996 | 6.32459985 | B | LT | 70326.1879 | 71705.1327 | 248.210075 | 103.420864 | 103.420864 | 151.683935 | 365.420388 | 179.262832 | 496.42015 | 206.841729 | 26544.6886 | 0.330000013 | 70326.1879 | 71705.1327 | 70326.1879 | 71705.1327 | 0
5086_Sheet_H32_0.5-1.27_A_L | 5086 | L-3322 |  | Sheet | H32 | 0 | 0 | 0.507999981 | 1.27 | A | L | 70326.1879 | 71705.1327 | 275.788972 | 193.05228 | 179.262832 | 165.473383 | 399.894009 | 268.894248 | 551.577944 | 330.946766 | 26544.6886 | 0.330000013 | 70326.1879 | 71705.1327 | 70326.1879 | 71705.1327 | 6
5086_Sheet_H32_0.5-1.27_A_LT | 5086 | L-3322 |  | Sheet | H32 | 0 | 0 | 0.507999981 | 1.27 | A | LT | 70326.1879 | 71705.1327 | 275.788972 | 179.262832 | 193.05228 | 165.473383 | 399.894009 | 268.894248 | 551.577944 | 330.946766 | 26544.6886 | 0.330000013 | 70326.1879 | 71705.1327 | 70326.1879 | 71705.1327 | 0
5086_Sheet_H32_0.5-1.27_B_L | 5086 | L-3322 |  | Sheet | H32 | 0 | 0 | 0.507999981 | 1.27 | B | L | 70326.1879 | 71705.1327 | 282.683696 | 206.841729 | 193.05228 | 172.368107 | 420.578182 | 289.578421 | 565.367393 | 351.630939 | 26544.6886 | 0.330000013 | 70326.1879 | 71705.1327 | 70326.1879 | 71705.1327 | 0
5086_Sheet_H32_0.5-1.27_B_LT | 5086 | L-3322 |  | Sheet | H32 | 0 | 0 | 0.507999981 | 1.27 | B | LT | 70326.1879 | 71705.1327 | 282.683696 | 193.05228 | 206.841729 | 172.368107 | 420.578182 | 289.578421 | 565.367393 | 351.630939 | 26544.6886 | 0.330000013 | 70326.1879 | 71705.1327 | 70326.1879 | 71705.1327 | 0
5086_Sheet_H32_1.29-6.32_A_L | 5086 | L-3322 |  | Sheet | H32 | 0 | 0 | 1.29539996 | 6.32459985 | A | L | 70326.1879 | 71705.1327 | 275.788972 | 193.05228 | 179.262832 | 165.473383 | 399.894009 | 268.894248 | 551.577944 | 330.946766 | 26544.6886 | 0.330000013 | 70326.1879 | 71705.1327 | 70326.1879 | 71705.1327 | 8
5086_Sheet_H32_1.29-6.32_A_LT | 5086 | L-3322 |  | Sheet | H32 | 0 | 0 | 1.29539996 | 6.32459985 | A | LT | 70326.1879 | 71705.1327 | 275.788972 | 179.262832 | 193.05228 | 165.473383 | 399.894009 | 268.894248 | 551.577944 | 330.946766 | 26544.6886 | 0.330000013 | 70326.1879 | 71705.1327 | 70326.1879 | 71705.1327 | 0
5086_Sheet_H32_1.29-6.32_B_L | 5086 | L-3322 |  | Sheet | H32 | 0 | 0 | 1.29539996 | 6.32459985 | B | L | 70326.1879 | 71705.1327 | 282.683696 | 206.841729 | 193.05228 | 172.368107 | 420.578182 | 289.578421 | 565.367393 | 351.630939 | 26544.6886 | 0.330000013 | 70326.1879 | 71705.1327 | 70326.1879 | 71705.1327 | 0
5086_Sheet_H32_1.29-6.32_B_LT | 5086 | L-3322 |  | Sheet | H32 | 0 | 0 | 1.29539996 | 6.32459985 | B | LT | 70326.1879 | 71705.1327 | 282.683696 | 193.05228 | 206.841729 | 172.368107 | 420.578182 | 289.578421 | 565.367393 | 351.630939 | 26544.6886 | 0.330000013 | 70326.1879 | 71705.1327 | 70326.1879 | 71705.1327 | 0
5086_Sheet_H34_0.22-0.48_S_L | 5086 | L-3322 |  | Sheet | H34 | 0 | 0 | 0.228599987 | 0.482599977 | S | L | 70326.1879 | 71705.1327 | 303.367869 | 234.420626 | 220.631178 | 179.262832 | 441.262355 | 330.946766 | 606.735738 | 399.894009 | 26544.6886 | 0.330000013 | 70326.1879 | 71705.1327 | 70326.1879 | 71705.1327 | 4
5086_Sheet_H34_0.22-0.48_S_LT | 5086 | L-3322 |  | Sheet | H34 | 0 | 0 | 0.228599987 | 0.482599977 | S | LT | 70326.1879 | 71705.1327 | 303.367869 | 227.525902 | 234.420626 | 179.262832 | 441.262355 | 330.946766 | 606.735738 | 399.894009 | 26544.6886 | 0.330000013 | 70326.1879 | 71705.1327 | 70326.1879 | 71705.1327 | 0
5086_Sheet_H34_0.5-1.27_S_L | 5086 | L-3322 |  | Sheet | H34 | 0 | 0 | 0.507999981 | 1.27 | S | L | 70326.1879 | 71705.1327 | 303.367869 | 234.420626 | 220.631178 | 179.262832 | 441.262355 | 330.946766 | 606.735738 | 399.894009 | 26544.6886 | 0.330000013 | 70326.1879 | 71705.1327 | 70326.1879 | 71705.1327 | 5
5086_Sheet_H34_0.5-1.27_S_LT | 5086 | L-3322 |  | Sheet | H34 | 0 | 0 | 0.507999981 | 1.27 | S | LT | 70326.1879 | 71705.1327 | 303.367869 | 227.525902 | 234.420626 | 179.262832 | 441.262355 | 330.946766 | 606.735738 | 399.894009 | 26544.6886 | 0.330000013 | 70326.1879 | 71705.1327 | 70326.1879 | 71705.1327 | 0
5086_Sheet_H34_1.29-6.32_S_L | 5086 | L-3322 |  | Sheet | H34 | 0 | 0 | 1.29539996 | 6.32459985 | S | L | 70326.1879 | 71705.1327 | 303.367869 | 234.420626 | 220.631178 | 179.262832 | 441.262355 | 330.946766 | 606.735738 | 399.894009 | 26544.6886 | 0.330000013 | 70326.1879 | 71705.1327 | 70326.1879 | 71705.1327 | 6
5086_Sheet_H34_1.29-6.32_S_LT | 5086 | L-3322 |  | Sheet | H34 | 0 | 0 | 1.29539996 | 6.32459985 | S | LT | 70326.1879 | 71705.1327 | 303.367869 | 227.525902 | 234.420626 | 179.262832 | 441.262355 | 330.946766 | 606.735738 | 399.894009 | 26544.6886 | 0.330000013 | 70326.1879 | 71705.1327 | 70326.1879 | 71705.1327 | 0
5086_Sheet_H36_0.15-0.48_S_L | 5086 | L-3322 |  | Sheet | H36 | 0 | 0 | 0.152399999 | 0.482599977 | S | L | 70326.1879 | 71705.1327 | 324.052042 | 261.999523 | 241.31535 | 186.157556 | 468.841252 | 365.420388 | 648.104084 | 448.157079 | 26544.6886 | 0.330000013 | 70326.1879 | 71705.1327 | 70326.1879 | 71705.1327 | 3
5086_Sheet_H36_0.15-0.48_S_LT | 5086 | L-3322 |  | Sheet | H36 | 0 | 0 | 0.152399999 | 0.482599977 | S | LT | 70326.1879 | 71705.1327 | 324.052042 | 255.104799 | 261.999523 | 186.157556 | 468.841252 | 365.420388 | 648.104084 | 448.157079 | 26544.6886 | 0.330000013 | 70326.1879 | 71705.1327 | 70326.1879 | 71705.1327 | 0
5086_Sheet_H36_0.5-1.27_S_L | 5086 | L-3322 |  | Sheet | H36 | 0 | 0 | 0.507999981 | 1.27 | S | L | 70326.1879 | 71705.1327 | 324.052042 | 261.999523 | 241.31535 | 186.157556 | 468.841252 | 365.420388 | 648.104084 | 448.157079 | 26544.6886 | 0.330000013 | 70326.1879 | 71705.1327 | 70326.1879 | 71705.1327 | 4
5086_Sheet_H36_0.5-1.27_S_LT | 5086 | L-3322 |  | Sheet | H36 | 0 | 0 | 0.507999981 | 1.27 | S | LT | 70326.1879 | 71705.1327 | 324.052042 | 255.104799 | 261.999523 | 186.157556 | 468.841252 | 365.420388 | 648.104084 | 448.157079 | 26544.6886 | 0.330000013 | 70326.1879 | 71705.1327 | 70326.1879 | 71705.1327 | 0
5086_Sheet_H36_1.29-4.11_S_L | 5086 | L-3322 |  | Sheet | H36 | 0 | 0 | 1.29539996 | 4.11479995 | S | L | 70326.1879 | 71705.1327 | 324.052042 | 261.999523 | 241.31535 | 186.157556 | 468.841252 | 365.420388 | 648.104084 | 448.157079 | 26544.6886 | 0.330000013 | 70326.1879 | 71705.1327 | 70326.1879 | 71705.1327 | 6
5086_Sheet_H36_1.29-4.11_S_LT | 5086 | L-3322 |  | Sheet | H36 | 0 | 0 | 1.29539996 | 4.11479995 | S | LT | 70326.1879 | 71705.1327 | 324.052042 | 255.104799 | 261.999523 | 186.157556 | 468.841252 | 365.420388 | 648.104084 | 448.157079 | 26544.6886 | 0.330000013 | 70326.1879 | 71705.1327 | 70326.1879 | 71705.1327 | 0
5086_Sheet_H38_0.15-0.5_S_L | 5086 | L-3322 |  | Sheet | H38 | 0 | 0 | 0.152399999 | 0.507999981 | S | L | 70326.1879 | 71705.1327 | 344.736215 | 282.683696 | 0 | 0 | 0 | 0 | 0 | 0 | 26544.6886 | 0.330000013 | 70326.1879 | 71705.1327 | 70326.1879 | 71705.1327 | 3
5086_Sheet_H38_0.15-0.5_S_LT | 5086 | L-3322 |  | Sheet | H38 | 0 | 0 | 0.152399999 | 0.507999981 | S | LT | 70326.1879 | 71705.1327 | 0 | 0 | 0 | 0 | 0 | 0 | 0 | 0 | 26544.6886 | 0.330000013 | 70326.1879 | 71705.1327 | 70326.1879 | 71705.1327 | 0
5086_Sheet_H112_4.77-6.32_S_L | 5086 | L-3322 |  | Sheet | H112 | 0 | 0 | 4.77519976 | 6.32459985 | S | L | 70326.1879 | 71705.1327 | 248.210075 | 124.105037 | 117.210313 | 151.683935 | 372.315112 | 172.368107 | 496.42015 | 213.736453 | 26544.6886 | 0.330000013 | 70326.1879 | 71705.1327 | 70326.1879 | 71705.1327 | 8
5086_Sheet_H112_4.77-6.32_S_LT | 5086 | L-3322 |  | Sheet | H112 | 0 | 0 | 4.77519976 | 6.32459985 | S | LT | 70326.1879 | 71705.1327 | 248.210075 | 117.210313 | 124.105037 | 151.683935 | 372.315112 | 172.368107 | 496.42015 | 213.736453 | 26544.6886 | 0.330000013 | 70326.1879 | 71705.1327 | 70326.1879 | 71705.1327 | 0
5086_Plates_0_6.34-50.79_A_L | 5086 | L-3322 |  | Plates | 0 | 0 | 0 | 6.3499999 | 50.7999992 | A | L | 70326.1879 | 71705.1327 | 241.31535 | 96.5261402 | 96.5261402 | 144.78921 | 358.525664 | 165.473383 | 482.630701 | 193.05228 | 26544.6886 | 0.330000013 | 70326.1879 | 71705.1327 | 70326.1879 | 71705.1327 | 16
5086_Plates_0_6.34-50.79_A_LT | 5086 | L-3322 |  | Plates | 0 | 0 | 0 | 6.3499999 | 50.7999992 | A | LT | 70326.1879 | 71705.1327 | 241.31535 | 96.5261402 | 96.5261402 | 144.78921 | 358.525664 | 165.473383 | 482.630701 | 193.05228 | 26544.6886 | 0.330000013 | 70326.1879 | 71705.1327 | 70326.1879 | 71705.1327 | 0
5086_Plates_0_6.34-50.79_B_L | 5086 | L-3322 |  | Plates | 0 | 0 | 0 | 6.3499999 | 50.7999992 | B | L | 70326.1879 | 71705.1327 | 248.210075 | 103.420864 | 103.420864 | 151.683935 | 365.420388 | 179.262832 | 496.42015 | 206.841729 | 26544.6886 | 0.330000013 | 70326.1879 | 71705.1327 | 70326.1879 | 71705.1327 | 0
5086_Plates_0_6.34-50.79_B_LT | 5086 | L-3322 |  | Plates | 0 | 0 | 0 | 6.3499999 | 50.7999992 | B | LT | 70326.1879 | 71705.1327 | 248.210075 | 103.420864 | 103.420864 | 151.683935 | 365.420388 | 179.262832 | 496.42015 | 206.841729 | 26544.6886 | 0.330000013 | 70326.1879 | 71705.1327 | 70326.1879 | 71705.1327 | 0
5086_Plates_H32_6.34-50.79_A_L | 5086 | L-3322 |  | Plates | H32 | 0 | 0 | 6.3499999 | 50.7999992 | A | L | 70326.1879 | 71705.1327 | 275.788972 | 193.05228 | 179.262832 | 165.473383 | 399.894009 | 268.894248 | 551.577944 | 330.946766 | 26544.6886 | 0.330000013 | 70326.1879 | 71705.1327 | 70326.1879 | 71705.1327 | 12
5086_Plates_H32_6.34-50.79_A_LT | 5086 | L-3322 |  | Plates | H32 | 0 | 0 | 6.3499999 | 50.7999992 | A | LT | 70326.1879 | 71705.1327 | 275.788972 | 179.262832 | 193.05228 | 165.473383 | 399.894009 | 268.894248 | 551.577944 | 330.946766 | 26544.6886 | 0.330000013 | 70326.1879 | 71705.1327 | 70326.1879 | 71705.1327 | 0
5086_Plates_H32_6.34-50.79_B_L | 5086 | L-3322 |  | Plates | H32 | 0 | 0 | 6.3499999 | 50.7999992 | B | L | 70326.1879 | 71705.1327 | 282.683696 | 206.841729 | 193.05228 | 172.368107 | 420.578182 | 289.578421 | 565.367393 | 351.630939 | 26544.6886 | 0.330000013 | 70326.1879 | 71705.1327 | 70326.1879 | 71705.1327 | 0
5086_Plates_H32_6.34-50.79_B_LT | 5086 | L-3322 |  | Plates | H32 | 0 | 0 | 6.3499999 | 50.7999992 | B | LT | 70326.1879 | 71705.1327 | 282.683696 | 193.05228 | 206.841729 | 172.368107 | 420.578182 | 289.578421 | 565.367393 | 351.630939 | 26544.6886 | 0.330000013 | 70326.1879 | 71705.1327 | 70326.1879 | 71705.1327 | 0
5086_Plates_H34_6.34-25.39_S_L | 5086 | L-3322 |  | Plates | H34 | 0 | 0 | 6.3499999 | 25.3999996 | S | L | 70326.1879 | 71705.1327 | 303.367869 | 234.420626 | 220.631178 | 179.262832 | 441.262355 | 330.946766 | 606.735738 | 399.894009 | 26544.6886 | 0.330000013 | 70326.1879 | 71705.1327 | 70326.1879 | 71705.1327 | 10
5086_Plates_H34_6.34-25.39_S_LT | 5086 | L-3322 |  | Plates | H34 | 0 | 0 | 6.3499999 | 25.3999996 | S | LT | 70326.1879 | 71705.1327 | 303.367869 | 227.525902 | 234.420626 | 179.262832 | 441.262355 | 330.946766 | 606.735738 | 399.894009 | 26544.6886 | 0.330000013 | 70326.1879 | 71705.1327 | 70326.1879 | 71705.1327 | 0
5086_Plates_H112_6.34-12.67_S_L | 5086 | L-3322 |  | Plates | H112 | 0 | 0 | 6.3499999 | 12.6746001 | S | L | 70326.1879 | 71705.1327 | 248.210075 | 124.105037 | 117.210313 | 151.683935 | 372.315112 | 172.368107 | 496.42015 | 213.736453 | 26544.6886 | 0.330000013 | 70326.1879 | 71705.1327 | 70326.1879 | 71705.1327 | 8
5086_Plates_H112_6.34-12.67_S_LT | 5086 | L-3322 |  | Plates | H112 | 0 | 0 | 6.3499999 | 12.6746001 | S | LT | 70326.1879 | 71705.1327 | 248.210075 | 117.210313 | 124.105037 | 151.683935 | 372.315112 | 172.368107 | 496.42015 | 213.736453 | 26544.6886 | 0.330000013 | 70326.1879 | 71705.1327 | 70326.1879 | 71705.1327 | 0
5086_Plates_H112_12.69-25.39_S_L | 5086 | L-3322 |  | Plates | H112 | 0 | 0 | 12.6999998 | 25.3999996 | S | L | 70326.1879 | 71705.1327 | 241.31535 | 110.315589 | 103.420864 | 144.78921 | 358.525664 | 165.473383 | 482.630701 | 193.05228 | 26544.6886 | 0.330000013 | 70326.1879 | 71705.1327 | 70326.1879 | 71705.1327 | 10
5086_Plates_H112_12.69-25.39_S_LT | 5086 | L-3322 |  | Plates | H112 | 0 | 0 | 12.6999998 | 25.3999996 | S | LT | 70326.1879 | 71705.1327 | 241.31535 | 110.315589 | 110.315589 | 144.78921 | 358.525664 | 165.473383 | 482.630701 | 193.05228 | 26544.6886 | 0.330000013 | 70326.1879 | 71705.1327 | 70326.1879 | 71705.1327 | 0
5086_Plates_H112_25.42-50.79_S_L | 5086 | L-3322 |  | Plates | H112 | 0 | 0 | 25.4254008 | 50.7999992 | S | L | 70326.1879 | 71705.1327 | 241.31535 | 96.5261402 | 96.5261402 | 144.78921 | 358.525664 | 165.473383 | 482.630701 | 193.05228 | 26544.6886 | 0.330000013 | 70326.1879 | 71705.1327 | 70326.1879 | 71705.1327 | 14
5086_Plates_H112_25.42-50.79_S_LT | 5086 | L-3322 |  | Plates | H112 | 0 | 0 | 25.4254008 | 50.7999992 | S | LT | 70326.1879 | 71705.1327 | 241.31535 | 96.5261402 | 96.5261402 | 144.78921 | 358.525664 | 165.473383 | 482.630701 | 193.05228 | 26544.6886 | 0.330000013 | 70326.1879 | 71705.1327 | 70326.1879 | 71705.1327 | 0
5086_Plates_H112_50.82-76.19_S_L | 5086 | L-3322 |  | Plates | H112 | 0 | 0 | 50.8253974 | 76.1999989 | S | L | 70326.1879 | 71705.1327 | 234.420626 | 96.5261402 | 96.5261402 | 137.894486 | 351.630939 | 165.473383 | 468.841252 | 193.05228 | 26544.6886 | 0.330000013 | 70326.1879 | 71705.1327 | 70326.1879 | 71705.1327 | 14
5086_Plates_H112_50.82-76.19_S_LT | 5086 | L-3322 |  | Plates | H112 | 0 | 0 | 50.8253974 | 76.1999989 | S | LT | 70326.1879 | 71705.1327 | 234.420626 | 96.5261402 | 96.5261402 | 137.894486 | 351.630939 | 165.473383 | 468.841252 | 193.05228 | 26544.6886 | 0.330000013 | 70326.1879 | 71705.1327 | 70326.1879 | 71705.1327 | 0
5086_Extrusiones_0_0-126.99_S_L | 5086 | L-3322 |  | Extrusiones | 0 | 0 | 20645.1194 | 0 | 126.999998 | S | L | 70326.1879 | 71705.1327 | 241.31535 | 96.5261402 | 0 | 0 | 0 | 0 | 0 | 0 | 26544.6886 | 0.330000013 | 70326.1879 | 71705.1327 | 0 | 0 | 14
5086_Extrusiones_H111_0-126.99_S_L | 5086 | L-3322 |  | Extrusiones | H111 | 0 | 20645.1194 | 0 | 126.999998 | S | L | 70326.1879 | 71705.1327 | 248.210075 | 144.78921 | 0 | 0 | 0 | 0 | 0 | 0 | 26544.6886 | 0.330000013 | 70326.1879 | 71705.1327 | 0 | 0 | 12
5086_Extrusiones_H1112_0-126.99_S_L | 5086 | L-3322 |  | Extrusiones | H1112 | 0 | 20645.1194 | 0 | 126.999998 | S | L | 70326.1879 | 71705.1327 | 241.31535 | 96.5261402 | 0 | 0 | 0 | 0 | 2.87e+22 | 9.37e-19 | 26544.6886 | 0.330000013 | 70326.1879 | 71705.1327 | 3.34e+31 | 4.98e+29 | 12
5454_Sheet_0_0.5-0.78_A_L | 5454 | L-3391 |  | Sheet | 0 | 0 | 0 | 0.507999981 | 0.787399975 | A | L | 70326.1879 | 71705.1327 | 213.736453 | 82.7366916 | 82.7366916 | 130.999762 | 317.157318 | 137.894486 | 427.472907 | 165.473383 | 26544.6886 | 0.330000013 | 70326.1879 | 71705.1327 | 70326.1879 | 71705.1327 | 12
5454_Sheet_0_0.5-0.78_A_LT | 5454 | L-3391 |  | Sheet | 0 | 0 | 0 | 0.507999981 | 0.787399975 | A | LT | 70326.1879 | 71705.1327 | 213.736453 | 82.7366916 | 82.7366916 | 130.999762 | 317.157318 | 137.894486 | 427.472907 | 165.473383 | 26544.6886 | 0.330000013 | 70326.1879 | 71705.1327 | 70326.1879 | 71705.1327 | 0
5454_Sheet_0_0.5-0.78_B_L | 5454 | L-3391 |  | Sheet | 0 | 0 | 0 | 0.507999981 | 0.787399975 | B | L | 70326.1879 | 71705.1327 | 220.631178 | 89.6314159 | 89.6314159 | 137.894486 | 330.946766 | 151.683935 | 441.262355 | 179.262832 | 26544.6886 | 0.330000013 | 70326.1879 | 71705.1327 | 70326.1879 | 71705.1327 | 0
5454_Sheet_0_0.5-0.78_B_LT | 5454 | L-3391 |  | Sheet | 0 | 0 | 0 | 0.507999981 | 0.787399975 | B | LT | 70326.1879 | 71705.1327 | 220.631178 | 89.6314159 | 89.6314159 | 137.894486 | 330.946766 | 151.683935 | 441.262355 | 179.262832 | 26544.6886 | 0.330000013 | 70326.1879 | 71705.1327 | 70326.1879 | 71705.1327 | 0
5454_Sheet_0_0.81-1.27_A_L | 5454 | L-3391 |  | Sheet | 0 | 0 | 0 | 0.812800026 | 1.27 | A | L | 70326.1879 | 71705.1327 | 213.736453 | 82.7366916 | 82.7366916 | 130.999762 | 317.157318 | 137.894486 | 427.472907 | 165.473383 | 26544.6886 | 0.330000013 | 70326.1879 | 71705.1327 | 70326.1879 | 71705.1327 | 14
5454_Sheet_0_0.81-1.27_A_LT | 5454 | L-3391 |  | Sheet | 0 | 0 | 0 | 0.812800026 | 1.27 | A | LT | 70326.1879 | 71705.1327 | 213.736453 | 82.7366916 | 82.7366916 | 130.999762 | 317.157318 | 137.894486 | 427.472907 | 165.473383 | 26544.6886 | 0.330000013 | 70326.1879 | 71705.1327 | 70326.1879 | 71705.1327 | 0
5454_Sheet_0_0.81-1.27_B_L | 5454 | L-3391 |  | Sheet | 0 | 0 | 0 | 0.812800026 | 1.27 | B | L | 70326.1879 | 71705.1327 | 220.631178 | 89.6314159 | 89.6314159 | 137.894486 | 330.946766 | 151.683935 | 441.262355 | 179.262832 | 26544.6886 | 0.330000013 | 70326.1879 | 71705.1327 | 70326.1879 | 71705.1327 | 0
5454_Sheet_0_0.81-1.27_B_LT | 5454 | L-3391 |  | Sheet | 0 | 0 | 0 | 0.812800026 | 1.27 | B | LT | 70326.1879 | 71705.1327 | 220.631178 | 89.6314159 | 89.6314159 | 137.894486 | 330.946766 | 151.683935 | 441.262355 | 179.262832 | 26544.6886 | 0.330000013 | 70326.1879 | 71705.1327 | 70326.1879 | 71705.1327 | 0
5454_Sheet_0_1.29-2.87_A_L | 5454 | L-3391 |  | Sheet | 0 | 0 | 0 | 1.29539996 | 2.87019991 | A | L | 70326.1879 | 71705.1327 | 213.736453 | 82.7366916 | 82.7366916 | 130.999762 | 317.157318 | 137.894486 | 427.472907 | 165.473383 | 26544.6886 | 0.330000013 | 70326.1879 | 71705.1327 | 70326.1879 | 71705.1327 | 16
5454_Sheet_0_1.29-2.87_A_LT | 5454 | L-3391 |  | Sheet | 0 | 0 | 0 | 1.29539996 | 2.87019991 | A | LT | 70326.1879 | 71705.1327 | 213.736453 | 82.7366916 | 82.7366916 | 130.999762 | 317.157318 | 137.894486 | 427.472907 | 165.473383 | 26544.6886 | 0.330000013 | 70326.1879 | 71705.1327 | 70326.1879 | 71705.1327 | 0
5454_Sheet_0_1.29-2.87_B_L | 5454 | L-3391 |  | Sheet | 0 | 0 | 0 | 1.29539996 | 2.87019991 | B | L | 70326.1879 | 71705.1327 | 220.631178 | 89.6314159 | 89.6314159 | 137.894486 | 330.946766 | 151.683935 | 441.262355 | 179.262832 | 26544.6886 | 0.330000013 | 70326.1879 | 71705.1327 | 70326.1879 | 71705.1327 | 0
5454_Sheet_0_1.29-2.87_B_LT | 5454 | L-3391 |  | Sheet | 0 | 0 | 0 | 1.29539996 | 2.87019991 | B | LT | 70326.1879 | 71705.1327 | 220.631178 | 89.6314159 | 89.6314159 | 137.894486 | 330.946766 | 151.683935 | 441.262355 | 179.262832 | 26544.6886 | 0.330000013 | 70326.1879 | 71705.1327 | 70326.1879 | 71705.1327 | 0
5454_Sheet_0_2.89-6.32_A_L | 5454 | L-3391 |  | Sheet | 0 | 0 | 0 | 2.89559996 | 6.32459985 | A | L | 70326.1879 | 71705.1327 | 213.736453 | 82.7366916 | 82.7366916 | 130.999762 | 317.157318 | 137.894486 | 427.472907 | 165.473383 | 26544.6886 | 0.330000013 | 70326.1879 | 71705.1327 | 70326.1879 | 71705.1327 | 18
5454_Sheet_0_2.89-6.32_A_LT | 5454 | L-3391 |  | Sheet | 0 | 0 | 0 | 2.89559996 | 6.32459985 | A | LT | 70326.1879 | 71705.1327 | 213.736453 | 82.7366916 | 82.7366916 | 130.999762 | 317.157318 | 137.894486 | 427.472907 | 165.473383 | 26544.6886 | 0.330000013 | 70326.1879 | 71705.1327 | 70326.1879 | 71705.1327 | 0
5454_Sheet_0_2.89-6.32_B_L | 5454 | L-3391 |  | Sheet | 0 | 0 | 0 | 2.89559996 | 6.32459985 | B | L | 70326.1879 | 71705.1327 | 220.631178 | 89.6314159 | 89.6314159 | 137.894486 | 330.946766 | 151.683935 | 441.262355 | 179.262832 | 26544.6886 | 0.330000013 | 70326.1879 | 71705.1327 | 70326.1879 | 71705.1327 | 0
5454_Sheet_0_2.89-6.32_B_LT | 5454 | L-3391 |  | Sheet | 0 | 0 | 0 | 2.89559996 | 6.32459985 | B | LT | 70326.1879 | 71705.1327 | 220.631178 | 89.6314159 | 89.6314159 | 137.894486 | 330.946766 | 151.683935 | 441.262355 | 179.262832 | 26544.6886 | 0.330000013 | 70326.1879 | 71705.1327 | 70326.1879 | 71705.1327 | 0
5454_Sheet_H32_0.5-1.27_A_L | 5454 | L-3391 |  | Sheet | H32 | 0 | 0 | 0.507999981 | 1.27 | A | L | 70326.1879 | 71705.1327 | 248.210075 | 179.262832 | 165.473383 | 144.78921 | 358.525664 | 248.210075 | 496.42015 | 303.367869 | 26544.6886 | 0.330000013 | 70326.1879 | 71705.1327 | 70326.1879 | 71705.1327 | 5
5454_Sheet_H32_0.5-1.27_A_LT | 5454 | L-3391 |  | Sheet | H32 | 0 | 0 | 0.507999981 | 1.27 | A | LT | 70326.1879 | 71705.1327 | 248.210075 | 165.473383 | 179.262832 | 144.78921 | 358.525664 | 248.210075 | 496.42015 | 303.367869 | 26544.6886 | 0.330000013 | 70326.1879 | 71705.1327 | 70326.1879 | 71705.1327 | 0
5454_Sheet_H32_0.5-1.27_B_L | 5454 | L-3391 |  | Sheet | H32 | 0 | 0 | 0.507999981 | 1.27 | B | L | 70326.1879 | 71705.1327 | 255.104799 | 186.157556 | 172.368107 | 151.683935 | 372.315112 | 261.999523 | 510.209598 | 317.157318 | 26544.6886 | 0.330000013 | 70326.1879 | 71705.1327 | 70326.1879 | 71705.1327 | 0
5454_Sheet_H32_0.5-1.27_B_LT | 5454 | L-3391 |  | Sheet | H32 | 0 | 0 | 0.507999981 | 1.27 | B | LT | 70326.1879 | 71705.1327 | 255.104799 | 172.368107 | 186.157556 | 151.683935 | 372.315112 | 261.999523 | 510.209598 | 317.157318 | 26544.6886 | 0.330000013 | 70326.1879 | 71705.1327 | 70326.1879 | 71705.1327 | 0
5454_Sheet_H32_1.29-6.32_A_L | 5454 | L-3391 |  | Sheet | H32 | 0 | 0 | 1.29539996 | 6.32459985 | A | L | 70326.1879 | 71705.1327 | 248.210075 | 179.262832 | 165.473383 | 144.78921 | 358.525664 | 248.210075 | 496.42015 | 303.367869 | 26544.6886 | 0.330000013 | 70326.1879 | 71705.1327 | 70326.1879 | 71705.1327 | 8
5454_Sheet_H32_1.29-6.32_A_LT | 5454 | L-3391 |  | Sheet | H32 | 0 | 0 | 1.29539996 | 6.32459985 | A | LT | 70326.1879 | 71705.1327 | 248.210075 | 165.473383 | 179.262832 | 144.78921 | 358.525664 | 248.210075 | 496.42015 | 303.367869 | 26544.6886 | 0.330000013 | 70326.1879 | 71705.1327 | 70326.1879 | 71705.1327 | 0
5454_Sheet_H32_1.29-6.32_B_L | 5454 | L-3391 |  | Sheet | H32 | 0 | 0 | 1.29539996 | 6.32459985 | B | L | 70326.1879 | 71705.1327 | 255.104799 | 186.157556 | 172.368107 | 151.683935 | 372.315112 | 261.999523 | 510.209598 | 317.157318 | 26544.6886 | 0.330000013 | 70326.1879 | 71705.1327 | 70326.1879 | 71705.1327 | 0
5454_Sheet_H32_1.29-6.32_B_LT | 5454 | L-3391 |  | Sheet | H32 | 0 | 0 | 1.29539996 | 6.32459985 | B | LT | 70326.1879 | 71705.1327 | 255.104799 | 172.368107 | 186.157556 | 151.683935 | 372.315112 | 261.999523 | 510.209598 | 317.157318 | 26544.6886 | 0.330000013 | 70326.1879 | 71705.1327 | 70326.1879 | 71705.1327 | 0
5454_Sheet_H34_0.5-1.27_S_L | 5454 | L-3391 |  | Sheet | H34 | 0 | 0 | 0.507999981 | 1.27 | S | L | 70326.1879 | 71705.1327 | 268.894248 | 199.947005 | 186.157556 | 158.578659 | 392.999285 | 282.683696 | 537.788495 | 337.841491 | 26544.6886 | 0.330000013 | 70326.1879 | 71705.1327 | 70326.1879 | 71705.1327 | 4
5454_Sheet_H34_0.5-1.27_S_LT | 5454 | L-3391 |  | Sheet | H34 | 0 | 0 | 0.507999981 | 1.27 | S | LT | 70326.1879 | 71705.1327 | 268.894248 | 193.05228 | 199.947005 | 158.578659 | 392.999285 | 282.683696 | 537.788495 | 337.841491 | 26544.6886 | 0.330000013 | 70326.1879 | 71705.1327 | 70326.1879 | 71705.1327 | 0
5454_Sheet_H34_1.29-4.08_S_L | 5454 | L-3391 |  | Sheet | H34 | 0 | 0 | 1.29539996 | 4.0893999 | S | L | 70326.1879 | 71705.1327 | 268.894248 | 199.947005 | 186.157556 | 158.578659 | 392.999285 | 282.683696 | 537.788495 | 337.841491 | 26544.6886 | 0.330000013 | 70326.1879 | 71705.1327 | 70326.1879 | 71705.1327 | 6
5454_Sheet_H34_1.29-4.08_S_LT | 5454 | L-3391 |  | Sheet | H34 | 0 | 0 | 1.29539996 | 4.0893999 | S | LT | 70326.1879 | 71705.1327 | 268.894248 | 193.05228 | 199.947005 | 158.578659 | 392.999285 | 282.683696 | 537.788495 | 337.841491 | 26544.6886 | 0.330000013 | 70326.1879 | 71705.1327 | 70326.1879 | 71705.1327 | 0
5454_Sheet_H34_4.11-6.32_S_L | 5454 | L-3391 |  | Sheet | H34 | 0 | 0 | 4.11479995 | 6.32459985 | S | L | 70326.1879 | 71705.1327 | 268.894248 | 199.947005 | 186.157556 | 158.578659 | 392.999285 | 282.683696 | 537.788495 | 337.841491 | 26544.6886 | 0.330000013 | 70326.1879 | 71705.1327 | 70326.1879 | 71705.1327 | 7
5454_Sheet_H34_4.11-6.32_S_LT | 5454 | L-3391 |  | Sheet | H34 | 0 | 0 | 4.11479995 | 6.32459985 | S | LT | 70326.1879 | 71705.1327 | 268.894248 | 193.05228 | 199.947005 | 158.578659 | 392.999285 | 282.683696 | 537.788495 | 337.841491 | 26544.6886 | 0.330000013 | 70326.1879 | 71705.1327 | 70326.1879 | 71705.1327 | 0
5454_Plates_0_6.34-76.19_A_L | 5454 | L-3391 |  | Plates | 0 | 0 | 0 | 6.3499999 | 76.1999989 | A | L | 70326.1879 | 71705.1327 | 213.736453 | 82.7366916 | 82.7366916 | 130.999762 | 317.157318 | 137.894486 | 427.472907 | 165.473383 | 26544.6886 | 0.330000013 | 70326.1879 | 71705.1327 | 70326.1879 | 71705.1327 | 18
5454_Plates_0_6.34-76.19_A_LT | 5454 | L-3391 |  | Plates | 0 | 0 | 0 | 6.3499999 | 76.1999989 | A | LT | 70326.1879 | 71705.1327 | 213.736453 | 82.7366916 | 82.7366916 | 130.999762 | 317.157318 | 137.894486 | 427.472907 | 165.473383 | 26544.6886 | 0.330000013 | 70326.1879 | 71705.1327 | 70326.1879 | 71705.1327 | 0
5454_Plates_0_6.34-76.19_B_L | 5454 | L-3391 |  | Plates | 0 | 0 | 0 | 6.3499999 | 76.1999989 | B | L | 70326.1879 | 71705.1327 | 220.631178 | 89.6314159 | 89.6314159 | 137.894486 | 330.946766 | 151.683935 | 441.262355 | 179.262832 | 26544.6886 | 0.330000013 | 70326.1879 | 71705.1327 | 70326.1879 | 71705.1327 | 0
5454_Plates_0_6.34-76.19_B_LT | 5454 | L-3391 |  | Plates | 0 | 0 | 0 | 6.3499999 | 76.1999989 | B | LT | 70326.1879 | 71705.1327 | 220.631178 | 89.6314159 | 89.6314159 | 137.894486 | 330.946766 | 151.683935 | 441.262355 | 179.262832 | 26544.6886 | 0.330000013 | 70326.1879 | 71705.1327 | 70326.1879 | 71705.1327 | 0
5454_Plates_H32_6.34-50.79_A_L | 5454 | L-3391 |  | Plates | H32 | 0 | 0 | 6.3499999 | 50.7999992 | A | L | 70326.1879 | 71705.1327 | 248.210075 | 179.262832 | 165.473383 | 144.78921 | 358.525664 | 248.210075 | 496.42015 | 303.367869 | 26544.6886 | 0.330000013 | 70326.1879 | 71705.1327 | 70326.1879 | 71705.1327 | 12
5454_Plates_H32_6.34-50.79_A_LT | 5454 | L-3391 |  | Plates | H32 | 0 | 0 | 6.3499999 | 50.7999992 | A | LT | 70326.1879 | 71705.1327 | 248.210075 | 165.473383 | 179.262832 | 144.78921 | 358.525664 | 248.210075 | 496.42015 | 303.367869 | 26544.6886 | 0.330000013 | 70326.1879 | 71705.1327 | 70326.1879 | 71705.1327 | 0
5454_Plates_H32_6.34-50.79_B_L | 5454 | L-3391 |  | Plates | H32 | 0 | 0 | 6.3499999 | 50.7999992 | B | L | 70326.1879 | 71705.1327 | 255.104799 | 186.157556 | 172.368107 | 151.683935 | 372.315112 | 261.999523 | 510.209598 | 317.157318 | 26544.6886 | 0.330000013 | 70326.1879 | 71705.1327 | 70326.1879 | 71705.1327 | 0
5454_Plates_H32_6.34-50.79_B_LT | 5454 | L-3391 |  | Plates | H32 | 0 | 0 | 6.3499999 | 50.7999992 | B | LT | 70326.1879 | 71705.1327 | 255.104799 | 172.368107 | 186.157556 | 151.683935 | 372.315112 | 261.999523 | 510.209598 | 317.157318 | 26544.6886 | 0.330000013 | 70326.1879 | 71705.1327 | 70326.1879 | 71705.1327 | 0
5454_Plates_H34_6.34-25.39_S_L | 5454 | L-3391 |  | Plates | H34 | 0 | 0 | 6.3499999 | 25.3999996 | S | L | 70326.1879 | 71705.1327 | 268.894248 | 199.947005 | 186.157556 | 158.578659 | 392.999285 | 282.683696 | 537.788495 | 337.841491 | 26544.6886 | 0.330000013 | 70326.1879 | 71705.1327 | 70326.1879 | 71705.1327 | 10
5454_Plates_H34_6.34-25.39_S_LT | 5454 | L-3391 |  | Plates | H34 | 0 | 0 | 6.3499999 | 25.3999996 | S | LT | 70326.1879 | 71705.1327 | 268.894248 | 193.05228 | 199.947005 | 158.578659 | 392.999285 | 282.683696 | 537.788495 | 337.841491 | 26544.6886 | 0.330000013 | 70326.1879 | 71705.1327 | 70326.1879 | 71705.1327 | 0
5454_Plates_H112_6.34-12.67_S_L | 5454 | L-3391 |  | Plates | H112 | 0 | 0 | 6.3499999 | 12.6746001 | S | L | 70326.1879 | 71705.1327 | 220.631178 | 124.105037 | 117.210313 | 137.894486 | 330.946766 | 172.368107 | 441.262355 | 213.736453 | 26544.6886 | 0.330000013 | 70326.1879 | 71705.1327 | 70326.1879 | 71705.1327 | 8
5454_Plates_H112_6.34-12.67_S_LT | 5454 | L-3391 |  | Plates | H112 | 0 | 0 | 6.3499999 | 12.6746001 | S | LT | 70326.1879 | 71705.1327 | 220.631178 | 124.105037 | 124.105037 | 137.894486 | 330.946766 | 172.368107 | 441.262355 | 213.736453 | 26544.6886 | 0.330000013 | 70326.1879 | 71705.1327 | 70326.1879 | 71705.1327 | 0
5454_Plates_H112_12.69-50.79_S_L | 5454 | L-3391 |  | Plates | H112 | 0 | 0 | 12.6999998 | 50.7999992 | S | L | 70326.1879 | 71705.1327 | 213.736453 | 82.7366916 | 82.7366916 | 130.999762 | 317.157318 | 137.894486 | 427.472907 | 165.473383 | 26544.6886 | 0.330000013 | 70326.1879 | 71705.1327 | 70326.1879 | 71705.1327 | 11
5454_Plates_H112_12.69-50.79_S_LT | 5454 | L-3391 |  | Plates | H112 | 0 | 0 | 12.6999998 | 50.7999992 | S | LT | 70326.1879 | 71705.1327 | 213.736453 | 82.7366916 | 82.7366916 | 130.999762 | 317.157318 | 137.894486 | 427.472907 | 165.473383 | 26544.6886 | 0.330000013 | 70326.1879 | 71705.1327 | 70326.1879 | 71705.1327 | 0
5454_Plates_H112_50.82-76.19_S_L | 5454 | L-3391 |  | Plates | H112 | 0 | 0 | 50.8253974 | 76.1999989 | S | L | 70326.1879 | 71705.1327 | 213.736453 | 82.7366916 | 82.7366916 | 130.999762 | 317.157318 | 137.894486 | 427.472907 | 165.473383 | 26544.6886 | 0.330000013 | 70326.1879 | 71705.1327 | 70326.1879 | 71705.1327 | 15
5454_Plates_H112_50.82-76.19_S_LT | 5454 | L-3391 |  | Plates | H112 | 0 | 0 | 50.8253974 | 76.1999989 | S | LT | 70326.1879 | 71705.1327 | 213.736453 | 82.7366916 | 82.7366916 | 130.999762 | 317.157318 | 137.894486 | 427.472907 | 165.473383 | 26544.6886 | 0.330000013 | 70326.1879 | 71705.1327 | 70326.1879 | 71705.1327 | 0
5454_Extrusiones_0_0-126.99_S_L | 5454 | L-3391 |  | Extrusiones | 0 | 0 | 20645.1194 | 0 | 126.999998 | S | L | 70326.1879 | 71705.1327 | 213.736453 | 82.7366916 | 82.7366916 | 0 | 0 | 0 | 0 | 0 | 26544.6886 | 0.330000013 | 70326.1879 | 71705.1327 | 70326.1879 | 71705.1327 | 14
5454_Extrusiones_0_0-126.99_S_LT | 5454 | L-3391 |  | Extrusiones | 0 | 0 | 20645.1194 | 0 | 126.999998 | S | LT | 70326.1879 | 71705.1327 | 0 | 0 | 0 | 0 | 0 | 0 | 0 | 0 | 26544.6886 | 0.330000013 | 70326.1879 | 71705.1327 | 70326.1879 | 71705.1327 | 0
5454_Extrusiones_H111_0-126.99_S_L | 5454 | L-3391 |  | Extrusiones | H111 | 0 | 20645.1194 | 0 | 126.999998 | S | L | 70326.1879 | 71705.1327 | 227.525902 | 130.999762 | 0 | 0 | 0 | 0 | 0 | 0 | 26544.6886 | 0.330000013 | 70326.1879 | 71705.1327 | 70326.1879 | 71705.1327 | 12
5454_Extrusiones_H111_0-126.99_S_LT | 5454 | L-3391 |  | Extrusiones | H111 | 0 | 20645.1194 | 0 | 126.999998 | S | LT | 70326.1879 | 71705.1327 | 0 | 0 | 0 | 0 | 0 | 0 | 0 | 0 | 26544.6886 | 0.330000013 | 70326.1879 | 71705.1327 | 70326.1879 | 71705.1327 | 0
5454_Extrusiones_H112_0-126.99_S_L | 5454 | L-3391 |  | Extrusiones | H112 | 0 | 20645.1194 | 0 | 126.999998 | S | L | 70326.1879 | 71705.1327 | 213.736453 | 82.7366916 | 82.7366916 | 130.999762 | 296.473145 | 137.894486 | 386.104561 | 165.473383 | 26544.6886 | 0.330000013 | 70326.1879 | 71705.1327 | 70326.1879 | 71705.1327 | 12
5454_Extrusiones_H112_0-126.99_S_LT | 5454 | L-3391 |  | Extrusiones | H112 | 0 | 20645.1194 | 0 | 126.999998 | S | LT | 70326.1879 | 71705.1327 | 213.736453 | 82.7366916 | 82.7366916 | 130.999762 | 296.473145 | 137.894486 | 386.104561 | 165.473383 | 26544.6886 | 0.330000013 | 70326.1879 | 71705.1327 | 70326.1879 | 71705.1327 | 0
5456_Sheet_0_1.29-6.32_S_L | 5456 |  |  | Sheet | 0 | 0 | 0 | 1.29539996 | 6.32459985 | S | L | 70326.1879 | 71705.1327 | 289.578421 | 130.999762 | 130.999762 | 179.262832 | 434.367631 | 220.631178 | 579.156841 | 261.999523 | 26544.6886 | 0.330000013 | 70326.1879 | 71705.1327 | 70326.1879 | 71705.1327 | 16
5456_Sheet_0_1.29-6.32_S_LT | 5456 |  |  | Sheet | 0 | 0 | 0 | 1.29539996 | 6.32459985 | S | LT | 70326.1879 | 71705.1327 | 289.578421 | 130.999762 | 130.999762 | 179.262832 | 434.367631 | 220.631178 | 579.156841 | 261.999523 | 26544.6886 | 0.330000013 | 70326.1879 | 71705.1327 | 70326.1879 | 71705.1327 | 0
5456_Sheet_H321_4.77-6.32_S_L | 5456 |  |  | Sheet | H321 | 0 | 0 | 4.77519976 | 6.32459985 | S | L | 70326.1879 | 71705.1327 | 317.157318 | 227.525902 | 186.157556 | 186.157556 | 461.946528 | 317.157318 | 579.156841 | 365.420388 | 26544.6886 | 0.330000013 | 70326.1879 | 71705.1327 | 70326.1879 | 71705.1327 | 12
5456_Sheet_H321_4.77-6.32_S_LT | 5456 |  |  | Sheet | H321 | 0 | 0 | 4.77519976 | 6.32459985 | S | LT | 70326.1879 | 71705.1327 | 317.157318 | 206.841729 | 227.525902 | 186.157556 | 461.946528 | 317.157318 | 579.156841 | 365.420388 | 26544.6886 | 0.330000013 | 70326.1879 | 71705.1327 | 70326.1879 | 71705.1327 | 0
5456_Plates_0_6.32-38.09_S_L | 5456 |  |  | Plates | 0 | 0 | 0 | 6.32459985 | 38.0999994 | S | L | 70326.1879 | 71705.1327 | 289.578421 | 130.999762 | 130.999762 | 179.262832 | 434.367631 | 220.631178 | 579.156841 | 261.999523 | 26544.6886 | 0.330000013 | 70326.1879 | 71705.1327 | 70326.1879 | 71705.1327 | 16
5456_Plates_0_6.32-38.09_S_LT | 5456 |  |  | Plates | 0 | 0 | 0 | 6.32459985 | 38.0999994 | S | LT | 70326.1879 | 71705.1327 | 289.578421 | 130.999762 | 130.999762 | 179.262832 | 434.367631 | 220.631178 | 579.156841 | 261.999523 | 26544.6886 | 0.330000013 | 70326.1879 | 71705.1327 | 70326.1879 | 71705.1327 | 0
5456_Plates_0_38.12-76.19_S_L | 5456 |  |  | Plates | 0 | 0 | 0 | 38.1254006 | 76.1999989 | S | L | 70326.1879 | 71705.1327 | 282.683696 | 124.105037 | 0 | 0 | 0 | 0 | 0 | 0 | 26544.6886 | 0.330000013 | 70326.1879 | 71705.1327 | 70326.1879 | 71705.1327 | 16
5456_Plates_0_38.12-76.19_S_LT | 5456 |  |  | Plates | 0 | 0 | 0 | 38.1254006 | 76.1999989 | S | LT | 70326.1879 | 71705.1327 | 0 | 0 | 0 | 0 | 0 | 0 | 0 | 0 | 26544.6886 | 0.330000013 | 70326.1879 | 71705.1327 | 70326.1879 | 71705.1327 | 0
5456_Plates_0_76.22-126.99_S_L | 5456 |  |  | Plates | 0 | 0 | 0 | 76.225397 | 126.999998 | S | L | 70326.1879 | 71705.1327 | 275.788972 | 117.210313 | 0 | 0 | 0 | 0 | 0 | 0 | 26544.6886 | 0.330000013 | 70326.1879 | 71705.1327 | 70326.1879 | 71705.1327 | 14
5456_Plates_0_76.22-126.99_S_LT | 5456 |  |  | Plates | 0 | 0 | 0 | 76.225397 | 126.999998 | S | LT | 70326.1879 | 71705.1327 | 0 | 0 | 0 | 0 | 0 | 0 | 0 | 0 | 26544.6886 | 0.330000013 | 70326.1879 | 71705.1327 | 70326.1879 | 71705.1327 | 0
5456_Plates_0_127.02-177.79_S_L | 5456 |  |  | Plates | 0 | 0 | 0 | 127.025396 | 177.799997 | S | L | 70326.1879 | 71705.1327 | 268.894248 | 110.315589 | 0 | 0 | 0 | 0 | 0 | 0 | 26544.6886 | 0.330000013 | 70326.1879 | 71705.1327 | 70326.1879 | 71705.1327 | 14
5456_Plates_0_127.02-177.79_S_LT | 5456 |  |  | Plates | 0 | 0 | 0 | 127.025396 | 177.799997 | S | LT | 70326.1879 | 71705.1327 | 0 | 0 | 0 | 0 | 0 | 0 | 0 | 0 | 26544.6886 | 0.330000013 | 70326.1879 | 71705.1327 | 70326.1879 | 71705.1327 | 0
5456_Plates_0_177.82-203.19_S_L | 5456 |  |  | Plates | 0 | 0 | 0 | 177.825395 | 203.199997 | S | L | 70326.1879 | 71705.1327 | 261.999523 | 103.420864 | 0 | 0 | 0 | 0 | 0 | 0 | 26544.6886 | 0.330000013 | 70326.1879 | 71705.1327 | 70326.1879 | 71705.1327 | 12
5456_Plates_0_177.82-203.19_S_LT | 5456 |  |  | Plates | 0 | 0 | 0 | 177.825395 | 203.199997 | S | LT | 70326.1879 | 71705.1327 | 0 | 0 | 0 | 0 | 0 | 0 | 0 | 0 | 26544.6886 | 0.330000013 | 70326.1879 | 71705.1327 | 70326.1879 | 71705.1327 | 0
5456_Plates_H112_6.34-38.09_S_L | 5456 |  |  | Plates | H112 | 0 | 0 | 6.3499999 | 38.0999994 | S | L | 70326.1879 | 71705.1327 | 289.578421 | 130.999762 | 0 | 0 | 0 | 0 | 0 | 0 | 26544.6886 | 0.330000013 | 70326.1879 | 71705.1327 | 70326.1879 | 71705.1327 | 12
5456_Plates_H112_6.34-38.09_S_LT | 5456 |  |  | Plates | H112 | 0 | 0 | 6.3499999 | 38.0999994 | S | LT | 70326.1879 | 71705.1327 | 0 | 0 | 0 | 0 | 0 | 0 | 0 | 0 | 26544.6886 | 0.330000013 | 70326.1879 | 71705.1327 | 70326.1879 | 71705.1327 | 0
5456_Plates_H112_38.12-76.19_S_L | 5456 |  |  | Plates | H112 | 0 | 0 | 38.1254006 | 76.1999989 | S | L | 70326.1879 | 71705.1327 | 282.683696 | 124.105037 | 0 | 0 | 0 | 0 | 0 | 0 | 26544.6886 | 0.330000013 | 70326.1879 | 71705.1327 | 70326.1879 | 71705.1327 | 12
5456_Plates_H112_38.12-76.19_S_LT | 5456 |  |  | Plates | H112 | 0 | 0 | 38.1254006 | 76.1999989 | S | LT | 70326.1879 | 71705.1327 | 0 | 0 | 0 | 0 | 0 | 0 | 0 | 0 | 26544.6886 | 0.330000013 | 70326.1879 | 71705.1327 | 70326.1879 | 71705.1327 | 0
5456_Plates_H321_6.32-15.84_S_L | 5456 |  |  | Plates | H321 | 0 | 0 | 6.32459985 | 15.8496001 | S | L | 70326.1879 | 71705.1327 | 317.157318 | 227.525902 | 186.157556 | 186.157556 | 461.946528 | 317.157318 | 579.156841 | 365.420388 | 26544.6886 | 0.330000013 | 70326.1879 | 71705.1327 | 70326.1879 | 71705.1327 | 12
5456_Plates_H321_6.32-15.84_S_LT | 5456 |  |  | Plates | H321 | 0 | 0 | 6.32459985 | 15.8496001 | S | LT | 70326.1879 | 71705.1327 | 317.157318 | 206.841729 | 227.525902 | 186.157556 | 461.946528 | 317.157318 | 579.156841 | 365.420388 | 26544.6886 | 0.330000013 | 70326.1879 | 71705.1327 | 70326.1879 | 71705.1327 | 0
5456_Plates_H321_15.87-31.74_S_L | 5456 |  |  | Plates | H321 | 0 | 0 | 15.8749998 | 31.7499995 | S | L | 70326.1879 | 71705.1327 | 317.157318 | 227.525902 | 179.262832 | 186.157556 | 461.946528 | 317.157318 | 579.156841 | 365.420388 | 26544.6886 | 0.330000013 | 70326.1879 | 71705.1327 | 70326.1879 | 71705.1327 | 12
5456_Plates_H321_15.87-31.74_S_LT | 5456 |  |  | Plates | H321 | 0 | 0 | 15.8749998 | 31.7499995 | S | LT | 70326.1879 | 71705.1327 | 310.262593 | 199.947005 | 213.736453 | 186.157556 | 461.946528 | 317.157318 | 579.156841 | 365.420388 | 26544.6886 | 0.330000013 | 70326.1879 | 71705.1327 | 70326.1879 | 71705.1327 | 0
5456_Plates_H321_31.77-38.09_S_L | 5456 |  |  | Plates | H321 | 0 | 0 | 31.7754007 | 38.0999994 | S | L | 70326.1879 | 71705.1327 | 303.367869 | 213.736453 | 165.473383 | 172.368107 | 441.262355 | 296.473145 | 551.577944 | 344.736215 | 26544.6886 | 0.330000013 | 70326.1879 | 71705.1327 | 70326.1879 | 71705.1327 | 12
5456_Plates_H321_31.77-38.09_S_LT | 5456 |  |  | Plates | H321 | 0 | 0 | 31.7754007 | 38.0999994 | S | LT | 70326.1879 | 71705.1327 | 296.473145 | 193.05228 | 199.947005 | 172.368107 | 441.262355 | 296.473145 | 551.577944 | 344.736215 | 26544.6886 | 0.330000013 | 70326.1879 | 71705.1327 | 70326.1879 | 71705.1327 | 0
5456_Plates_H321_38.12-76.19_S_L | 5456 |  |  | Plates | H321 | 0 | 0 | 38.1254006 | 76.1999989 | S | L | 70326.1879 | 71705.1327 | 282.683696 | 199.947005 | 0 | 0 | 0 | 0 | 0 | 0 | 26544.6886 | 0.330000013 | 70326.1879 | 71705.1327 | 70326.1879 | 71705.1327 | 12
5456_Plates_H321_38.12-76.19_S_LT | 5456 |  |  | Plates | H321 | 0 | 0 | 38.1254006 | 76.1999989 | S | LT | 70326.1879 | 71705.1327 | 0 | 0 | 0 | 0 | 0 | 0 | 0 | 0 | 26544.6886 | 0.330000013 | 70326.1879 | 71705.1327 | 70326.1879 | 71705.1327 | 0
5456_Extrusiones_0_0-126.99_S_L | 5456 |  |  | Extrusiones | 0 | 0 | 20645.1194 | 0 | 126.999998 | S | L | 70326.1879 | 71705.1327 | 282.683696 | 130.999762 | 130.999762 | 0 | 0 | 0 | 0 | 0 | 26544.6886 | 0.330000013 | 70326.1879 | 71705.1327 | 70326.1879 | 71705.1327 | 14
5456_Extrusiones_0_0-126.99_S_LT | 5456 |  |  | Extrusiones | 0 | 0 | 20645.1194 | 0 | 126.999998 | S | LT | 70326.1879 | 71705.1327 | 0 | 0 | 0 | 0 | 0 | 0 | 0 | 0 | 26544.6886 | 0.330000013 | 70326.1879 | 71705.1327 | 70326.1879 | 71705.1327 | 0
5456_Extrusiones_H111_0-126.99_S_L | 5456 |  |  | Extrusiones | H111 | 0 | 20645.1194 | 0 | 126.999998 | S | L | 70326.1879 | 71705.1327 | 289.578421 | 179.262832 | 0 | 0 | 0 | 0 | 0 | 0 | 26544.6886 | 0.330000013 | 70326.1879 | 71705.1327 | 70326.1879 | 71705.1327 | 12
5456_Extrusiones_H111_0-126.99_S_LT | 5456 |  |  | Extrusiones | H111 | 0 | 20645.1194 | 0 | 126.999998 | S | LT | 70326.1879 | 71705.1327 | 0 | 0 | 0 | 0 | 0 | 0 | 0 | 0 | 26544.6886 | 0.330000013 | 70326.1879 | 71705.1327 | 70326.1879 | 71705.1327 | 0
5456_Extrusiones_H112_0-126.99_S_L | 5456 |  |  | Extrusiones | H112 | 0 | 20645.1194 | 0 | 126.999998 | S | L | 70326.1879 | 71705.1327 | 282.683696 | 130.999762 | 130.999762 | 158.578659 | 392.999285 | 234.420626 | 510.209598 | 261.999523 | 26544.6886 | 0.330000013 | 70326.1879 | 71705.1327 | 70326.1879 | 71705.1327 | 12
5456_Extrusiones_H112_0-126.99_S_LT | 5456 |  |  | Extrusiones | H112 | 0 | 20645.1194 | 0 | 126.999998 | S | LT | 70326.1879 | 71705.1327 | 282.683696 | 130.999762 | 130.999762 | 158.578659 | 392.999285 | 234.420626 | 510.209598 | 261.999523 | 26544.6886 | 0.330000013 | 70326.1879 | 71705.1327 | 70326.1879 | 71705.1327 | 0
6013_Sheet_T6_0.25-1.57_S_L | 6013 | L-3360 | 3.3524 | Sheet | T6 | 0 | 0 | 0.253999991 | 1.57479995 | S | L | 68257.7706 | 69636.7154 | 358.525664 | 324.052042 | 330.946766 | 220.631178 | 586.051565 | 455.051804 | 765.314397 | 523.999047 | 26199.9523 | 0.330000013 | 68257.7706 | 69636.7154 | 68257.7706 | 69636.7154 | 0
6013_Sheet_T6_0.25-1.57_S_LT | 6013 | L-3360 | 3.3524 | Sheet | T6 | 0 | 0 | 0.253999991 | 1.57479995 | S | LT | 68257.7706 | 69636.7154 | 358.525664 | 317.157318 | 330.946766 | 220.631178 | 586.051565 | 455.051804 | 765.314397 | 523.999047 | 26199.9523 | 0.330000013 | 68257.7706 | 69636.7154 | 68257.7706 | 69636.7154 | 8
6013_Sheet_T6_1.6-3.17_S_L | 6013 | L-3360 | 3.3524 | Sheet | T6 | 0 | 0 | 1.6002 | 3.17499995 | S | L | 68257.7706 | 69636.7154 | 358.525664 | 324.052042 | 330.946766 | 220.631178 | 586.051565 | 475.735977 | 765.314397 | 551.577944 | 26199.9523 | 0.330000013 | 68257.7706 | 69636.7154 | 68257.7706 | 69636.7154 | 0
6013_Sheet_T6_1.6-3.17_S_LT | 6013 | L-3360 | 3.3524 | Sheet | T6 | 0 | 0 | 1.6002 | 3.17499995 | S | LT | 68257.7706 | 69636.7154 | 358.525664 | 317.157318 | 330.946766 | 220.631178 | 586.051565 | 475.735977 | 765.314397 | 551.577944 | 26199.9523 | 0.330000013 | 68257.7706 | 69636.7154 | 68257.7706 | 69636.7154 | 8
6013_Sheet_T6_3.2-6.32_S_L | 6013 | L-3360 | 3.3524 | Sheet | T6 | 0 | 0 | 3.2004 | 6.32459985 | S | L | 68257.7706 | 69636.7154 | 358.525664 | 330.946766 | 330.946766 | 220.631178 | 586.051565 | 489.525425 | 765.314397 | 565.367393 | 26199.9523 | 0.330000013 | 68257.7706 | 69636.7154 | 68257.7706 | 69636.7154 | 0
6013_Sheet_T6_3.2-6.32_S_LT | 6013 | L-3360 | 3.3524 | Sheet | T6 | 0 | 0 | 3.2004 | 6.32459985 | S | LT | 68257.7706 | 69636.7154 | 358.525664 | 317.157318 | 337.841491 | 220.631178 | 586.051565 | 489.525425 | 765.314397 | 565.367393 | 26199.9523 | 0.330000013 | 68257.7706 | 69636.7154 | 68257.7706 | 69636.7154 | 8
6061_Sheet_T4_0.25-0.5_A_L | 6061 | L-3420 | 3.3214 | Sheet | T4 | 0 | 0 | 0.253999991 | 0.507999981 | A | L | 68257.7706 | 69636.7154 | 0 | 0 | 0 | 137.894486 | 330.946766 | 151.683935 | 434.367631 | 179.262832 | 26199.9523 | 0.330000013 | 68257.7706 | 69636.7154 | 68257.7706 | 69636.7154 | 0
6061_Sheet_T4_0.25-0.5_A_LT | 6061 | L-3420 | 3.3214 | Sheet | T4 | 0 | 0 | 0.253999991 | 0.507999981 | A | LT | 68257.7706 | 69636.7154 | 206.841729 | 110.315589 | 110.315589 | 137.894486 | 330.946766 | 151.683935 | 434.367631 | 179.262832 | 26199.9523 | 0.330000013 | 68257.7706 | 69636.7154 | 68257.7706 | 69636.7154 | 14
6061_Sheet_T4_0.25-0.5_B_L | 6061 | L-3420 | 3.3214 | Sheet | T4 | 0 | 0 | 0.253999991 | 0.507999981 | B | L | 68257.7706 | 69636.7154 | 0 | 0 | 0 | 144.78921 | 351.630939 | 172.368107 | 461.946528 | 199.947005 | 26199.9523 | 0.330000013 | 68257.7706 | 69636.7154 | 68257.7706 | 69636.7154 | 0
6061_Sheet_T4_0.25-0.5_B_LT | 6061 | L-3420 | 3.3214 | Sheet | T4 | 0 | 0 | 0.253999991 | 0.507999981 | B | LT | 68257.7706 | 69636.7154 | 220.631178 | 124.105037 | 124.105037 | 144.78921 | 351.630939 | 172.368107 | 461.946528 | 199.947005 | 26199.9523 | 0.330000013 | 68257.7706 | 69636.7154 | 68257.7706 | 69636.7154 | 0
6061_Sheet_T4_0.53-6.32_A_L | 6061 | L-3420 | 3.3214 | Sheet | T4 | 0 | 0 | 0.533399985 | 6.32459985 | A | L | 68257.7706 | 69636.7154 | 0 | 0 | 0 | 137.894486 | 330.946766 | 151.683935 | 434.367631 | 179.262832 | 26199.9523 | 0.330000013 | 68257.7706 | 69636.7154 | 68257.7706 | 69636.7154 | 0
6061_Sheet_T4_0.53-6.32_A_LT | 6061 | L-3420 | 3.3214 | Sheet | T4 | 0 | 0 | 0.533399985 | 6.32459985 | A | LT | 68257.7706 | 69636.7154 | 206.841729 | 110.315589 | 110.315589 | 137.894486 | 330.946766 | 151.683935 | 434.367631 | 179.262832 | 26199.9523 | 0.330000013 | 68257.7706 | 69636.7154 | 68257.7706 | 69636.7154 | 16
6061_Sheet_T4_0.53-6.32_B_L | 6061 | L-3420 | 3.3214 | Sheet | T4 | 0 | 0 | 0.533399985 | 6.32459985 | B | L | 68257.7706 | 69636.7154 | 0 | 0 | 0 | 144.78921 | 351.630939 | 172.368107 | 461.946528 | 199.947005 | 26199.9523 | 0.330000013 | 68257.7706 | 69636.7154 | 68257.7706 | 69636.7154 | 0
6061_Sheet_T4_0.53-6.32_B_LT | 6061 | L-3420 | 3.3214 | Sheet | T4 | 0 | 0 | 0.533399985 | 6.32459985 | B | LT | 68257.7706 | 69636.7154 | 220.631178 | 124.105037 | 124.105037 | 144.78921 | 351.630939 | 172.368107 | 461.946528 | 199.947005 | 26199.9523 | 0.330000013 | 68257.7706 | 69636.7154 | 68257.7706 | 69636.7154 | 0
6061_Sheet_T6_0.25-0.5_A_L | 6061 | L-3420 | 3.3214 | Sheet | T6 | 0 | 0 | 0.253999991 | 0.507999981 | A | L | 68257.7706 | 69636.7154 | 289.578421 | 248.210075 | 241.31535 | 186.157556 | 461.946528 | 344.736215 | 606.735738 | 399.894009 | 26199.9523 | 0.330000013 | 68257.7706 | 69636.7154 | 68257.7706 | 69636.7154 | 0
6061_Sheet_T6_0.25-0.5_A_LT | 6061 | L-3420 | 3.3214 | Sheet | T6 | 0 | 0 | 0.253999991 | 0.507999981 | A | LT | 68257.7706 | 69636.7154 | 289.578421 | 241.31535 | 248.210075 | 186.157556 | 461.946528 | 344.736215 | 606.735738 | 399.894009 | 26199.9523 | 0.330000013 | 68257.7706 | 69636.7154 | 68257.7706 | 69636.7154 | 8
6061_Sheet_T6_0.25-0.5_B_L | 6061 | L-3420 | 3.3214 | Sheet | T6 | 0 | 0 | 0.253999991 | 0.507999981 | B | L | 68257.7706 | 69636.7154 | 296.473145 | 261.999523 | 255.104799 | 193.05228 | 475.735977 | 365.420388 | 620.525187 | 420.578182 | 26199.9523 | 0.330000013 | 68257.7706 | 69636.7154 | 68257.7706 | 69636.7154 | 0
6061_Sheet_T6_0.25-0.5_B_LT | 6061 | L-3420 | 3.3214 | Sheet | T6 | 0 | 0 | 0.253999991 | 0.507999981 | B | LT | 68257.7706 | 69636.7154 | 296.473145 | 255.104799 | 261.999523 | 193.05228 | 475.735977 | 365.420388 | 620.525187 | 420.578182 | 26199.9523 | 0.330000013 | 68257.7706 | 69636.7154 | 68257.7706 | 69636.7154 | 0
6061_Sheet_T6_0.53-6.32_A_L | 6061 | L-3420 | 3.3214 | Sheet | T6 | 0 | 0 | 0.533399985 | 6.32459985 | A | L | 68257.7706 | 69636.7154 | 289.578421 | 248.210075 | 241.31535 | 186.157556 | 461.946528 | 344.736215 | 606.735738 | 399.894009 | 26199.9523 | 0.330000013 | 68257.7706 | 69636.7154 | 68257.7706 | 69636.7154 | 0
6061_Sheet_T6_0.53-6.32_A_LT | 6061 | L-3420 | 3.3214 | Sheet | T6 | 0 | 0 | 0.533399985 | 6.32459985 | A | LT | 68257.7706 | 69636.7154 | 289.578421 | 241.31535 | 248.210075 | 186.157556 | 461.946528 | 344.736215 | 606.735738 | 399.894009 | 26199.9523 | 0.330000013 | 68257.7706 | 69636.7154 | 68257.7706 | 69636.7154 | 10
6061_Sheet_T6_0.53-6.32_B_L | 6061 | L-3420 | 3.3214 | Sheet | T6 | 0 | 0 | 0.533399985 | 6.32459985 | B | L | 68257.7706 | 69636.7154 | 296.473145 | 261.999523 | 255.104799 | 193.05228 | 475.735977 | 365.420388 | 620.525187 | 420.578182 | 26199.9523 | 0.330000013 | 68257.7706 | 69636.7154 | 68257.7706 | 69636.7154 | 0
6061_Sheet_T6_0.53-6.32_B_LT | 6061 | L-3420 | 3.3214 | Sheet | T6 | 0 | 0 | 0.533399985 | 6.32459985 | B | LT | 68257.7706 | 69636.7154 | 296.473145 | 255.104799 | 261.999523 | 193.05228 | 475.735977 | 365.420388 | 620.525187 | 420.578182 | 26199.9523 | 0.330000013 | 68257.7706 | 69636.7154 | 68257.7706 | 69636.7154 | 0
6061_Sheet_T62_0.25-0.5_A_L | 6061 | L-3420 | 3.3214 | Sheet | T62 | 0 | 0 | 0.253999991 | 0.507999981 | A | L | 68257.7706 | 69636.7154 | 289.578421 | 248.210075 | 241.31535 | 186.157556 | 461.946528 | 344.736215 | 606.735738 | 399.894009 | 26199.9523 | 0.330000013 | 68257.7706 | 69636.7154 | 68257.7706 | 69636.7154 | 0
6061_Sheet_T62_0.25-0.5_A_LT | 6061 | L-3420 | 3.3214 | Sheet | T62 | 0 | 0 | 0.253999991 | 0.507999981 | A | LT | 68257.7706 | 69636.7154 | 289.578421 | 241.31535 | 248.210075 | 186.157556 | 461.946528 | 344.736215 | 606.735738 | 399.894009 | 26199.9523 | 0.330000013 | 68257.7706 | 69636.7154 | 68257.7706 | 69636.7154 | 8
6061_Sheet_T62_0.25-0.5_B_L | 6061 | L-3420 | 3.3214 | Sheet | T62 | 0 | 0 | 0.253999991 | 0.507999981 | B | L | 68257.7706 | 69636.7154 | 296.473145 | 261.999523 | 255.104799 | 193.05228 | 475.735977 | 365.420388 | 620.525187 | 420.578182 | 26199.9523 | 0.330000013 | 68257.7706 | 69636.7154 | 68257.7706 | 69636.7154 | 0
6061_Sheet_T62_0.25-0.5_B_LT | 6061 | L-3420 | 3.3214 | Sheet | T62 | 0 | 0 | 0.253999991 | 0.507999981 | B | LT | 68257.7706 | 69636.7154 | 296.473145 | 255.104799 | 261.999523 | 193.05228 | 475.735977 | 365.420388 | 620.525187 | 420.578182 | 26199.9523 | 0.330000013 | 68257.7706 | 69636.7154 | 68257.7706 | 69636.7154 | 0
6061_Sheet_T62_0.53-6.32_A_L | 6061 | L-3420 | 3.3214 | Sheet | T62 | 0 | 0 | 0.533399985 | 6.32459985 | A | L | 68257.7706 | 69636.7154 | 289.578421 | 248.210075 | 241.31535 | 186.157556 | 461.946528 | 344.736215 | 606.735738 | 399.894009 | 26199.9523 | 0.330000013 | 68257.7706 | 69636.7154 | 68257.7706 | 69636.7154 | 0
6061_Sheet_T62_0.53-6.32_A_LT | 6061 | L-3420 | 3.3214 | Sheet | T62 | 0 | 0 | 0.533399985 | 6.32459985 | A | LT | 68257.7706 | 69636.7154 | 289.578421 | 241.31535 | 248.210075 | 186.157556 | 461.946528 | 344.736215 | 606.735738 | 399.894009 | 26199.9523 | 0.330000013 | 68257.7706 | 69636.7154 | 68257.7706 | 69636.7154 | 10
6061_Sheet_T62_0.53-6.32_B_L | 6061 | L-3420 | 3.3214 | Sheet | T62 | 0 | 0 | 0.533399985 | 6.32459985 | B | L | 68257.7706 | 69636.7154 | 296.473145 | 261.999523 | 255.104799 | 193.05228 | 475.735977 | 365.420388 | 620.525187 | 420.578182 | 26199.9523 | 0.330000013 | 68257.7706 | 69636.7154 | 68257.7706 | 69636.7154 | 0
6061_Sheet_T62_0.53-6.32_B_LT | 6061 | L-3420 | 3.3214 | Sheet | T62 | 0 | 0 | 0.533399985 | 6.32459985 | B | LT | 68257.7706 | 69636.7154 | 296.473145 | 255.104799 | 261.999523 | 193.05228 | 475.735977 | 365.420388 | 620.525187 | 420.578182 | 26199.9523 | 0.330000013 | 68257.7706 | 69636.7154 | 68257.7706 | 69636.7154 | 0
6061_Sheet_T42_0.25-0.5_S_L | 6061 | L-3420 | 3.3214 | Sheet | T42 | 0 | 0 | 0.253999991 | 0.507999981 | S | L | 68257.7706 | 69636.7154 | 0 | 0 | 0 | 0 | 0 | 0 | 0 | 0 | 26199.9523 | 0.330000013 | 68257.7706 | 69636.7154 | 68257.7706 | 69636.7154 | 0
6061_Sheet_T42_0.25-0.5_S_LT | 6061 | L-3420 | 3.3214 | Sheet | T42 | 0 | 0 | 0.253999991 | 0.507999981 | S | LT | 68257.7706 | 69636.7154 | 206.841729 | 96.5261402 | 0 | 0 | 0 | 0 | 0 | 0 | 26199.9523 | 0.330000013 | 68257.7706 | 69636.7154 | 68257.7706 | 69636.7154 | 14
6061_Sheet_T42_0.53-6.32_S_L | 6061 | L-3420 | 3.3214 | Sheet | T42 | 0 | 0 | 0.533399985 | 6.32459985 | S | L | 68257.7706 | 69636.7154 | 0 | 0 | 0 | 0 | 0 | 0 | 0 | 0 | 26199.9523 | 0.330000013 | 68257.7706 | 69636.7154 | 68257.7706 | 69636.7154 | 0
6061_Sheet_T42_0.53-6.32_S_LT | 6061 | L-3420 | 3.3214 | Sheet | T42 | 0 | 0 | 0.533399985 | 6.32459985 | S | LT | 68257.7706 | 69636.7154 | 206.841729 | 96.5261402 | 0 | 0 | 0 | 0 | 0 | 0 | 26199.9523 | 0.330000013 | 68257.7706 | 69636.7154 | 68257.7706 | 69636.7154 | 16
6061_Plates_T451_6.34-25.39_A_L | 6061 | L-3420 | 3.3214 | Plates | T451 | 0 | 0 | 6.3499999 | 25.3999996 | A | L | 68257.7706 | 69636.7154 | 0 | 0 | 0 | 137.894486 | 330.946766 | 151.683935 | 434.367631 | 179.262832 | 26199.9523 | 0.330000013 | 68257.7706 | 69636.7154 | 68257.7706 | 69636.7154 | 0
6061_Plates_T451_6.34-25.39_A_LT | 6061 | L-3420 | 3.3214 | Plates | T451 | 0 | 0 | 6.3499999 | 25.3999996 | A | LT | 68257.7706 | 69636.7154 | 206.841729 | 110.315589 | 110.315589 | 137.894486 | 330.946766 | 151.683935 | 434.367631 | 179.262832 | 26199.9523 | 0.330000013 | 68257.7706 | 69636.7154 | 68257.7706 | 69636.7154 | 18
6061_Plates_T451_6.34-25.39_B_L | 6061 | L-3420 | 3.3214 | Plates | T451 | 0 | 0 | 6.3499999 | 25.3999996 | B | L | 68257.7706 | 69636.7154 | 0 | 0 | 0 | 144.78921 | 351.630939 | 172.368107 | 461.946528 | 199.947005 | 26199.9523 | 0.330000013 | 68257.7706 | 69636.7154 | 68257.7706 | 69636.7154 | 0
6061_Plates_T451_6.34-25.39_B_LT | 6061 | L-3420 | 3.3214 | Plates | T451 | 0 | 0 | 6.3499999 | 25.3999996 | B | LT | 68257.7706 | 69636.7154 | 220.631178 | 124.105037 | 124.105037 | 144.78921 | 351.630939 | 172.368107 | 461.946528 | 199.947005 | 26199.9523 | 0.330000013 | 68257.7706 | 69636.7154 | 68257.7706 | 69636.7154 | 0
6061_Plates_T451_25.42-50.79_A_L | 6061 | L-3420 | 3.3214 | Plates | T451 | 0 | 0 | 25.4254008 | 50.7999992 | A | L | 68257.7706 | 69636.7154 | 0 | 0 | 0 | 137.894486 | 330.946766 | 151.683935 | 434.367631 | 179.262832 | 26199.9523 | 0.330000013 | 68257.7706 | 69636.7154 | 68257.7706 | 69636.7154 | 0
6061_Plates_T451_25.42-50.79_A_LT | 6061 | L-3420 | 3.3214 | Plates | T451 | 0 | 0 | 25.4254008 | 50.7999992 | A | LT | 68257.7706 | 69636.7154 | 206.841729 | 110.315589 | 110.315589 | 137.894486 | 330.946766 | 151.683935 | 434.367631 | 179.262832 | 26199.9523 | 0.330000013 | 68257.7706 | 69636.7154 | 68257.7706 | 69636.7154 | 16
6061_Plates_T451_25.42-50.79_B_L | 6061 | L-3420 | 3.3214 | Plates | T451 | 0 | 0 | 25.4254008 | 50.7999992 | B | L | 68257.7706 | 69636.7154 | 0 | 0 | 0 | 144.78921 | 351.630939 | 172.368107 | 461.946528 | 199.947005 | 26199.9523 | 0.330000013 | 68257.7706 | 69636.7154 | 68257.7706 | 69636.7154 | 0
6061_Plates_T451_25.42-50.79_B_LT | 6061 | L-3420 | 3.3214 | Plates | T451 | 0 | 0 | 25.4254008 | 50.7999992 | B | LT | 68257.7706 | 69636.7154 | 220.631178 | 124.105037 | 124.105037 | 144.78921 | 351.630939 | 172.368107 | 461.946528 | 199.947005 | 26199.9523 | 0.330000013 | 68257.7706 | 69636.7154 | 68257.7706 | 69636.7154 | 0
6061_Plates_T451_50.82-76.19_A_L | 6061 | L-3420 | 3.3214 | Plates | T451 | 0 | 0 | 50.8253974 | 76.1999989 | A | L | 68257.7706 | 69636.7154 | 0 | 0 | 0 | 0 | 0 | 0 | 0 | 0 | 26199.9523 | 0.330000013 | 68257.7706 | 69636.7154 | 68257.7706 | 69636.7154 | 0
6061_Plates_T451_50.82-76.19_A_LT | 6061 | L-3420 | 3.3214 | Plates | T451 | 0 | 0 | 50.8253974 | 76.1999989 | A | LT | 68257.7706 | 69636.7154 | 206.841729 | 110.315589 | 0 | 0 | 0 | 0 | 0 | 0 | 26199.9523 | 0.330000013 | 68257.7706 | 69636.7154 | 68257.7706 | 69636.7154 | 16
6061_Plates_T451_50.82-76.19_B_L | 6061 | L-3420 | 3.3214 | Plates | T451 | 0 | 0 | 50.8253974 | 76.1999989 | B | L | 68257.7706 | 69636.7154 | 0 | 0 | 0 | 0 | 0 | 0 | 0 | 0 | 26199.9523 | 0.330000013 | 68257.7706 | 69636.7154 | 68257.7706 | 69636.7154 | 0
6061_Plates_T451_50.82-76.19_B_LT | 6061 | L-3420 | 3.3214 | Plates | T451 | 0 | 0 | 50.8253974 | 76.1999989 | B | LT | 68257.7706 | 69636.7154 | 220.631178 | 124.105037 | 0 | 0 | 0 | 0 | 0 | 0 | 26199.9523 | 0.330000013 | 68257.7706 | 69636.7154 | 68257.7706 | 69636.7154 | 0
6061_Plates_T651_6.34-12.67_A_L | 6061 | L-3420 | 3.3214 | Plates | T651 | 0 | 0 | 6.3499999 | 12.6746001 | A | L | 68257.7706 | 69636.7154 | 289.578421 | 248.210075 | 241.31535 | 186.157556 | 461.946528 | 344.736215 | 606.735738 | 399.894009 | 26199.9523 | 0.330000013 | 68257.7706 | 69636.7154 | 68257.7706 | 69636.7154 | 0
6061_Plates_T651_6.34-12.67_A_LT | 6061 | L-3420 | 3.3214 | Plates | T651 | 0 | 0 | 6.3499999 | 12.6746001 | A | LT | 68257.7706 | 69636.7154 | 289.578421 | 241.31535 | 248.210075 | 186.157556 | 461.946528 | 344.736215 | 606.735738 | 399.894009 | 26199.9523 | 0.330000013 | 68257.7706 | 69636.7154 | 68257.7706 | 69636.7154 | 10
6061_Plates_T651_6.34-12.67_B_L | 6061 | L-3420 | 3.3214 | Plates | T651 | 0 | 0 | 6.3499999 | 12.6746001 | B | L | 68257.7706 | 69636.7154 | 296.473145 | 261.999523 | 255.104799 | 193.05228 | 475.735977 | 365.420388 | 620.525187 | 420.578182 | 26199.9523 | 0.330000013 | 68257.7706 | 69636.7154 | 68257.7706 | 69636.7154 | 0
6061_Plates_T651_6.34-12.67_B_LT | 6061 | L-3420 | 3.3214 | Plates | T651 | 0 | 0 | 6.3499999 | 12.6746001 | B | LT | 68257.7706 | 69636.7154 | 296.473145 | 255.104799 | 261.999523 | 193.05228 | 475.735977 | 365.420388 | 620.525187 | 420.578182 | 26199.9523 | 0.330000013 | 68257.7706 | 69636.7154 | 68257.7706 | 69636.7154 | 0
6061_Plates_T651_12.69-25.39_A_L | 6061 | L-3420 | 3.3214 | Plates | T651 | 0 | 0 | 12.6999998 | 25.3999996 | A | L | 68257.7706 | 69636.7154 | 289.578421 | 248.210075 | 241.31535 | 186.157556 | 461.946528 | 344.736215 | 606.735738 | 399.894009 | 26199.9523 | 0.330000013 | 68257.7706 | 69636.7154 | 68257.7706 | 69636.7154 | 0
6061_Plates_T651_12.69-25.39_A_LT | 6061 | L-3420 | 3.3214 | Plates | T651 | 0 | 0 | 12.6999998 | 25.3999996 | A | LT | 68257.7706 | 69636.7154 | 289.578421 | 241.31535 | 248.210075 | 186.157556 | 461.946528 | 344.736215 | 606.735738 | 399.894009 | 26199.9523 | 0.330000013 | 68257.7706 | 69636.7154 | 68257.7706 | 69636.7154 | 9
6061_Plates_T651_12.69-25.39_B_L | 6061 | L-3420 | 3.3214 | Plates | T651 | 0 | 0 | 12.6999998 | 25.3999996 | B | L | 68257.7706 | 69636.7154 | 296.473145 | 261.999523 | 255.104799 | 193.05228 | 475.735977 | 365.420388 | 620.525187 | 420.578182 | 26199.9523 | 0.330000013 | 68257.7706 | 69636.7154 | 68257.7706 | 69636.7154 | 0
6061_Plates_T651_12.69-25.39_B_LT | 6061 | L-3420 | 3.3214 | Plates | T651 | 0 | 0 | 12.6999998 | 25.3999996 | B | LT | 68257.7706 | 69636.7154 | 296.473145 | 255.104799 | 261.999523 | 193.05228 | 475.735977 | 365.420388 | 620.525187 | 420.578182 | 26199.9523 | 0.330000013 | 68257.7706 | 69636.7154 | 68257.7706 | 69636.7154 | 0
6061_Plates_T651_25.42-50.79_A_L | 6061 | L-3420 | 3.3214 | Plates | T651 | 0 | 0 | 25.4254008 | 50.7999992 | A | L | 68257.7706 | 69636.7154 | 289.578421 | 248.210075 | 241.31535 | 186.157556 | 461.946528 | 344.736215 | 606.735738 | 399.894009 | 26199.9523 | 0.330000013 | 68257.7706 | 69636.7154 | 68257.7706 | 69636.7154 | 0
6061_Plates_T651_25.42-50.79_A_LT | 6061 | L-3420 | 3.3214 | Plates | T651 | 0 | 0 | 25.4254008 | 50.7999992 | A | LT | 68257.7706 | 69636.7154 | 289.578421 | 241.31535 | 248.210075 | 186.157556 | 461.946528 | 344.736215 | 606.735738 | 399.894009 | 26199.9523 | 0.330000013 | 68257.7706 | 69636.7154 | 68257.7706 | 69636.7154 | 8
6061_Plates_T651_25.42-50.79_B_L | 6061 | L-3420 | 3.3214 | Plates | T651 | 0 | 0 | 25.4254008 | 50.7999992 | B | L | 68257.7706 | 69636.7154 | 296.473145 | 261.999523 | 255.104799 | 193.05228 | 475.735977 | 365.420388 | 620.525187 | 420.578182 | 26199.9523 | 0.330000013 | 68257.7706 | 69636.7154 | 68257.7706 | 69636.7154 | 0
6061_Plates_T651_25.42-50.79_B_LT | 6061 | L-3420 | 3.3214 | Plates | T651 | 0 | 0 | 25.4254008 | 50.7999992 | B | LT | 68257.7706 | 69636.7154 | 296.473145 | 255.104799 | 261.999523 | 193.05228 | 475.735977 | 365.420388 | 620.525187 | 420.578182 | 26199.9523 | 0.330000013 | 68257.7706 | 69636.7154 | 68257.7706 | 69636.7154 | 0
6061_Plates_T651_50.82-76.19_A_L | 6061 | L-3420 | 3.3214 | Plates | T651 | 0 | 0 | 50.8253974 | 76.1999989 | A | L | 68257.7706 | 69636.7154 | 0 | 0 | 0 | 0 | 0 | 0 | 0 | 0 | 26199.9523 | 0.330000013 | 68257.7706 | 69636.7154 | 68257.7706 | 69636.7154 | 0
6061_Plates_T651_50.82-76.19_A_LT | 6061 | L-3420 | 3.3214 | Plates | T651 | 0 | 0 | 50.8253974 | 76.1999989 | A | LT | 68257.7706 | 69636.7154 | 289.578421 | 241.31535 | 0 | 0 | 0 | 0 | 0 | 0 | 26199.9523 | 0.330000013 | 68257.7706 | 69636.7154 | 68257.7706 | 69636.7154 | 6
6061_Plates_T651_50.82-76.19_B_L | 6061 | L-3420 | 3.3214 | Plates | T651 | 0 | 0 | 50.8253974 | 76.1999989 | B | L | 68257.7706 | 69636.7154 | 0 | 0 | 0 | 0 | 0 | 0 | 0 | 0 | 26199.9523 | 0.330000013 | 68257.7706 | 69636.7154 | 68257.7706 | 69636.7154 | 0
6061_Plates_T651_50.82-76.19_B_LT | 6061 | L-3420 | 3.3214 | Plates | T651 | 0 | 0 | 50.8253974 | 76.1999989 | B | LT | 68257.7706 | 69636.7154 | 296.473145 | 255.104799 | 0 | 0 | 0 | 0 | 0 | 0 | 26199.9523 | 0.330000013 | 68257.7706 | 69636.7154 | 68257.7706 | 69636.7154 | 0
6061_Plates_T651_76.22-101.59_S_L | 6061 | L-3420 | 3.3214 | Plates | T651 | 0 | 0 | 76.225397 | 101.599998 | S | L | 68257.7706 | 69636.7154 | 0 | 0 | 0 | 0 | 0 | 0 | 0 | 0 | 26199.9523 | 0.330000013 | 68257.7706 | 69636.7154 | 68257.7706 | 69636.7154 | 0
6061_Plates_T651_76.22-101.59_S_LT | 6061 | L-3420 | 3.3214 | Plates | T651 | 0 | 0 | 76.225397 | 101.599998 | S | LT | 68257.7706 | 69636.7154 | 289.578421 | 241.31535 | 0 | 0 | 0 | 0 | 0 | 0 | 26199.9523 | 0.330000013 | 68257.7706 | 69636.7154 | 68257.7706 | 69636.7154 | 6
6061_Plates_T651_101.62-152.39_S_L | 6061 | L-3420 | 3.3214 | Plates | T651 | 0 | 0 | 101.625397 | 152.399998 | S | L | 68257.7706 | 69636.7154 | 0 | 0 | 0 | 0 | 0 | 0 | 0 | 0 | 26199.9523 | 0.330000013 | 68257.7706 | 69636.7154 | 68257.7706 | 69636.7154 | 0
6061_Plates_T651_101.62-152.39_S_LT | 6061 | L-3420 | 3.3214 | Plates | T651 | 0 | 0 | 101.625397 | 152.399998 | S | LT | 68257.7706 | 69636.7154 | 275.788972 | 241.31535 | 0 | 0 | 0 | 0 | 0 | 0 | 26199.9523 | 0.330000013 | 68257.7706 | 69636.7154 | 68257.7706 | 69636.7154 | 6
6061_Plates_T62_6.34-12.67_A_L | 6061 | L-3420 | 3.3214 | Plates | T62 | 0 | 0 | 6.3499999 | 12.6746001 | A | L | 68257.7706 | 69636.7154 | 289.578421 | 248.210075 | 241.31535 | 186.157556 | 461.946528 | 344.736215 | 606.735738 | 399.894009 | 26199.9523 | 0.330000013 | 68257.7706 | 69636.7154 | 68257.7706 | 69636.7154 | 0
6061_Plates_T62_6.34-12.67_A_LT | 6061 | L-3420 | 3.3214 | Plates | T62 | 0 | 0 | 6.3499999 | 12.6746001 | A | LT | 68257.7706 | 69636.7154 | 289.578421 | 241.31535 | 248.210075 | 186.157556 | 461.946528 | 344.736215 | 606.735738 | 399.894009 | 26199.9523 | 0.330000013 | 68257.7706 | 69636.7154 | 68257.7706 | 69636.7154 | 10
6061_Plates_T62_6.34-12.67_B_L | 6061 | L-3420 | 3.3214 | Plates | T62 | 0 | 0 | 6.3499999 | 12.6746001 | B | L | 68257.7706 | 69636.7154 | 296.473145 | 261.999523 | 255.104799 | 193.05228 | 475.735977 | 365.420388 | 620.525187 | 420.578182 | 26199.9523 | 0.330000013 | 68257.7706 | 69636.7154 | 68257.7706 | 69636.7154 | 0
6061_Plates_T62_6.34-12.67_B_LT | 6061 | L-3420 | 3.3214 | Plates | T62 | 0 | 0 | 6.3499999 | 12.6746001 | B | LT | 68257.7706 | 69636.7154 | 296.473145 | 255.104799 | 261.999523 | 193.05228 | 475.735977 | 365.420388 | 620.525187 | 420.578182 | 26199.9523 | 0.330000013 | 68257.7706 | 69636.7154 | 68257.7706 | 69636.7154 | 0
6061_Plates_T62_12.69-25.39_A_L | 6061 | L-3420 | 3.3214 | Plates | T62 | 0 | 0 | 12.6999998 | 25.3999996 | A | L | 68257.7706 | 69636.7154 | 289.578421 | 248.210075 | 241.31535 | 186.157556 | 461.946528 | 344.736215 | 606.735738 | 399.894009 | 26199.9523 | 0.330000013 | 68257.7706 | 69636.7154 | 68257.7706 | 69636.7154 | 0
6061_Plates_T62_12.69-25.39_A_LT | 6061 | L-3420 | 3.3214 | Plates | T62 | 0 | 0 | 12.6999998 | 25.3999996 | A | LT | 68257.7706 | 69636.7154 | 289.578421 | 241.31535 | 248.210075 | 186.157556 | 461.946528 | 344.736215 | 606.735738 | 399.894009 | 26199.9523 | 0.330000013 | 68257.7706 | 69636.7154 | 68257.7706 | 69636.7154 | 9
6061_Plates_T62_12.69-25.39_B_L | 6061 | L-3420 | 3.3214 | Plates | T62 | 0 | 0 | 12.6999998 | 25.3999996 | B | L | 68257.7706 | 69636.7154 | 296.473145 | 261.999523 | 255.104799 | 193.05228 | 475.735977 | 365.420388 | 620.525187 | 420.578182 | 26199.9523 | 0.330000013 | 68257.7706 | 69636.7154 | 68257.7706 | 69636.7154 | 0
6061_Plates_T62_12.69-25.39_B_LT | 6061 | L-3420 | 3.3214 | Plates | T62 | 0 | 0 | 12.6999998 | 25.3999996 | B | LT | 68257.7706 | 69636.7154 | 296.473145 | 255.104799 | 261.999523 | 193.05228 | 475.735977 | 365.420388 | 620.525187 | 420.578182 | 26199.9523 | 0.330000013 | 68257.7706 | 69636.7154 | 68257.7706 | 69636.7154 | 0
6061_Plates_T62_25.42-50.79_A_L | 6061 | L-3420 | 3.3214 | Plates | T62 | 0 | 0 | 25.4254008 | 50.7999992 | A | L | 68257.7706 | 69636.7154 | 289.578421 | 248.210075 | 241.31535 | 186.157556 | 461.946528 | 344.736215 | 606.735738 | 399.894009 | 26199.9523 | 0.330000013 | 68257.7706 | 69636.7154 | 68257.7706 | 69636.7154 | 0
6061_Plates_T62_25.42-50.79_A_LT | 6061 | L-3420 | 3.3214 | Plates | T62 | 0 | 0 | 25.4254008 | 50.7999992 | A | LT | 68257.7706 | 69636.7154 | 289.578421 | 241.31535 | 248.210075 | 186.157556 | 461.946528 | 344.736215 | 606.735738 | 399.894009 | 26199.9523 | 0.330000013 | 68257.7706 | 69636.7154 | 68257.7706 | 69636.7154 | 8
6061_Plates_T62_25.42-50.79_B_L | 6061 | L-3420 | 3.3214 | Plates | T62 | 0 | 0 | 25.4254008 | 50.7999992 | B | L | 68257.7706 | 69636.7154 | 296.473145 | 261.999523 | 255.104799 | 193.05228 | 475.735977 | 365.420388 | 620.525187 | 420.578182 | 26199.9523 | 0.330000013 | 68257.7706 | 69636.7154 | 68257.7706 | 69636.7154 | 0
6061_Plates_T62_25.42-50.79_B_LT | 6061 | L-3420 | 3.3214 | Plates | T62 | 0 | 0 | 25.4254008 | 50.7999992 | B | LT | 68257.7706 | 69636.7154 | 296.473145 | 255.104799 | 261.999523 | 193.05228 | 475.735977 | 365.420388 | 620.525187 | 420.578182 | 26199.9523 | 0.330000013 | 68257.7706 | 69636.7154 | 68257.7706 | 69636.7154 | 0
6061_Plates_T62_50.82-76.19_A_L | 6061 | L-3420 | 3.3214 | Plates | T62 | 0 | 0 | 50.8253974 | 76.1999989 | A | L | 68257.7706 | 69636.7154 | 0 | 0 | 0 | 0 | 0 | 0 | 0 | 0 | 26199.9523 | 0.330000013 | 68257.7706 | 69636.7154 | 68257.7706 | 69636.7154 | 0
6061_Plates_T62_50.82-76.19_A_LT | 6061 | L-3420 | 3.3214 | Plates | T62 | 0 | 0 | 50.8253974 | 76.1999989 | A | LT | 68257.7706 | 69636.7154 | 289.578421 | 241.31535 | 0 | 0 | 0 | 0 | 0 | 0 | 26199.9523 | 0.330000013 | 68257.7706 | 69636.7154 | 68257.7706 | 69636.7154 | 6
6061_Plates_T62_50.82-76.19_B_L | 6061 | L-3420 | 3.3214 | Plates | T62 | 0 | 0 | 50.8253974 | 76.1999989 | B | L | 68257.7706 | 69636.7154 | 0 | 0 | 0 | 0 | 0 | 0 | 0 | 0 | 26199.9523 | 0.330000013 | 68257.7706 | 69636.7154 | 68257.7706 | 69636.7154 | 0
6061_Plates_T62_50.82-76.19_B_LT | 6061 | L-3420 | 3.3214 | Plates | T62 | 0 | 0 | 50.8253974 | 76.1999989 | B | LT | 68257.7706 | 69636.7154 | 296.473145 | 255.104799 | 0 | 0 | 0 | 0 | 0 | 0 | 26199.9523 | 0.330000013 | 68257.7706 | 69636.7154 | 68257.7706 | 69636.7154 | 0
6061_Plates_T62_76.22-101.59_S_L | 6061 | L-3420 | 3.3214 | Plates | T62 | 0 | 0 | 76.225397 | 101.599998 | S | L | 68257.7706 | 69636.7154 | 0 | 0 | 0 | 0 | 0 | 0 | 0 | 0 | 26199.9523 | 0.330000013 | 68257.7706 | 69636.7154 | 68257.7706 | 69636.7154 | 0
6061_Plates_T62_76.22-101.59_S_LT | 6061 | L-3420 | 3.3214 | Plates | T62 | 0 | 0 | 76.225397 | 101.599998 | S | LT | 68257.7706 | 69636.7154 | 289.578421 | 241.31535 | 0 | 0 | 0 | 0 | 0 | 0 | 26199.9523 | 0.330000013 | 68257.7706 | 69636.7154 | 68257.7706 | 69636.7154 | 6
6061_Plates_T62_101.62-152.39_S_L | 6061 | L-3420 | 3.3214 | Plates | T62 | 0 | 0 | 101.625397 | 152.399998 | S | L | 68257.7706 | 69636.7154 | 0 | 0 | 0 | 0 | 0 | 0 | 0 | 0 | 26199.9523 | 0.330000013 | 68257.7706 | 69636.7154 | 68257.7706 | 69636.7154 | 0
6061_Plates_T62_101.62-152.39_S_LT | 6061 | L-3420 | 3.3214 | Plates | T62 | 0 | 0 | 101.625397 | 152.399998 | S | LT | 68257.7706 | 69636.7154 | 275.788972 | 241.31535 | 0 | 0 | 0 | 0 | 0 | 0 | 26199.9523 | 0.330000013 | 68257.7706 | 69636.7154 | 68257.7706 | 69636.7154 | 6
6061_Plates_T42_6.34-25.39_S_L | 6061 | L-3420 | 3.3214 | Plates | T42 | 0 | 0 | 6.3499999 | 25.3999996 | S | L | 68257.7706 | 69636.7154 | 0 | 0 | 0 | 0 | 0 | 0 | 0 | 0 | 26199.9523 | 0.330000013 | 68257.7706 | 69636.7154 | 68257.7706 | 69636.7154 | 0
6061_Plates_T42_6.34-25.39_S_LT | 6061 | L-3420 | 3.3214 | Plates | T42 | 0 | 0 | 6.3499999 | 25.3999996 | S | LT | 68257.7706 | 69636.7154 | 206.841729 | 96.5261402 | 0 | 0 | 0 | 0 | 0 | 0 | 26199.9523 | 0.330000013 | 68257.7706 | 69636.7154 | 68257.7706 | 69636.7154 | 18
6061_Plates_T42_25.42-76.19_S_L | 6061 | L-3420 | 3.3214 | Plates | T42 | 0 | 0 | 25.4254008 | 76.1999989 | S | L | 68257.7706 | 69636.7154 | 0 | 0 | 0 | 0 | 0 | 0 | 0 | 0 | 26199.9523 | 0.330000013 | 68257.7706 | 69636.7154 | 68257.7706 | 69636.7154 | 0
6061_Plates_T42_25.42-76.19_S_LT | 6061 | L-3420 | 3.3214 | Plates | T42 | 0 | 0 | 25.4254008 | 76.1999989 | S | LT | 68257.7706 | 69636.7154 | 206.841729 | 96.5261402 | 0 | 0 | 0 | 0 | 0 | 0 | 26199.9523 | 0.330000013 | 68257.7706 | 69636.7154 | 68257.7706 | 69636.7154 | 16
6061_Bar_T4_0-203.19_S_L | 6061 | L-3420 | 3.3214 | Bar | T4 | 0 | 32257.999 | 0 | 203.199997 | S | L | 68257.7706 | 69636.7154 | 206.841729 | 110.315589 | 96.5261402 | 137.894486 | 330.946766 | 151.683935 | 434.367631 | 179.262832 | 26199.9523 | 0.330000013 | 68257.7706 | 69636.7154 | 68257.7706 | 69636.7154 | 18
6061_Bar_T4_0-203.19_S_LT | 6061 | L-3420 | 3.3214 | Bar | T4 | 0 | 32257.999 | 0 | 203.199997 | S | LT | 68257.7706 | 69636.7154 | 0 | 0 | 0 | 137.894486 | 330.946766 | 151.683935 | 434.367631 | 179.262832 | 26199.9523 | 0.330000013 | 68257.7706 | 69636.7154 | 68257.7706 | 69636.7154 | 0
6061_Bar_T451_12.69-203.19_S_L | 6061 | L-3420 | 3.3214 | Bar | T451 | 0 | 32257.999 | 12.6999998 | 203.199997 | S | L | 68257.7706 | 69636.7154 | 206.841729 | 110.315589 | 96.5261402 | 137.894486 | 330.946766 | 151.683935 | 434.367631 | 179.262832 | 26199.9523 | 0.330000013 | 68257.7706 | 69636.7154 | 68257.7706 | 69636.7154 | 18
6061_Bar_T451_12.69-203.19_S_LT | 6061 | L-3420 | 3.3214 | Bar | T451 | 0 | 32257.999 | 12.6999998 | 203.199997 | S | LT | 68257.7706 | 69636.7154 | 0 | 0 | 0 | 137.894486 | 330.946766 | 151.683935 | 434.367631 | 179.262832 | 26199.9523 | 0.330000013 | 68257.7706 | 69636.7154 | 68257.7706 | 69636.7154 | 0
6061_Bar_T42_0-203.19_S_L | 6061 | L-3420 | 3.3214 | Bar | T42 | 0 | 32257.999 | 0 | 203.199997 | S | L | 68257.7706 | 69636.7154 | 206.841729 | 96.5261402 | 0 | 0 | 0 | 0 | 0 | 0 | 26199.9523 | 0.330000013 | 68257.7706 | 69636.7154 | 68257.7706 | 69636.7154 | 18
6061_Bar_T42_0-203.19_S_LT | 6061 | L-3420 | 3.3214 | Bar | T42 | 0 | 32257.999 | 0 | 203.199997 | S | LT | 68257.7706 | 69636.7154 | 0 | 0 | 0 | 0 | 0 | 0 | 0 | 0 | 26199.9523 | 0.330000013 | 68257.7706 | 69636.7154 | 68257.7706 | 69636.7154 | 0
6061_Bar_T6_0-203.19_S_L | 6061 | L-3420 | 3.3214 | Bar | T6 | 0 | 32257.999 | 0 | 203.199997 | S | L | 68257.7706 | 69636.7154 | 289.578421 | 241.31535 | 234.420626 | 186.157556 | 461.946528 | 337.841491 | 606.735738 | 386.104561 | 26199.9523 | 0.330000013 | 68257.7706 | 69636.7154 | 68257.7706 | 69636.7154 | 10
6061_Bar_T6_0-203.19_S_LT | 6061 | L-3420 | 3.3214 | Bar | T6 | 0 | 32257.999 | 0 | 203.199997 | S | LT | 68257.7706 | 69636.7154 | 0 | 0 | 0 | 186.157556 | 461.946528 | 337.841491 | 606.735738 | 386.104561 | 26199.9523 | 0.330000013 | 68257.7706 | 69636.7154 | 68257.7706 | 69636.7154 | 0
6061_Bar_T651_12.69-203.19_S_L | 6061 | L-3420 | 3.3214 | Bar | T651 | 0 | 32257.999 | 12.6999998 | 203.199997 | S | L | 68257.7706 | 69636.7154 | 289.578421 | 241.31535 | 234.420626 | 186.157556 | 461.946528 | 337.841491 | 606.735738 | 386.104561 | 26199.9523 | 0.330000013 | 68257.7706 | 69636.7154 | 68257.7706 | 69636.7154 | 10
6061_Bar_T651_12.69-203.19_S_LT | 6061 | L-3420 | 3.3214 | Bar | T651 | 0 | 32257.999 | 12.6999998 | 203.199997 | S | LT | 68257.7706 | 69636.7154 | 0 | 0 | 0 | 186.157556 | 461.946528 | 337.841491 | 606.735738 | 386.104561 | 26199.9523 | 0.330000013 | 68257.7706 | 69636.7154 | 68257.7706 | 69636.7154 | 0
6061_Bar_T62_0-203.19_S_L | 6061 | L-3420 | 3.3214 | Bar | T62 | 0 | 32257.999 | 0 | 203.199997 | S | L | 68257.7706 | 69636.7154 | 289.578421 | 241.31535 | 0 | 0 | 0 | 0 | 0 | 0 | 26199.9523 | 0.330000013 | 68257.7706 | 69636.7154 | 68257.7706 | 69636.7154 | 10
6061_Bar_T62_0-203.19_S_LT | 6061 | L-3420 | 3.3214 | Bar | T62 | 0 | 32257.999 | 0 | 203.199997 | S | LT | 68257.7706 | 69636.7154 | 0 | 0 | 0 | 0 | 0 | 0 | 0 | 0 | 26199.9523 | 0.330000013 | 68257.7706 | 69636.7154 | 68257.7706 | 69636.7154 | 0
6061_Tube_T4_0.63-1.24_S_L | 6061 | L-3420 | 3.3214 | Tube | T4 | 0 | 0 | 0.635 | 1.24459995 | S | L | 68257.7706 | 69636.7154 | 206.841729 | 110.315589 | 96.5261402 | 137.894486 | 330.946766 | 151.683935 | 434.367631 | 179.262832 | 26199.9523 | 0.330000013 | 68257.7706 | 69636.7154 | 68257.7706 | 69636.7154 | 16
6061_Tube_T4_0.63-1.24_S_LT | 6061 | L-3420 | 3.3214 | Tube | T4 | 0 | 0 | 0.635 | 1.24459995 | S | LT | 68257.7706 | 69636.7154 | 0 | 0 | 0 | 137.894486 | 330.946766 | 151.683935 | 434.367631 | 179.262832 | 26199.9523 | 0.330000013 | 68257.7706 | 69636.7154 | 68257.7706 | 69636.7154 | 14
6061_Tube_T4_1.27-6.57_S_L | 6061 | L-3420 | 3.3214 | Tube | T4 | 0 | 0 | 1.27 | 6.57859999 | S | L | 68257.7706 | 69636.7154 | 206.841729 | 110.315589 | 96.5261402 | 137.894486 | 330.946766 | 151.683935 | 434.367631 | 179.262832 | 26199.9523 | 0.330000013 | 68257.7706 | 69636.7154 | 68257.7706 | 69636.7154 | 18
6061_Tube_T4_1.27-6.57_S_LT | 6061 | L-3420 | 3.3214 | Tube | T4 | 0 | 0 | 1.27 | 6.57859999 | S | LT | 68257.7706 | 69636.7154 | 0 | 0 | 0 | 137.894486 | 330.946766 | 151.683935 | 434.367631 | 179.262832 | 26199.9523 | 0.330000013 | 68257.7706 | 69636.7154 | 68257.7706 | 69636.7154 | 16
6061_Tube_T4_6.6-12.69_S_L | 6061 | L-3420 | 3.3214 | Tube | T4 | 0 | 0 | 6.60399966 | 12.6999998 | S | L | 68257.7706 | 69636.7154 | 206.841729 | 110.315589 | 96.5261402 | 137.894486 | 330.946766 | 151.683935 | 434.367631 | 179.262832 | 26199.9523 | 0.330000013 | 68257.7706 | 69636.7154 | 68257.7706 | 69636.7154 | 20
6061_Tube_T4_6.6-12.69_S_LT | 6061 | L-3420 | 3.3214 | Tube | T4 | 0 | 0 | 6.60399966 | 12.6999998 | S | LT | 68257.7706 | 69636.7154 | 0 | 0 | 0 | 137.894486 | 330.946766 | 151.683935 | 434.367631 | 179.262832 | 26199.9523 | 0.330000013 | 68257.7706 | 69636.7154 | 68257.7706 | 69636.7154 | 18
6061_Tube_T42_0.63-1.24_S_L | 6061 | L-3420 | 3.3214 | Tube | T42 | 0 | 0 | 0.635 | 1.24459995 | S | L | 68257.7706 | 69636.7154 | 206.841729 | 96.5261402 | 0 | 0 | 0 | 0 | 0 | 0 | 26199.9523 | 0.330000013 | 68257.7706 | 69636.7154 | 68257.7706 | 69636.7154 | 16
6061_Tube_T42_0.63-1.24_S_LT | 6061 | L-3420 | 3.3214 | Tube | T42 | 0 | 0 | 0.635 | 1.24459995 | S | LT | 68257.7706 | 69636.7154 | 0 | 0 | 0 | 0 | 0 | 0 | 0 | 0 | 26199.9523 | 0.330000013 | 68257.7706 | 69636.7154 | 68257.7706 | 69636.7154 | 14
6061_Tube_T42_1.27-6.57_S_L | 6061 | L-3420 | 3.3214 | Tube | T42 | 0 | 0 | 1.27 | 6.57859999 | S | L | 68257.7706 | 69636.7154 | 206.841729 | 96.5261402 | 0 | 0 | 0 | 0 | 0 | 0 | 26199.9523 | 0.330000013 | 68257.7706 | 69636.7154 | 68257.7706 | 69636.7154 | 18
6061_Tube_T42_1.27-6.57_S_LT | 6061 | L-3420 | 3.3214 | Tube | T42 | 0 | 0 | 1.27 | 6.57859999 | S | LT | 68257.7706 | 69636.7154 | 0 | 0 | 0 | 0 | 0 | 0 | 0 | 0 | 26199.9523 | 0.330000013 | 68257.7706 | 69636.7154 | 68257.7706 | 69636.7154 | 16
6061_Tube_T42_6.6-12.69_S_L | 6061 | L-3420 | 3.3214 | Tube | T42 | 0 | 0 | 6.60399966 | 12.6999998 | S | L | 68257.7706 | 69636.7154 | 206.841729 | 96.5261402 | 0 | 0 | 0 | 0 | 0 | 0 | 26199.9523 | 0.330000013 | 68257.7706 | 69636.7154 | 68257.7706 | 69636.7154 | 20
6061_Tube_T42_6.6-12.69_S_LT | 6061 | L-3420 | 3.3214 | Tube | T42 | 0 | 0 | 6.60399966 | 12.6999998 | S | LT | 68257.7706 | 69636.7154 | 0 | 0 | 0 | 0 | 0 | 0 | 0 | 0 | 26199.9523 | 0.330000013 | 68257.7706 | 69636.7154 | 68257.7706 | 69636.7154 | 18
6061_Tube_T6_0.63-1.24_S_L | 6061 | L-3420 | 3.3214 | Tube | T6 | 0 | 0 | 0.635 | 1.24459995 | S | L | 68257.7706 | 69636.7154 | 289.578421 | 241.31535 | 234.420626 | 186.157556 | 461.946528 | 337.841491 | 606.735738 | 386.104561 | 26199.9523 | 0.330000013 | 68257.7706 | 69636.7154 | 68257.7706 | 69636.7154 | 10
6061_Tube_T6_0.63-1.24_S_LT | 6061 | L-3420 | 3.3214 | Tube | T6 | 0 | 0 | 0.635 | 1.24459995 | S | LT | 68257.7706 | 69636.7154 | 0 | 0 | 0 | 186.157556 | 461.946528 | 337.841491 | 606.735738 | 386.104561 | 26199.9523 | 0.330000013 | 68257.7706 | 69636.7154 | 68257.7706 | 69636.7154 | 8
6061_Tube_T6_1.27-6.32_S_L | 6061 | L-3420 | 3.3214 | Tube | T6 | 0 | 0 | 1.27 | 6.32459985 | S | L | 68257.7706 | 69636.7154 | 289.578421 | 241.31535 | 234.420626 | 186.157556 | 461.946528 | 337.841491 | 606.735738 | 386.104561 | 26199.9523 | 0.330000013 | 68257.7706 | 69636.7154 | 68257.7706 | 69636.7154 | 12
6061_Tube_T6_1.27-6.32_S_LT | 6061 | L-3420 | 3.3214 | Tube | T6 | 0 | 0 | 1.27 | 6.32459985 | S | LT | 68257.7706 | 69636.7154 | 0 | 0 | 0 | 186.157556 | 461.946528 | 337.841491 | 606.735738 | 386.104561 | 26199.9523 | 0.330000013 | 68257.7706 | 69636.7154 | 68257.7706 | 69636.7154 | 10
6061_Tube_T6_6.34-12.69_S_L | 6061 | L-3420 | 3.3214 | Tube | T6 | 0 | 0 | 6.3499999 | 12.6999998 | S | L | 68257.7706 | 69636.7154 | 289.578421 | 241.31535 | 234.420626 | 186.157556 | 461.946528 | 337.841491 | 606.735738 | 386.104561 | 26199.9523 | 0.330000013 | 68257.7706 | 69636.7154 | 68257.7706 | 69636.7154 | 14
6061_Tube_T6_6.34-12.69_S_LT | 6061 | L-3420 | 3.3214 | Tube | T6 | 0 | 0 | 6.3499999 | 12.6999998 | S | LT | 68257.7706 | 69636.7154 | 0 | 0 | 0 | 186.157556 | 461.946528 | 337.841491 | 606.735738 | 386.104561 | 26199.9523 | 0.330000013 | 68257.7706 | 69636.7154 | 68257.7706 | 69636.7154 | 12
6061_Tube_T62_0.63-1.24_S_L | 6061 | L-3420 | 3.3214 | Tube | T62 | 0 | 0 | 0.635 | 1.24459995 | S | L | 68257.7706 | 69636.7154 | 289.578421 | 241.31535 | 234.420626 | 186.157556 | 461.946528 | 337.841491 | 606.735738 | 386.104561 | 26199.9523 | 0.330000013 | 68257.7706 | 69636.7154 | 68257.7706 | 69636.7154 | 10
6061_Tube_T62_0.63-1.24_S_LT | 6061 | L-3420 | 3.3214 | Tube | T62 | 0 | 0 | 0.635 | 1.24459995 | S | LT | 68257.7706 | 69636.7154 | 0 | 0 | 0 | 186.157556 | 461.946528 | 337.841491 | 606.735738 | 386.104561 | 26199.9523 | 0.330000013 | 68257.7706 | 69636.7154 | 68257.7706 | 69636.7154 | 8
6061_Tube_T62_1.27-6.32_S_L | 6061 | L-3420 | 3.3214 | Tube | T62 | 0 | 0 | 1.27 | 6.32459985 | S | L | 68257.7706 | 69636.7154 | 289.578421 | 241.31535 | 234.420626 | 186.157556 | 461.946528 | 337.841491 | 606.735738 | 386.104561 | 26199.9523 | 0.330000013 | 68257.7706 | 69636.7154 | 68257.7706 | 69636.7154 | 12
6061_Tube_T62_1.27-6.32_S_LT | 6061 | L-3420 | 3.3214 | Tube | T62 | 0 | 0 | 1.27 | 6.32459985 | S | LT | 68257.7706 | 69636.7154 | 0 | 0 | 0 | 186.157556 | 461.946528 | 337.841491 | 606.735738 | 386.104561 | 26199.9523 | 0.330000013 | 68257.7706 | 69636.7154 | 68257.7706 | 69636.7154 | 10
6061_Tube_T62_6.34-12.69_S_L | 6061 | L-3420 | 3.3214 | Tube | T62 | 0 | 0 | 6.3499999 | 12.6999998 | S | L | 68257.7706 | 69636.7154 | 289.578421 | 241.31535 | 234.420626 | 186.157556 | 461.946528 | 337.841491 | 606.735738 | 386.104561 | 26199.9523 | 0.330000013 | 68257.7706 | 69636.7154 | 68257.7706 | 69636.7154 | 14
6061_Tube_T62_6.34-12.69_S_LT | 6061 | L-3420 | 3.3214 | Tube | T62 | 0 | 0 | 6.3499999 | 12.6999998 | S | LT | 68257.7706 | 69636.7154 | 0 | 0 | 0 | 186.157556 | 461.946528 | 337.841491 | 606.735738 | 386.104561 | 26199.9523 | 0.330000013 | 68257.7706 | 69636.7154 | 68257.7706 | 69636.7154 | 12
6061_Pipe_T6_1.24-3.91_S_L | 6061 | L-3420 | 3.3214 | Pipe | T6 | 0 | 645.159981 | 1.24459995 | 3.91159992 | S | L | 68257.7706 | 69636.7154 | 289.578421 | 241.31535 | 234.420626 | 186.157556 | 461.946528 | 337.841491 | 606.735738 | 386.104561 | 26199.9523 | 0.330000013 | 68257.7706 | 69636.7154 | 68257.7706 | 69636.7154 | 12
6061_Pipe_T6_1.24-3.91_S_LT | 6061 | L-3420 | 3.3214 | Pipe | T6 | 0 | 645.159981 | 1.24459995 | 3.91159992 | S | LT | 68257.7706 | 69636.7154 | 0 | 0 | 0 | 186.157556 | 461.946528 | 337.841491 | 606.735738 | 386.104561 | 26199.9523 | 0.330000013 | 68257.7706 | 69636.7154 | 68257.7706 | 69636.7154 | 0
6061_Pipe_T6_1.65-17.44_S_L | 6061 | L-3420 | 3.3214 | Pipe | T6 | 645.159981 | 7741.91977 | 1.65099991 | 17.4497991 | S | L | 68257.7706 | 69636.7154 | 261.999523 | 241.31535 | 234.420626 | 165.473383 | 420.578182 | 337.841491 | 551.577944 | 386.104561 | 26199.9523 | 0.330000013 | 68257.7706 | 69636.7154 | 68257.7706 | 69636.7154 | 10
6061_Pipe_T6_1.65-17.44_S_LT | 6061 | L-3420 | 3.3214 | Pipe | T6 | 645.159981 | 7741.91977 | 1.65099991 | 17.4497991 | S | LT | 68257.7706 | 69636.7154 | 0 | 0 | 0 | 165.473383 | 420.578182 | 337.841491 | 551.577944 | 386.104561 | 26199.9523 | 0.330000013 | 68257.7706 | 69636.7154 | 68257.7706 | 69636.7154 | 0
6061_Estampados_T6_0-101.59_S_L | 6061 | L-3420 | 3.3214 | Estampados | T6 | 0 | 0 | 0 | 101.599998 | S | L | 68257.7706 | 69636.7154 | 261.999523 | 241.31535 | 248.210075 | 172.368107 | 420.578182 | 372.315112 | 523.999047 | 420.578182 | 26199.9523 | 0.330000013 | 68257.7706 | 69636.7154 | 68257.7706 | 69636.7154 | 7
6061_Estampados_T6_0-101.59_S_T | 6061 | L-3420 | 3.3214 | Estampados | T6 | 0 | 0 | 0 | 101.599998 | S | T | 68257.7706 | 69636.7154 | 261.999523 | 241.31535 | 248.210075 | 172.368107 | 420.578182 | 372.315112 | 523.999047 | 420.578182 | 26199.9523 | 0.330000013 | 68257.7706 | 69636.7154 | 68257.7706 | 69636.7154 | 5
6061_Estampados_T652_0-101.59_S_L | 6061 | L-3420 | 3.3214 | Estampados | T652 | 0 | 0 | 0 | 101.599998 | S | L | 68257.7706 | 69636.7154 | 261.999523 | 241.31535 | 248.210075 | 172.368107 | 420.578182 | 372.315112 | 523.999047 | 420.578182 | 26199.9523 | 0.330000013 | 68257.7706 | 69636.7154 | 68257.7706 | 69636.7154 | 7
6061_Estampados_T652_0-101.59_S_T | 6061 | L-3420 | 3.3214 | Estampados | T652 | 0 | 0 | 0 | 101.599998 | S | T | 68257.7706 | 69636.7154 | 261.999523 | 241.31535 | 248.210075 | 172.368107 | 420.578182 | 372.315112 | 523.999047 | 420.578182 | 26199.9523 | 0.330000013 | 68257.7706 | 69636.7154 | 68257.7706 | 69636.7154 | 5
6061_Forjados_T6_0-50.79_S_L | 6061 | L-3420 | 3.3214 | Forjados | T6 | 0 | 0 | 0 | 50.7999992 | S | L | 68257.7706 | 69636.7154 | 261.999523 | 241.31535 | 248.210075 | 172.368107 | 420.578182 | 372.315112 | 523.999047 | 420.578182 | 26199.9523 | 0.330000013 | 68257.7706 | 69636.7154 | 68257.7706 | 69636.7154 | 10
6061_Forjados_T6_0-50.79_S_LT | 6061 | L-3420 | 3.3214 | Forjados | T6 | 0 | 0 | 0 | 50.7999992 | S | LT | 68257.7706 | 69636.7154 | 261.999523 | 241.31535 | 248.210075 | 172.368107 | 420.578182 | 372.315112 | 523.999047 | 420.578182 | 26199.9523 | 0.330000013 | 68257.7706 | 69636.7154 | 68257.7706 | 69636.7154 | 8
6061_Forjados_T6_0-50.79_S_ST | 6061 | L-3420 | 3.3214 | Forjados | T6 | 0 | 0 | 0 | 50.7999992 | S | ST | 68257.7706 | 69636.7154 | 0 | 0 | 0 | 172.368107 | 420.578182 | 372.315112 | 523.999047 | 420.578182 | 26199.9523 | 0.330000013 | 68257.7706 | 69636.7154 | 68257.7706 | 69636.7154 | 0
6061_Forjados_T6_50.82-101.59_S_L | 6061 | L-3420 | 3.3214 | Forjados | T6 | 0 | 0 | 50.8253974 | 101.599998 | S | L | 68257.7706 | 69636.7154 | 261.999523 | 241.31535 | 248.210075 | 172.368107 | 420.578182 | 372.315112 | 523.999047 | 420.578182 | 26199.9523 | 0.330000013 | 68257.7706 | 69636.7154 | 68257.7706 | 69636.7154 | 10
6061_Forjados_T6_50.82-101.59_S_LT | 6061 | L-3420 | 3.3214 | Forjados | T6 | 0 | 0 | 50.8253974 | 101.599998 | S | LT | 68257.7706 | 69636.7154 | 261.999523 | 241.31535 | 248.210075 | 172.368107 | 420.578182 | 372.315112 | 523.999047 | 420.578182 | 26199.9523 | 0.330000013 | 68257.7706 | 69636.7154 | 68257.7706 | 69636.7154 | 8
6061_Forjados_T6_50.82-101.59_S_ST | 6061 | L-3420 | 3.3214 | Forjados | T6 | 0 | 0 | 50.8253974 | 101.599998 | S | ST | 68257.7706 | 69636.7154 | 255.104799 | 227.525902 | 234.420626 | 172.368107 | 420.578182 | 372.315112 | 523.999047 | 420.578182 | 26199.9523 | 0.330000013 | 68257.7706 | 69636.7154 | 68257.7706 | 69636.7154 | 5
6061_Forjados_T6_101.62-203.19_S_L | 6061 | L-3420 | 3.3214 | Forjados | T6 | 0 | 0 | 101.625397 | 203.199997 | S | L | 68257.7706 | 69636.7154 | 255.104799 | 234.420626 | 241.31535 | 165.473383 | 406.788734 | 365.420388 | 510.209598 | 406.788734 | 26199.9523 | 0.330000013 | 68257.7706 | 69636.7154 | 68257.7706 | 69636.7154 | 8
6061_Forjados_T6_101.62-203.19_S_LT | 6061 | L-3420 | 3.3214 | Forjados | T6 | 0 | 0 | 101.625397 | 203.199997 | S | LT | 68257.7706 | 69636.7154 | 255.104799 | 234.420626 | 241.31535 | 165.473383 | 406.788734 | 365.420388 | 510.209598 | 406.788734 | 26199.9523 | 0.330000013 | 68257.7706 | 69636.7154 | 68257.7706 | 69636.7154 | 6
6061_Forjados_T6_101.62-203.19_S_ST | 6061 | L-3420 | 3.3214 | Forjados | T6 | 0 | 0 | 101.625397 | 203.199997 | S | ST | 68257.7706 | 69636.7154 | 241.31535 | 220.631178 | 227.525902 | 165.473383 | 406.788734 | 365.420388 | 510.209598 | 406.788734 | 26199.9523 | 0.330000013 | 68257.7706 | 69636.7154 | 68257.7706 | 69636.7154 | 4
6061_Forjados_T652_0-50.79_S_L | 6061 | L-3420 | 3.3214 | Forjados | T652 | 0 | 0 | 0 | 50.7999992 | S | L | 68257.7706 | 69636.7154 | 261.999523 | 241.31535 | 248.210075 | 172.368107 | 420.578182 | 372.315112 | 523.999047 | 420.578182 | 26199.9523 | 0.330000013 | 68257.7706 | 69636.7154 | 68257.7706 | 69636.7154 | 10
6061_Forjados_T652_0-50.79_S_LT | 6061 | L-3420 | 3.3214 | Forjados | T652 | 0 | 0 | 0 | 50.7999992 | S | LT | 68257.7706 | 69636.7154 | 261.999523 | 241.31535 | 248.210075 | 172.368107 | 420.578182 | 372.315112 | 523.999047 | 420.578182 | 26199.9523 | 0.330000013 | 68257.7706 | 69636.7154 | 68257.7706 | 69636.7154 | 8
6061_Forjados_T652_0-50.79_S_ST | 6061 | L-3420 | 3.3214 | Forjados | T652 | 0 | 0 | 0 | 50.7999992 | S | ST | 68257.7706 | 69636.7154 | 0 | 0 | 0 | 172.368107 | 420.578182 | 372.315112 | 523.999047 | 420.578182 | 26199.9523 | 0.330000013 | 68257.7706 | 69636.7154 | 68257.7706 | 69636.7154 | 0
6061_Forjados_T652_50.82-101.59_S_L | 6061 | L-3420 | 3.3214 | Forjados | T652 | 0 | 0 | 50.8253974 | 101.599998 | S | L | 68257.7706 | 69636.7154 | 261.999523 | 241.31535 | 248.210075 | 172.368107 | 420.578182 | 372.315112 | 523.999047 | 420.578182 | 26199.9523 | 0.330000013 | 68257.7706 | 69636.7154 | 68257.7706 | 69636.7154 | 10
6061_Forjados_T652_50.82-101.59_S_LT | 6061 | L-3420 | 3.3214 | Forjados | T652 | 0 | 0 | 50.8253974 | 101.599998 | S | LT | 68257.7706 | 69636.7154 | 261.999523 | 241.31535 | 248.210075 | 172.368107 | 420.578182 | 372.315112 | 523.999047 | 420.578182 | 26199.9523 | 0.330000013 | 68257.7706 | 69636.7154 | 68257.7706 | 69636.7154 | 8
6061_Forjados_T652_50.82-101.59_S_ST | 6061 | L-3420 | 3.3214 | Forjados | T652 | 0 | 0 | 50.8253974 | 101.599998 | S | ST | 68257.7706 | 69636.7154 | 255.104799 | 227.525902 | 234.420626 | 172.368107 | 420.578182 | 372.315112 | 523.999047 | 420.578182 | 26199.9523 | 0.330000013 | 68257.7706 | 69636.7154 | 68257.7706 | 69636.7154 | 5
6061_Forjados_T652_101.62-203.19_S_L | 6061 | L-3420 | 3.3214 | Forjados | T652 | 0 | 0 | 101.625397 | 203.199997 | S | L | 68257.7706 | 69636.7154 | 255.104799 | 234.420626 | 241.31535 | 165.473383 | 406.788734 | 365.420388 | 510.209598 | 406.788734 | 26199.9523 | 0.330000013 | 68257.7706 | 69636.7154 | 68257.7706 | 69636.7154 | 8
6061_Forjados_T652_101.62-203.19_S_LT | 6061 | L-3420 | 3.3214 | Forjados | T652 | 0 | 0 | 101.625397 | 203.199997 | S | LT | 68257.7706 | 69636.7154 | 255.104799 | 234.420626 | 241.31535 | 165.473383 | 406.788734 | 365.420388 | 510.209598 | 406.788734 | 26199.9523 | 0.330000013 | 68257.7706 | 69636.7154 | 68257.7706 | 69636.7154 | 6
6061_Forjados_T652_101.62-203.19_S_ST | 6061 | L-3420 | 3.3214 | Forjados | T652 | 0 | 0 | 101.625397 | 203.199997 | S | ST | 68257.7706 | 69636.7154 | 241.31535 | 220.631178 | 227.525902 | 165.473383 | 406.788734 | 365.420388 | 510.209598 | 406.788734 | 26199.9523 | 0.330000013 | 68257.7706 | 69636.7154 | 68257.7706 | 69636.7154 | 4
6061_Extrusiones_T4_0-76.19_S_L | 6061 | L-3420 | 3.3214 | Extrusiones | T4 | 0 | 0 | 0 | 76.1999989 | S | L | 68257.7706 | 69636.7154 | 179.262832 | 110.315589 | 96.5261402 | 110.315589 | 289.578421 | 151.683935 | 379.209836 | 179.262832 | 26199.9523 | 0.330000013 | 68257.7706 | 69636.7154 | 68257.7706 | 69636.7154 | 16
6061_Extrusiones_T4_0-76.19_S_LT | 6061 | L-3420 | 3.3214 | Extrusiones | T4 | 0 | 0 | 0 | 76.1999989 | S | LT | 68257.7706 | 69636.7154 | 0 | 0 | 0 | 110.315589 | 289.578421 | 151.683935 | 379.209836 | 179.262832 | 26199.9523 | 0.330000013 | 68257.7706 | 69636.7154 | 68257.7706 | 69636.7154 | 0
6061_Extrusiones_T4510_0-76.19_S_L | 6061 | L-3420 | 3.3214 | Extrusiones | T4510 | 0 | 0 | 0 | 76.1999989 | S | L | 68257.7706 | 69636.7154 | 179.262832 | 110.315589 | 96.5261402 | 110.315589 | 289.578421 | 151.683935 | 379.209836 | 179.262832 | 26199.9523 | 0.330000013 | 68257.7706 | 69636.7154 | 68257.7706 | 69636.7154 | 16
6061_Extrusiones_T4510_0-76.19_S_LT | 6061 | L-3420 | 3.3214 | Extrusiones | T4510 | 0 | 0 | 0 | 76.1999989 | S | LT | 68257.7706 | 69636.7154 | 0 | 0 | 0 | 110.315589 | 289.578421 | 151.683935 | 379.209836 | 179.262832 | 26199.9523 | 0.330000013 | 68257.7706 | 69636.7154 | 68257.7706 | 69636.7154 | 0
6061_Extrusiones_T4511_0-76.19_S_L | 6061 | L-3420 | 3.3214 | Extrusiones | T4511 | 0 | 0 | 0 | 76.1999989 | S | L | 68257.7706 | 69636.7154 | 179.262832 | 110.315589 | 96.5261402 | 110.315589 | 289.578421 | 151.683935 | 379.209836 | 179.262832 | 26199.9523 | 0.330000013 | 68257.7706 | 69636.7154 | 68257.7706 | 69636.7154 | 16
6061_Extrusiones_T4511_0-76.19_S_LT | 6061 | L-3420 | 3.3214 | Extrusiones | T4511 | 0 | 0 | 0 | 76.1999989 | S | LT | 68257.7706 | 69636.7154 | 0 | 0 | 0 | 110.315589 | 289.578421 | 151.683935 | 379.209836 | 179.262832 | 26199.9523 | 0.330000013 | 68257.7706 | 69636.7154 | 68257.7706 | 69636.7154 | 0
6061_Extrusiones_T42_0-0_S_L | 6061 | L-3420 | 3.3214 | Extrusiones | T42 | 0 | 0 | 0 | 0 | S | L | 68257.7706 | 69636.7154 | 179.262832 | 82.7366916 | 0 | 0 | 0 | 0 | 0 | 0 | 26199.9523 | 0.330000013 | 68257.7706 | 69636.7154 | 68257.7706 | 69636.7154 | 16
6061_Extrusiones_T42_0-0_S_LT | 6061 | L-3420 | 3.3214 | Extrusiones | T42 | 0 | 0 | 0 | 0 | S | LT | 68257.7706 | 69636.7154 | 0 | 0 | 0 | 0 | 0 | 0 | 0 | 0 | 26199.9523 | 0.330000013 | 68257.7706 | 69636.7154 | 68257.7706 | 69636.7154 | 0
6061_Extrusiones_T62_0-6.32_S_L | 6061 | L-3420 | 3.3214 | Extrusiones | T62 | 0 | 0 | 0 | 6.32459985 | S | L | 68257.7706 | 69636.7154 | 261.999523 | 241.31535 | 0 | 0 | 0 | 0 | 0 | 0 | 26199.9523 | 0.330000013 | 68257.7706 | 69636.7154 | 68257.7706 | 69636.7154 | 8
6061_Extrusiones_T62_0-6.32_S_LT | 6061 | L-3420 | 3.3214 | Extrusiones | T62 | 0 | 0 | 0 | 6.32459985 | S | LT | 68257.7706 | 69636.7154 | 0 | 0 | 0 | 0 | 0 | 0 | 0 | 0 | 26199.9523 | 0.330000013 | 68257.7706 | 69636.7154 | 68257.7706 | 69636.7154 | 0
6061_Extrusiones_T62_6.34-0_S_L | 6061 | L-3420 | 3.3214 | Extrusiones | T62 | 0 | 0 | 6.3499999 | 0 | S | L | 68257.7706 | 69636.7154 | 261.999523 | 241.31535 | 0 | 0 | 0 | 0 | 0 | 0 | 26199.9523 | 0.330000013 | 68257.7706 | 69636.7154 | 68257.7706 | 69636.7154 | 10
6061_Extrusiones_T62_6.34-0_S_LT | 6061 | L-3420 | 3.3214 | Extrusiones | T62 | 0 | 0 | 6.3499999 | 0 | S | LT | 68257.7706 | 69636.7154 | 0 | 0 | 0 | 0 | 0 | 0 | 0 | 0 | 26199.9523 | 0.330000013 | 68257.7706 | 69636.7154 | 68257.7706 | 69636.7154 | 0
6061_Extrusiones_T6_0-6.32_A_L | 6061 | L-3420 | 3.3214 | Extrusiones | T6 | 0 | 20645.1194 | 0 | 6.32459985 | A | L | 68257.7706 | 69636.7154 | 261.999523 | 241.31535 | 234.420626 | 179.262832 | 441.262355 | 372.315112 | 565.367393 | 413.683458 | 26199.9523 | 0.330000013 | 68257.7706 | 69636.7154 | 68257.7706 | 69636.7154 | 8
6061_Extrusiones_T6_0-6.32_A_LT | 6061 | L-3420 | 3.3214 | Extrusiones | T6 | 0 | 20645.1194 | 0 | 6.32459985 | A | LT | 68257.7706 | 69636.7154 | 255.104799 | 227.525902 | 241.31535 | 179.262832 | 441.262355 | 372.315112 | 565.367393 | 413.683458 | 26199.9523 | 0.330000013 | 68257.7706 | 69636.7154 | 68257.7706 | 69636.7154 | 0
6061_Extrusiones_T6_0-6.32_B_L | 6061 | L-3420 | 3.3214 | Extrusiones | T6 | 0 | 20645.1194 | 0 | 6.32459985 | B | L | 68257.7706 | 69636.7154 | 282.683696 | 261.999523 | 255.104799 | 193.05228 | 475.735977 | 399.894009 | 606.735738 | 448.157079 | 26199.9523 | 0.330000013 | 68257.7706 | 69636.7154 | 68257.7706 | 69636.7154 | 0
6061_Extrusiones_T6_0-6.32_B_LT | 6061 | L-3420 | 3.3214 | Extrusiones | T6 | 0 | 20645.1194 | 0 | 6.32459985 | B | LT | 68257.7706 | 69636.7154 | 275.788972 | 248.210075 | 261.999523 | 193.05228 | 475.735977 | 399.894009 | 606.735738 | 448.157079 | 26199.9523 | 0.330000013 | 68257.7706 | 69636.7154 | 68257.7706 | 69636.7154 | 0
6061_Extrusiones_T6_6.34-25.39_A_L | 6061 | L-3420 | 3.3214 | Extrusiones | T6 | 0 | 20645.1194 | 6.3499999 | 25.3999996 | A | L | 68257.7706 | 69636.7154 | 261.999523 | 241.31535 | 234.420626 | 179.262832 | 441.262355 | 372.315112 | 565.367393 | 413.683458 | 26199.9523 | 0.330000013 | 68257.7706 | 69636.7154 | 68257.7706 | 69636.7154 | 10
6061_Extrusiones_T6_6.34-25.39_A_LT | 6061 | L-3420 | 3.3214 | Extrusiones | T6 | 0 | 20645.1194 | 6.3499999 | 25.3999996 | A | LT | 68257.7706 | 69636.7154 | 255.104799 | 227.525902 | 241.31535 | 179.262832 | 441.262355 | 372.315112 | 565.367393 | 413.683458 | 26199.9523 | 0.330000013 | 68257.7706 | 69636.7154 | 68257.7706 | 69636.7154 | 0
6061_Extrusiones_T6_6.34-25.39_B_L | 6061 | L-3420 | 3.3214 | Extrusiones | T6 | 0 | 20645.1194 | 6.3499999 | 25.3999996 | B | L | 68257.7706 | 69636.7154 | 282.683696 | 261.999523 | 255.104799 | 193.05228 | 475.735977 | 399.894009 | 606.735738 | 448.157079 | 26199.9523 | 0.330000013 | 68257.7706 | 69636.7154 | 68257.7706 | 69636.7154 | 0
6061_Extrusiones_T6_6.34-25.39_B_LT | 6061 | L-3420 | 3.3214 | Extrusiones | T6 | 0 | 20645.1194 | 6.3499999 | 25.3999996 | B | LT | 68257.7706 | 69636.7154 | 275.788972 | 248.210075 | 261.999523 | 193.05228 | 475.735977 | 399.894009 | 606.735738 | 448.157079 | 26199.9523 | 0.330000013 | 68257.7706 | 69636.7154 | 68257.7706 | 69636.7154 | 0
6061_Extrusiones_T6_25.42-165.09_A_L | 6061 | L-3420 | 3.3214 | Extrusiones | T6 | 0 | 20645.1194 | 25.4254008 | 165.099998 | A | L | 68257.7706 | 69636.7154 | 261.999523 | 241.31535 | 234.420626 | 130.999762 | 358.525664 | 289.578421 | 475.735977 | 344.736215 | 26199.9523 | 0.330000013 | 68257.7706 | 69636.7154 | 68257.7706 | 69636.7154 | 10
6061_Extrusiones_T6_25.42-165.09_A_LT | 6061 | L-3420 | 3.3214 | Extrusiones | T6 | 0 | 20645.1194 | 25.4254008 | 165.099998 | A | LT | 68257.7706 | 69636.7154 | 227.525902 | 193.05228 | 206.841729 | 130.999762 | 358.525664 | 289.578421 | 475.735977 | 344.736215 | 26199.9523 | 0.330000013 | 68257.7706 | 69636.7154 | 68257.7706 | 69636.7154 | 0
6061_Extrusiones_T6_25.42-165.09_B_L | 6061 | L-3420 | 3.3214 | Extrusiones | T6 | 0 | 20645.1194 | 25.4254008 | 165.099998 | B | L | 68257.7706 | 69636.7154 | 282.683696 | 261.999523 | 255.104799 | 144.78921 | 392.999285 | 317.157318 | 510.209598 | 379.209836 | 26199.9523 | 0.330000013 | 68257.7706 | 69636.7154 | 68257.7706 | 69636.7154 | 0
6061_Extrusiones_T6_25.42-165.09_B_LT | 6061 | L-3420 | 3.3214 | Extrusiones | T6 | 0 | 20645.1194 | 25.4254008 | 165.099998 | B | LT | 68257.7706 | 69636.7154 | 241.31535 | 213.736453 | 227.525902 | 144.78921 | 392.999285 | 317.157318 | 510.209598 | 379.209836 | 26199.9523 | 0.330000013 | 68257.7706 | 69636.7154 | 68257.7706 | 69636.7154 | 0
6061_Extrusiones_T6510_0-6.32_A_L | 6061 | L-3420 | 3.3214 | Extrusiones | T6510 | 0 | 20645.1194 | 0 | 6.32459985 | A | L | 68257.7706 | 69636.7154 | 261.999523 | 241.31535 | 234.420626 | 179.262832 | 441.262355 | 372.315112 | 565.367393 | 413.683458 | 26199.9523 | 0.330000013 | 68257.7706 | 69636.7154 | 68257.7706 | 69636.7154 | 8
6061_Extrusiones_T6510_0-6.32_A_LT | 6061 | L-3420 | 3.3214 | Extrusiones | T6510 | 0 | 20645.1194 | 0 | 6.32459985 | A | LT | 68257.7706 | 69636.7154 | 255.104799 | 227.525902 | 241.31535 | 179.262832 | 441.262355 | 372.315112 | 565.367393 | 413.683458 | 26199.9523 | 0.330000013 | 68257.7706 | 69636.7154 | 68257.7706 | 69636.7154 | 0
6061_Extrusiones_T6510_0-6.32_B_L | 6061 | L-3420 | 3.3214 | Extrusiones | T6510 | 0 | 20645.1194 | 0 | 6.32459985 | B | L | 68257.7706 | 69636.7154 | 282.683696 | 261.999523 | 255.104799 | 193.05228 | 475.735977 | 399.894009 | 606.735738 | 448.157079 | 26199.9523 | 0.330000013 | 68257.7706 | 69636.7154 | 68257.7706 | 69636.7154 | 0
6061_Extrusiones_T6510_0-6.32_B_LT | 6061 | L-3420 | 3.3214 | Extrusiones | T6510 | 0 | 20645.1194 | 0 | 6.32459985 | B | LT | 68257.7706 | 69636.7154 | 275.788972 | 248.210075 | 261.999523 | 193.05228 | 475.735977 | 399.894009 | 606.735738 | 448.157079 | 26199.9523 | 0.330000013 | 68257.7706 | 69636.7154 | 68257.7706 | 69636.7154 | 0
6061_Extrusiones_T6510_6.34-25.39_A_L | 6061 | L-3420 | 3.3214 | Extrusiones | T6510 | 0 | 20645.1194 | 6.3499999 | 25.3999996 | A | L | 68257.7706 | 69636.7154 | 261.999523 | 241.31535 | 234.420626 | 179.262832 | 441.262355 | 372.315112 | 565.367393 | 413.683458 | 26199.9523 | 0.330000013 | 68257.7706 | 69636.7154 | 68257.7706 | 69636.7154 | 10
6061_Extrusiones_T6510_6.34-25.39_A_LT | 6061 | L-3420 | 3.3214 | Extrusiones | T6510 | 0 | 20645.1194 | 6.3499999 | 25.3999996 | A | LT | 68257.7706 | 69636.7154 | 255.104799 | 227.525902 | 241.31535 | 179.262832 | 441.262355 | 372.315112 | 565.367393 | 413.683458 | 26199.9523 | 0.330000013 | 68257.7706 | 69636.7154 | 68257.7706 | 69636.7154 | 0
6061_Extrusiones_T6510_6.34-25.39_B_L | 6061 | L-3420 | 3.3214 | Extrusiones | T6510 | 0 | 20645.1194 | 6.3499999 | 25.3999996 | B | L | 68257.7706 | 69636.7154 | 282.683696 | 261.999523 | 255.104799 | 193.05228 | 475.735977 | 399.894009 | 606.735738 | 448.157079 | 26199.9523 | 0.330000013 | 68257.7706 | 69636.7154 | 68257.7706 | 69636.7154 | 0
6061_Extrusiones_T6510_6.34-25.39_B_LT | 6061 | L-3420 | 3.3214 | Extrusiones | T6510 | 0 | 20645.1194 | 6.3499999 | 25.3999996 | B | LT | 68257.7706 | 69636.7154 | 275.788972 | 248.210075 | 261.999523 | 193.05228 | 475.735977 | 399.894009 | 606.735738 | 448.157079 | 26199.9523 | 0.330000013 | 68257.7706 | 69636.7154 | 68257.7706 | 69636.7154 | 0
6061_Extrusiones_T6510_25.42-165.09_A_L | 6061 | L-3420 | 3.3214 | Extrusiones | T6510 | 0 | 20645.1194 | 25.4254008 | 165.099998 | A | L | 68257.7706 | 69636.7154 | 261.999523 | 241.31535 | 234.420626 | 130.999762 | 358.525664 | 289.578421 | 475.735977 | 344.736215 | 26199.9523 | 0.330000013 | 68257.7706 | 69636.7154 | 68257.7706 | 69636.7154 | 10
6061_Extrusiones_T6510_25.42-165.09_A_LT | 6061 | L-3420 | 3.3214 | Extrusiones | T6510 | 0 | 20645.1194 | 25.4254008 | 165.099998 | A | LT | 68257.7706 | 69636.7154 | 227.525902 | 193.05228 | 206.841729 | 130.999762 | 358.525664 | 289.578421 | 475.735977 | 344.736215 | 26199.9523 | 0.330000013 | 68257.7706 | 69636.7154 | 68257.7706 | 69636.7154 | 0
6061_Extrusiones_T6510_25.42-165.09_B_L | 6061 | L-3420 | 3.3214 | Extrusiones | T6510 | 0 | 20645.1194 | 25.4254008 | 165.099998 | B | L | 68257.7706 | 69636.7154 | 282.683696 | 261.999523 | 255.104799 | 144.78921 | 392.999285 | 317.157318 | 510.209598 | 379.209836 | 26199.9523 | 0.330000013 | 68257.7706 | 69636.7154 | 68257.7706 | 69636.7154 | 0
6061_Extrusiones_T6510_25.42-165.09_B_LT | 6061 | L-3420 | 3.3214 | Extrusiones | T6510 | 0 | 20645.1194 | 25.4254008 | 165.099998 | B | LT | 68257.7706 | 69636.7154 | 241.31535 | 213.736453 | 227.525902 | 144.78921 | 392.999285 | 317.157318 | 510.209598 | 379.209836 | 26199.9523 | 0.330000013 | 68257.7706 | 69636.7154 | 68257.7706 | 69636.7154 | 0
6061_Extrusiones_T6511_0-6.32_A_L | 6061 | L-3420 | 3.3214 | Extrusiones | T6511 | 0 | 20645.1194 | 0 | 6.32459985 | A | L | 68257.7706 | 69636.7154 | 261.999523 | 241.31535 | 234.420626 | 179.262832 | 441.262355 | 372.315112 | 565.367393 | 413.683458 | 26199.9523 | 0.330000013 | 68257.7706 | 69636.7154 | 68257.7706 | 69636.7154 | 8
6061_Extrusiones_T6511_0-6.32_A_LT | 6061 | L-3420 | 3.3214 | Extrusiones | T6511 | 0 | 20645.1194 | 0 | 6.32459985 | A | LT | 68257.7706 | 69636.7154 | 255.104799 | 227.525902 | 241.31535 | 179.262832 | 441.262355 | 372.315112 | 565.367393 | 413.683458 | 26199.9523 | 0.330000013 | 68257.7706 | 69636.7154 | 68257.7706 | 69636.7154 | 0
6061_Extrusiones_T6511_0-6.32_B_L | 6061 | L-3420 | 3.3214 | Extrusiones | T6511 | 0 | 20645.1194 | 0 | 6.32459985 | B | L | 68257.7706 | 69636.7154 | 282.683696 | 261.999523 | 255.104799 | 193.05228 | 475.735977 | 399.894009 | 606.735738 | 448.157079 | 26199.9523 | 0.330000013 | 68257.7706 | 69636.7154 | 68257.7706 | 69636.7154 | 0
6061_Extrusiones_T6511_0-6.32_B_LT | 6061 | L-3420 | 3.3214 | Extrusiones | T6511 | 0 | 20645.1194 | 0 | 6.32459985 | B | LT | 68257.7706 | 69636.7154 | 275.788972 | 248.210075 | 261.999523 | 193.05228 | 475.735977 | 399.894009 | 606.735738 | 448.157079 | 26199.9523 | 0.330000013 | 68257.7706 | 69636.7154 | 68257.7706 | 69636.7154 | 0
6061_Extrusiones_T6511_6.34-25.39_A_L | 6061 | L-3420 | 3.3214 | Extrusiones | T6511 | 0 | 20645.1194 | 6.3499999 | 25.3999996 | A | L | 68257.7706 | 69636.7154 | 261.999523 | 241.31535 | 234.420626 | 179.262832 | 441.262355 | 372.315112 | 565.367393 | 413.683458 | 26199.9523 | 0.330000013 | 68257.7706 | 69636.7154 | 68257.7706 | 69636.7154 | 10
6061_Extrusiones_T6511_6.34-25.39_A_LT | 6061 | L-3420 | 3.3214 | Extrusiones | T6511 | 0 | 20645.1194 | 6.3499999 | 25.3999996 | A | LT | 68257.7706 | 69636.7154 | 255.104799 | 227.525902 | 241.31535 | 179.262832 | 441.262355 | 372.315112 | 565.367393 | 413.683458 | 26199.9523 | 0.330000013 | 68257.7706 | 69636.7154 | 68257.7706 | 69636.7154 | 0
6061_Extrusiones_T6511_6.34-25.39_B_L | 6061 | L-3420 | 3.3214 | Extrusiones | T6511 | 0 | 20645.1194 | 6.3499999 | 25.3999996 | B | L | 68257.7706 | 69636.7154 | 282.683696 | 261.999523 | 255.104799 | 193.05228 | 475.735977 | 399.894009 | 606.735738 | 448.157079 | 26199.9523 | 0.330000013 | 68257.7706 | 69636.7154 | 68257.7706 | 69636.7154 | 0
6061_Extrusiones_T6511_6.34-25.39_B_LT | 6061 | L-3420 | 3.3214 | Extrusiones | T6511 | 0 | 20645.1194 | 6.3499999 | 25.3999996 | B | LT | 68257.7706 | 69636.7154 | 275.788972 | 248.210075 | 261.999523 | 193.05228 | 475.735977 | 399.894009 | 606.735738 | 448.157079 | 26199.9523 | 0.330000013 | 68257.7706 | 69636.7154 | 68257.7706 | 69636.7154 | 0
6061_Extrusiones_T6511_25.42-165.09_A_L | 6061 | L-3420 | 3.3214 | Extrusiones | T6511 | 0 | 20645.1194 | 25.4254008 | 165.099998 | A | L | 68257.7706 | 69636.7154 | 261.999523 | 241.31535 | 234.420626 | 130.999762 | 358.525664 | 289.578421 | 475.735977 | 344.736215 | 26199.9523 | 0.330000013 | 68257.7706 | 69636.7154 | 68257.7706 | 69636.7154 | 10
6061_Extrusiones_T6511_25.42-165.09_A_LT | 6061 | L-3420 | 3.3214 | Extrusiones | T6511 | 0 | 20645.1194 | 25.4254008 | 165.099998 | A | LT | 68257.7706 | 69636.7154 | 227.525902 | 193.05228 | 206.841729 | 130.999762 | 358.525664 | 289.578421 | 475.735977 | 344.736215 | 26199.9523 | 0.330000013 | 68257.7706 | 69636.7154 | 68257.7706 | 69636.7154 | 0
6061_Extrusiones_T6511_25.42-165.09_B_L | 6061 | L-3420 | 3.3214 | Extrusiones | T6511 | 0 | 20645.1194 | 25.4254008 | 165.099998 | B | L | 68257.7706 | 69636.7154 | 282.683696 | 261.999523 | 255.104799 | 144.78921 | 392.999285 | 317.157318 | 510.209598 | 379.209836 | 26199.9523 | 0.330000013 | 68257.7706 | 69636.7154 | 68257.7706 | 69636.7154 | 0
6061_Extrusiones_T6511_25.42-165.09_B_LT | 6061 | L-3420 | 3.3214 | Extrusiones | T6511 | 0 | 20645.1194 | 25.4254008 | 165.099998 | B | LT | 68257.7706 | 69636.7154 | 241.31535 | 213.736453 | 227.525902 | 144.78921 | 392.999285 | 317.157318 | 510.209598 | 379.209836 | 26199.9523 | 0.330000013 | 68257.7706 | 69636.7154 | 68257.7706 | 69636.7154 | 0
6151_Estampados_T6_0-101.57_S_L | 6151 |  |  | Estampados | T6 | 0 | 0 | 0 | 101.5746 | S | L | 69636.7154 | 71015.6603 | 303.367869 | 255.104799 | 268.894248 | 193.05228 | 0 | 0 | 0 | 0 | 26544.6886 | 0.330000013 | 69636.7154 | 71015.6603 | 69636.7154 | 71015.6603 | 10
6151_Estampados_T6_0-101.57_S_T | 6151 |  |  | Estampados | T6 | 0 | 0 | 0 | 101.5746 | S | T | 69636.7154 | 71015.6603 | 303.367869 | 255.104799 | 241.31535 | 193.05228 | 0 | 0 | 0 | 0 | 26544.6886 | 0.330000013 | 69636.7154 | 71015.6603 | 69636.7154 | 71015.6603 | 6
7010_Plates_T7451_6.34-25.39_S_L | 7010 | L-3766 | 3.4394 | Plates | T7451 | 0 | 0 | 6.3499999 | 25.3999996 | S | L | 70326.1879 | 73084.0776 | 489.525425 | 427.472907 | 420.578182 | 282.683696 | 689.47243 | 558.472668 | 875.629986 | 648.104084 | 26889.4248 | 0.330000013 | 70326.1879 | 73084.0776 | 70326.1879 | 73084.0776 | 9
7010_Plates_T7451_6.34-25.39_S_LT | 7010 | L-3766 | 3.4394 | Plates | T7451 | 0 | 0 | 6.3499999 | 25.3999996 | S | LT | 70326.1879 | 73084.0776 | 496.42015 | 427.472907 | 434.367631 | 282.683696 | 689.47243 | 558.472668 | 875.629986 | 648.104084 | 26889.4248 | 0.330000013 | 70326.1879 | 73084.0776 | 70326.1879 | 73084.0776 | 6
7010_Plates_T7451_25.42-50.79_S_L | 7010 | L-3766 | 3.4394 | Plates | T7451 | 0 | 0 | 25.4254008 | 50.7999992 | S | L | 70326.1879 | 73084.0776 | 489.525425 | 427.472907 | 420.578182 | 282.683696 | 696.367154 | 565.367393 | 889.419435 | 668.788257 | 26889.4248 | 0.330000013 | 70326.1879 | 73084.0776 | 70326.1879 | 73084.0776 | 9
7010_Plates_T7451_25.42-50.79_S_LT | 7010 | L-3766 | 3.4394 | Plates | T7451 | 0 | 0 | 25.4254008 | 50.7999992 | S | LT | 70326.1879 | 73084.0776 | 496.42015 | 427.472907 | 434.367631 | 282.683696 | 696.367154 | 565.367393 | 889.419435 | 668.788257 | 26889.4248 | 0.330000013 | 70326.1879 | 73084.0776 | 70326.1879 | 73084.0776 | 6
7010_Plates_T7451_50.82-76.19_A_L | 7010 | L-3766 | 3.4394 | Plates | T7451 | 0 | 0 | 50.8253974 | 76.1999989 | A | L | 70326.1879 | 73084.0776 | 482.630701 | 413.683458 | 406.788734 | 289.578421 | 696.367154 | 558.472668 | 896.314159 | 668.788257 | 26889.4248 | 0.330000013 | 70326.1879 | 73084.0776 | 70326.1879 | 73084.0776 | 9
7010_Plates_T7451_50.82-76.19_A_LT | 7010 | L-3766 | 3.4394 | Plates | T7451 | 0 | 0 | 50.8253974 | 76.1999989 | A | LT | 70326.1879 | 73084.0776 | 489.525425 | 413.683458 | 427.472907 | 289.578421 | 696.367154 | 558.472668 | 896.314159 | 668.788257 | 26889.4248 | 0.330000013 | 70326.1879 | 73084.0776 | 70326.1879 | 73084.0776 | 6
7010_Plates_T7451_50.82-76.19_A_ST | 7010 | L-3766 | 3.4394 | Plates | T7451 | 0 | 0 | 50.8253974 | 76.1999989 | A | ST | 70326.1879 | 73084.0776 | 455.051804 | 379.209836 | 420.578182 | 289.578421 | 696.367154 | 558.472668 | 896.314159 | 668.788257 | 26889.4248 | 0.330000013 | 70326.1879 | 73084.0776 | 70326.1879 | 73084.0776 | 2
7010_Plates_T7451_50.82-76.19_B_L | 7010 | L-3766 | 3.4394 | Plates | T7451 | 0 | 0 | 50.8253974 | 76.1999989 | B | L | 70326.1879 | 73084.0776 | 496.42015 | 427.472907 | 420.578182 | 289.578421 | 703.261879 | 579.156841 | 910.103608 | 689.47243 | 26889.4248 | 0.330000013 | 70326.1879 | 73084.0776 | 70326.1879 | 73084.0776 | 0
7010_Plates_T7451_50.82-76.19_B_LT | 7010 | L-3766 | 3.4394 | Plates | T7451 | 0 | 0 | 50.8253974 | 76.1999989 | B | LT | 70326.1879 | 73084.0776 | 496.42015 | 427.472907 | 441.262355 | 289.578421 | 703.261879 | 579.156841 | 910.103608 | 689.47243 | 26889.4248 | 0.330000013 | 70326.1879 | 73084.0776 | 70326.1879 | 73084.0776 | 0
7010_Plates_T7451_50.82-76.19_B_ST | 7010 | L-3766 | 3.4394 | Plates | T7451 | 0 | 0 | 50.8253974 | 76.1999989 | B | ST | 70326.1879 | 73084.0776 | 468.841252 | 392.999285 | 434.367631 | 289.578421 | 703.261879 | 579.156841 | 910.103608 | 689.47243 | 26889.4248 | 0.330000013 | 70326.1879 | 73084.0776 | 70326.1879 | 73084.0776 | 0
7010_Plates_T7451_76.22-101.59_A_L | 7010 | L-3766 | 3.4394 | Plates | T7451 | 0 | 0 | 76.225397 | 101.599998 | A | L | 70326.1879 | 73084.0776 | 482.630701 | 413.683458 | 399.894009 | 289.578421 | 689.47243 | 558.472668 | 896.314159 | 675.682981 | 26889.4248 | 0.330000013 | 70326.1879 | 73084.0776 | 70326.1879 | 73084.0776 | 9
7010_Plates_T7451_76.22-101.59_A_LT | 7010 | L-3766 | 3.4394 | Plates | T7451 | 0 | 0 | 76.225397 | 101.599998 | A | LT | 70326.1879 | 73084.0776 | 482.630701 | 406.788734 | 420.578182 | 289.578421 | 689.47243 | 558.472668 | 896.314159 | 675.682981 | 26889.4248 | 0.330000013 | 70326.1879 | 73084.0776 | 70326.1879 | 73084.0776 | 6
7010_Plates_T7451_76.22-101.59_A_ST | 7010 | L-3766 | 3.4394 | Plates | T7451 | 0 | 0 | 76.225397 | 101.599998 | A | ST | 70326.1879 | 73084.0776 | 455.051804 | 372.315112 | 413.683458 | 289.578421 | 689.47243 | 558.472668 | 896.314159 | 675.682981 | 26889.4248 | 0.330000013 | 70326.1879 | 73084.0776 | 70326.1879 | 73084.0776 | 2
7010_Plates_T7451_76.22-101.59_B_L | 7010 | L-3766 | 3.4394 | Plates | T7451 | 0 | 0 | 76.225397 | 101.599998 | B | L | 70326.1879 | 73084.0776 | 489.525425 | 427.472907 | 413.683458 | 296.473145 | 710.156603 | 579.156841 | 923.893056 | 696.367154 | 26889.4248 | 0.330000013 | 70326.1879 | 73084.0776 | 70326.1879 | 73084.0776 | 0
7010_Plates_T7451_76.22-101.59_B_LT | 7010 | L-3766 | 3.4394 | Plates | T7451 | 0 | 0 | 76.225397 | 101.599998 | B | LT | 70326.1879 | 73084.0776 | 496.42015 | 420.578182 | 434.367631 | 296.473145 | 710.156603 | 579.156841 | 923.893056 | 696.367154 | 26889.4248 | 0.330000013 | 70326.1879 | 73084.0776 | 70326.1879 | 73084.0776 | 0
7010_Plates_T7451_76.22-101.59_B_ST | 7010 | L-3766 | 3.4394 | Plates | T7451 | 0 | 0 | 76.225397 | 101.599998 | B | ST | 70326.1879 | 73084.0776 | 468.841252 | 386.104561 | 427.472907 | 296.473145 | 710.156603 | 579.156841 | 923.893056 | 696.367154 | 26889.4248 | 0.330000013 | 70326.1879 | 73084.0776 | 70326.1879 | 73084.0776 | 0
7010_Plates_T7451_101.62-126.99_A_L | 7010 | L-3766 | 3.4394 | Plates | T7451 | 0 | 0 | 101.625397 | 126.999998 | A | L | 70326.1879 | 73084.0776 | 475.735977 | 406.788734 | 392.999285 | 289.578421 | 689.47243 | 558.472668 | 889.419435 | 675.682981 | 26889.4248 | 0.330000013 | 70326.1879 | 73084.0776 | 70326.1879 | 73084.0776 | 9
7010_Plates_T7451_101.62-126.99_A_LT | 7010 | L-3766 | 3.4394 | Plates | T7451 | 0 | 0 | 101.625397 | 126.999998 | A | LT | 70326.1879 | 73084.0776 | 482.630701 | 399.894009 | 413.683458 | 289.578421 | 689.47243 | 558.472668 | 889.419435 | 675.682981 | 26889.4248 | 0.330000013 | 70326.1879 | 73084.0776 | 70326.1879 | 73084.0776 | 5
7010_Plates_T7451_101.62-126.99_A_ST | 7010 | L-3766 | 3.4394 | Plates | T7451 | 0 | 0 | 101.625397 | 126.999998 | A | ST | 70326.1879 | 73084.0776 | 455.051804 | 365.420388 | 406.788734 | 289.578421 | 689.47243 | 558.472668 | 889.419435 | 675.682981 | 26889.4248 | 0.330000013 | 70326.1879 | 73084.0776 | 70326.1879 | 73084.0776 | 2
7010_Plates_T7451_101.62-126.99_B_L | 7010 | L-3766 | 3.4394 | Plates | T7451 | 0 | 0 | 101.625397 | 126.999998 | B | L | 70326.1879 | 73084.0776 | 489.525425 | 420.578182 | 406.788734 | 296.473145 | 710.156603 | 579.156841 | 916.998332 | 696.367154 | 26889.4248 | 0.330000013 | 70326.1879 | 73084.0776 | 70326.1879 | 73084.0776 | 0
7010_Plates_T7451_101.62-126.99_B_LT | 7010 | L-3766 | 3.4394 | Plates | T7451 | 0 | 0 | 101.625397 | 126.999998 | B | LT | 70326.1879 | 73084.0776 | 489.525425 | 413.683458 | 427.472907 | 296.473145 | 710.156603 | 579.156841 | 916.998332 | 696.367154 | 26889.4248 | 0.330000013 | 70326.1879 | 73084.0776 | 70326.1879 | 73084.0776 | 0
7010_Plates_T7451_101.62-126.99_B_ST | 7010 | L-3766 | 3.4394 | Plates | T7451 | 0 | 0 | 101.625397 | 126.999998 | B | ST | 70326.1879 | 73084.0776 | 461.946528 | 379.209836 | 420.578182 | 296.473145 | 710.156603 | 579.156841 | 916.998332 | 696.367154 | 26889.4248 | 0.330000013 | 70326.1879 | 73084.0776 | 70326.1879 | 73084.0776 | 0
7010_Plates_T7451_127.02-152.39_A_L | 7010 | L-3766 | 3.4394 | Plates | T7451 | 0 | 0 | 127.025396 | 152.399998 | A | L | 70326.1879 | 73084.0776 | 468.841252 | 406.788734 | 386.104561 | 282.683696 | 668.788257 | 551.577944 | 868.735262 | 668.788257 | 26889.4248 | 0.330000013 | 70326.1879 | 73084.0776 | 70326.1879 | 73084.0776 | 8
7010_Plates_T7451_127.02-152.39_A_LT | 7010 | L-3766 | 3.4394 | Plates | T7451 | 0 | 0 | 127.025396 | 152.399998 | A | LT | 70326.1879 | 73084.0776 | 475.735977 | 399.894009 | 406.788734 | 282.683696 | 668.788257 | 551.577944 | 868.735262 | 668.788257 | 26889.4248 | 0.330000013 | 70326.1879 | 73084.0776 | 70326.1879 | 73084.0776 | 5
7010_Plates_T7451_127.02-152.39_A_ST | 7010 | L-3766 | 3.4394 | Plates | T7451 | 0 | 0 | 127.025396 | 152.399998 | A | ST | 70326.1879 | 73084.0776 | 448.157079 | 358.525664 | 399.894009 | 282.683696 | 668.788257 | 551.577944 | 868.735262 | 668.788257 | 26889.4248 | 0.330000013 | 70326.1879 | 73084.0776 | 70326.1879 | 73084.0776 | 2
7010_Plates_T7451_127.02-152.39_B_L | 7010 | L-3766 | 3.4394 | Plates | T7451 | 0 | 0 | 127.025396 | 152.399998 | B | L | 70326.1879 | 73084.0776 | 482.630701 | 420.578182 | 406.788734 | 296.473145 | 710.156603 | 579.156841 | 916.998332 | 703.261879 | 26889.4248 | 0.330000013 | 70326.1879 | 73084.0776 | 70326.1879 | 73084.0776 | 0
7010_Plates_T7451_127.02-152.39_B_LT | 7010 | L-3766 | 3.4394 | Plates | T7451 | 0 | 0 | 127.025396 | 152.399998 | B | LT | 70326.1879 | 73084.0776 | 489.525425 | 413.683458 | 434.367631 | 296.473145 | 710.156603 | 579.156841 | 916.998332 | 703.261879 | 26889.4248 | 0.330000013 | 70326.1879 | 73084.0776 | 70326.1879 | 73084.0776 | 0
7010_Plates_T7451_127.02-152.39_B_ST | 7010 | L-3766 | 3.4394 | Plates | T7451 | 0 | 0 | 127.025396 | 152.399998 | B | ST | 70326.1879 | 73084.0776 | 461.946528 | 372.315112 | 420.578182 | 296.473145 | 710.156603 | 579.156841 | 916.998332 | 703.261879 | 26889.4248 | 0.330000013 | 70326.1879 | 73084.0776 | 70326.1879 | 73084.0776 | 0
7010_Plates_T7651_6.34-25.39_S_L | 7010 | L-3766 | 3.4394 | Plates | T7651 | 0 | 0 | 6.3499999 | 25.3999996 | S | L | 70326.1879 | 73084.0776 | 523.999047 | 455.051804 | 448.157079 | 289.578421 | 723.946051 | 586.051565 | 930.78778 | 710.156603 | 26889.4248 | 0.330000013 | 70326.1879 | 73084.0776 | 70326.1879 | 73084.0776 | 8
7010_Plates_T7651_6.34-25.39_S_LT | 7010 | L-3766 | 3.4394 | Plates | T7651 | 0 | 0 | 6.3499999 | 25.3999996 | S | LT | 70326.1879 | 73084.0776 | 523.999047 | 455.051804 | 461.946528 | 289.578421 | 723.946051 | 586.051565 | 930.78778 | 710.156603 | 26889.4248 | 0.330000013 | 70326.1879 | 73084.0776 | 70326.1879 | 73084.0776 | 6
7010_Plates_T7651_25.42-50.79_S_L | 7010 | L-3766 | 3.4394 | Plates | T7651 | 0 | 0 | 25.4254008 | 50.7999992 | S | L | 70326.1879 | 73084.0776 | 523.999047 | 455.051804 | 448.157079 | 303.367869 | 730.840776 | 592.94629 | 944.577229 | 717.051327 | 26889.4248 | 0.330000013 | 70326.1879 | 73084.0776 | 70326.1879 | 73084.0776 | 8
7010_Plates_T7651_25.42-50.79_S_LT | 7010 | L-3766 | 3.4394 | Plates | T7651 | 0 | 0 | 25.4254008 | 50.7999992 | S | LT | 70326.1879 | 73084.0776 | 523.999047 | 455.051804 | 468.841252 | 303.367869 | 730.840776 | 592.94629 | 944.577229 | 717.051327 | 26889.4248 | 0.330000013 | 70326.1879 | 73084.0776 | 70326.1879 | 73084.0776 | 6
7010_Plates_T7651_50.82-63.49_S_L | 7010 | L-3766 | 3.4394 | Plates | T7651 | 0 | 0 | 50.8253974 | 63.499999 | S | L | 70326.1879 | 73084.0776 | 517.104322 | 448.157079 | 441.262355 | 303.367869 | 730.840776 | 599.841014 | 944.577229 | 710.156603 | 26889.4248 | 0.330000013 | 70326.1879 | 73084.0776 | 70326.1879 | 73084.0776 | 8
7010_Plates_T7651_50.82-63.49_S_LT | 7010 | L-3766 | 3.4394 | Plates | T7651 | 0 | 0 | 50.8253974 | 63.499999 | S | LT | 70326.1879 | 73084.0776 | 517.104322 | 448.157079 | 461.946528 | 303.367869 | 730.840776 | 599.841014 | 944.577229 | 710.156603 | 26889.4248 | 0.330000013 | 70326.1879 | 73084.0776 | 70326.1879 | 73084.0776 | 6
7010_Plates_T7651_50.82-63.49_S_ST | 7010 | L-3766 | 3.4394 | Plates | T7651 | 0 | 0 | 50.8253974 | 63.499999 | S | ST | 70326.1879 | 73084.0776 | 489.525425 | 406.788734 | 468.841252 | 303.367869 | 730.840776 | 599.841014 | 944.577229 | 710.156603 | 26889.4248 | 0.330000013 | 70326.1879 | 73084.0776 | 70326.1879 | 73084.0776 | 2
7010_Plates_T7651_63.52-76.19_S_L | 7010 | L-3766 | 3.4394 | Plates | T7651 | 0 | 0 | 63.5253972 | 76.1999989 | S | L | 70326.1879 | 73084.0776 | 503.314874 | 441.262355 | 434.367631 | 303.367869 | 723.946051 | 599.841014 | 937.682505 | 703.261879 | 26889.4248 | 0.330000013 | 70326.1879 | 73084.0776 | 70326.1879 | 73084.0776 | 7
7010_Plates_T7651_63.52-76.19_S_LT | 7010 | L-3766 | 3.4394 | Plates | T7651 | 0 | 0 | 63.5253972 | 76.1999989 | S | LT | 70326.1879 | 73084.0776 | 510.209598 | 441.262355 | 461.946528 | 303.367869 | 723.946051 | 599.841014 | 937.682505 | 703.261879 | 26889.4248 | 0.330000013 | 70326.1879 | 73084.0776 | 70326.1879 | 73084.0776 | 5
7010_Plates_T7651_63.52-76.19_S_ST | 7010 | L-3766 | 3.4394 | Plates | T7651 | 0 | 0 | 63.5253972 | 76.1999989 | S | ST | 70326.1879 | 73084.0776 | 482.630701 | 399.894009 | 461.946528 | 303.367869 | 723.946051 | 599.841014 | 937.682505 | 703.261879 | 26889.4248 | 0.330000013 | 70326.1879 | 73084.0776 | 70326.1879 | 73084.0776 | 2
7010_Plates_T7651_76.22-101.59_S_L | 7010 | L-3766 | 3.4394 | Plates | T7651 | 0 | 0 | 76.225397 | 101.599998 | S | L | 70326.1879 | 73084.0776 | 496.42015 | 441.262355 | 427.472907 | 303.367869 | 723.946051 | 592.94629 | 930.78778 | 696.367154 | 26889.4248 | 0.330000013 | 70326.1879 | 73084.0776 | 70326.1879 | 73084.0776 | 7
7010_Plates_T7651_76.22-101.59_S_LT | 7010 | L-3766 | 3.4394 | Plates | T7651 | 0 | 0 | 76.225397 | 101.599998 | S | LT | 70326.1879 | 73084.0776 | 503.314874 | 365.420388 | 455.051804 | 303.367869 | 723.946051 | 592.94629 | 930.78778 | 696.367154 | 26889.4248 | 0.330000013 | 70326.1879 | 73084.0776 | 70326.1879 | 73084.0776 | 5
7010_Plates_T7651_76.22-101.59_S_ST | 7010 | L-3766 | 3.4394 | Plates | T7651 | 0 | 0 | 76.225397 | 101.599998 | S | ST | 70326.1879 | 73084.0776 | 475.735977 | 386.104561 | 448.157079 | 303.367869 | 723.946051 | 592.94629 | 930.78778 | 696.367154 | 26889.4248 | 0.330000013 | 70326.1879 | 73084.0776 | 70326.1879 | 73084.0776 | 2
7010_Plates_T7651_101.62-126.99_S_L | 7010 | L-3766 | 3.4394 | Plates | T7651 | 0 | 0 | 101.625397 | 126.999998 | S | L | 70326.1879 | 73084.0776 | 496.42015 | 434.367631 | 420.578182 | 310.262593 | 723.946051 | 592.94629 | 923.893056 | 689.47243 | 26889.4248 | 0.330000013 | 70326.1879 | 73084.0776 | 70326.1879 | 73084.0776 | 7
7010_Plates_T7651_101.62-126.99_S_LT | 7010 | L-3766 | 3.4394 | Plates | T7651 | 0 | 0 | 101.625397 | 126.999998 | S | LT | 70326.1879 | 73084.0776 | 496.42015 | 427.472907 | 448.157079 | 310.262593 | 723.946051 | 592.94629 | 923.893056 | 689.47243 | 26889.4248 | 0.330000013 | 70326.1879 | 73084.0776 | 70326.1879 | 73084.0776 | 5
7010_Plates_T7651_101.62-126.99_S_ST | 7010 | L-3766 | 3.4394 | Plates | T7651 | 0 | 0 | 101.625397 | 126.999998 | S | ST | 70326.1879 | 73084.0776 | 468.841252 | 379.209836 | 441.262355 | 310.262593 | 723.946051 | 592.94629 | 923.893056 | 689.47243 | 26889.4248 | 0.330000013 | 70326.1879 | 73084.0776 | 70326.1879 | 73084.0776 | 2
7010_Plates_T7651_127.02-139.69_S_L | 7010 | L-3766 | 3.4394 | Plates | T7651 | 0 | 0 | 127.025396 | 139.699998 | S | L | 70326.1879 | 73084.0776 | 489.525425 | 427.472907 | 413.683458 | 317.157318 | 723.946051 | 592.94629 | 923.893056 | 682.577706 | 26889.4248 | 0.330000013 | 70326.1879 | 73084.0776 | 70326.1879 | 73084.0776 | 6
7010_Plates_T7651_127.02-139.69_S_LT | 7010 | L-3766 | 3.4394 | Plates | T7651 | 0 | 0 | 127.025396 | 139.699998 | S | LT | 70326.1879 | 73084.0776 | 496.42015 | 420.578182 | 441.262355 | 317.157318 | 723.946051 | 592.94629 | 923.893056 | 682.577706 | 26889.4248 | 0.330000013 | 70326.1879 | 73084.0776 | 70326.1879 | 73084.0776 | 4
7010_Plates_T7651_127.02-139.69_S_ST | 7010 | L-3766 | 3.4394 | Plates | T7651 | 0 | 0 | 127.025396 | 139.699998 | S | ST | 70326.1879 | 73084.0776 | 455.051804 | 365.420388 | 427.472907 | 317.157318 | 723.946051 | 592.94629 | 923.893056 | 682.577706 | 26889.4248 | 0.330000013 | 70326.1879 | 73084.0776 | 70326.1879 | 73084.0776 | 2
7049_Plates_T7351_19.04-25.39_S_L | 7049 | L-3751 |  | Plates | T7351 | 0 | 0 | 19.0499997 | 25.3999996 | S | L | 69636.7154 | 71705.1327 | 0 | 0 | 0 | 0 | 0 | 0 | 0 | 0 | 26889.4248 | 0.330000013 | 69636.7154 | 71705.1327 | 69636.7154 | 71705.1327 | 0
7049_Plates_T7351_19.04-25.39_S_LT | 7049 | L-3751 |  | Plates | T7351 | 0 | 0 | 19.0499997 | 25.3999996 | S | LT | 69636.7154 | 71705.1327 | 510.209598 | 448.157079 | 0 | 0 | 0 | 0 | 0 | 0 | 26889.4248 | 0.330000013 | 69636.7154 | 71705.1327 | 69636.7154 | 71705.1327 | 8
7049_Plates_T7351_25.42-38.09_S_L | 7049 | L-3751 |  | Plates | T7351 | 0 | 0 | 25.4254008 | 38.0999994 | S | L | 69636.7154 | 71705.1327 | 0 | 0 | 0 | 0 | 0 | 0 | 0 | 0 | 26889.4248 | 0.330000013 | 69636.7154 | 71705.1327 | 69636.7154 | 71705.1327 | 0
7049_Plates_T7351_25.42-38.09_S_LT | 7049 | L-3751 |  | Plates | T7351 | 0 | 0 | 25.4254008 | 38.0999994 | S | LT | 69636.7154 | 71705.1327 | 503.314874 | 441.262355 | 0 | 0 | 0 | 0 | 0 | 0 | 26889.4248 | 0.330000013 | 69636.7154 | 71705.1327 | 69636.7154 | 71705.1327 | 8
7049_Plates_T7351_38.12-50.79_S_L | 7049 | L-3751 |  | Plates | T7351 | 0 | 0 | 38.1254006 | 50.7999992 | S | L | 69636.7154 | 71705.1327 | 496.42015 | 441.262355 | 441.262355 | 282.683696 | 0 | 0 | 0 | 0 | 26889.4248 | 0.330000013 | 69636.7154 | 71705.1327 | 69636.7154 | 71705.1327 | 0
7049_Plates_T7351_38.12-50.79_S_LT | 7049 | L-3751 |  | Plates | T7351 | 0 | 0 | 38.1254006 | 50.7999992 | S | LT | 69636.7154 | 71705.1327 | 503.314874 | 441.262355 | 475.735977 | 282.683696 | 0 | 0 | 0 | 0 | 26889.4248 | 0.330000013 | 69636.7154 | 71705.1327 | 69636.7154 | 71705.1327 | 7
7049_Plates_T7351_38.12-50.79_S_ST | 7049 | L-3751 |  | Plates | T7351 | 0 | 0 | 38.1254006 | 50.7999992 | S | ST | 69636.7154 | 71705.1327 | 475.735977 | 406.788734 | 475.735977 | 282.683696 | 0 | 0 | 0 | 0 | 26889.4248 | 0.330000013 | 69636.7154 | 71705.1327 | 69636.7154 | 71705.1327 | 0
7049_Plates_T7351_50.82-63.49_S_L | 7049 | L-3751 |  | Plates | T7351 | 0 | 0 | 50.8253974 | 63.499999 | S | L | 69636.7154 | 71705.1327 | 496.42015 | 434.367631 | 434.367631 | 282.683696 | 785.99857 | 627.419911 | 1006.62975 | 730.840776 | 26889.4248 | 0.330000013 | 69636.7154 | 71705.1327 | 69636.7154 | 71705.1327 | 0
7049_Plates_T7351_50.82-63.49_S_LT | 7049 | L-3751 |  | Plates | T7351 | 0 | 0 | 50.8253974 | 63.499999 | S | LT | 69636.7154 | 71705.1327 | 503.314874 | 434.367631 | 468.841252 | 282.683696 | 785.99857 | 627.419911 | 1006.62975 | 730.840776 | 26889.4248 | 0.330000013 | 69636.7154 | 71705.1327 | 69636.7154 | 71705.1327 | 6
7049_Plates_T7351_50.82-63.49_S_ST | 7049 | L-3751 |  | Plates | T7351 | 0 | 0 | 50.8253974 | 63.499999 | S | ST | 69636.7154 | 71705.1327 | 475.735977 | 399.894009 | 468.841252 | 282.683696 | 785.99857 | 627.419911 | 1006.62975 | 730.840776 | 26889.4248 | 0.330000013 | 69636.7154 | 71705.1327 | 69636.7154 | 71705.1327 | 0
7049_Plates_T7351_63.52-76.19_S_L | 7049 | L-3751 |  | Plates | T7351 | 0 | 0 | 63.5253972 | 76.1999989 | S | L | 69636.7154 | 71705.1327 | 489.525425 | 427.472907 | 427.472907 | 282.683696 | 772.209122 | 613.630463 | 992.840299 | 717.051327 | 26889.4248 | 0.330000013 | 69636.7154 | 71705.1327 | 69636.7154 | 71705.1327 | 0
7049_Plates_T7351_63.52-76.19_S_LT | 7049 | L-3751 |  | Plates | T7351 | 0 | 0 | 63.5253972 | 76.1999989 | S | LT | 69636.7154 | 71705.1327 | 496.42015 | 427.472907 | 461.946528 | 282.683696 | 772.209122 | 613.630463 | 992.840299 | 717.051327 | 26889.4248 | 0.330000013 | 69636.7154 | 71705.1327 | 69636.7154 | 71705.1327 | 6
7049_Plates_T7351_63.52-76.19_S_ST | 7049 | L-3751 |  | Plates | T7351 | 0 | 0 | 63.5253972 | 76.1999989 | S | ST | 69636.7154 | 71705.1327 | 468.841252 | 392.999285 | 461.946528 | 282.683696 | 772.209122 | 613.630463 | 992.840299 | 717.051327 | 26889.4248 | 0.330000013 | 69636.7154 | 71705.1327 | 69636.7154 | 71705.1327 | 0
7049_Plates_T7351_76.22-101.59_S_L | 7049 | L-3751 |  | Plates | T7351 | 0 | 0 | 76.225397 | 101.599998 | S | L | 69636.7154 | 71705.1327 | 482.630701 | 413.683458 | 413.683458 | 268.894248 | 751.524949 | 592.94629 | 965.261402 | 696.367154 | 26889.4248 | 0.330000013 | 69636.7154 | 71705.1327 | 69636.7154 | 71705.1327 | 6
7049_Plates_T7351_76.22-101.59_S_LT | 7049 | L-3751 |  | Plates | T7351 | 0 | 0 | 76.225397 | 101.599998 | S | LT | 69636.7154 | 71705.1327 | 482.630701 | 413.683458 | 441.262355 | 268.894248 | 751.524949 | 592.94629 | 965.261402 | 696.367154 | 26889.4248 | 0.330000013 | 69636.7154 | 71705.1327 | 69636.7154 | 71705.1327 | 5
7049_Plates_T7351_76.22-101.59_S_ST | 7049 | L-3751 |  | Plates | T7351 | 0 | 0 | 76.225397 | 101.599998 | S | ST | 69636.7154 | 71705.1327 | 448.157079 | 386.104561 | 441.262355 | 268.894248 | 751.524949 | 592.94629 | 965.261402 | 696.367154 | 26889.4248 | 0.330000013 | 69636.7154 | 71705.1327 | 69636.7154 | 71705.1327 | 2
7049_Plates_T7351_101.62-114.29_S_L | 7049 | L-3751 |  | Plates | T7351 | 0 | 0 | 101.625397 | 114.299998 | S | L | 69636.7154 | 71705.1327 | 468.841252 | 399.894009 | 399.894009 | 261.999523 | 730.840776 | 572.262117 | 937.682505 | 668.788257 | 26889.4248 | 0.330000013 | 69636.7154 | 71705.1327 | 69636.7154 | 71705.1327 | 6
7049_Plates_T7351_101.62-114.29_S_LT | 7049 | L-3751 |  | Plates | T7351 | 0 | 0 | 101.625397 | 114.299998 | S | LT | 69636.7154 | 71705.1327 | 468.841252 | 399.894009 | 427.472907 | 261.999523 | 730.840776 | 572.262117 | 937.682505 | 668.788257 | 26889.4248 | 0.330000013 | 69636.7154 | 71705.1327 | 69636.7154 | 71705.1327 | 5
7049_Plates_T7351_101.62-114.29_S_ST | 7049 | L-3751 |  | Plates | T7351 | 0 | 0 | 101.625397 | 114.299998 | S | ST | 69636.7154 | 71705.1327 | 434.367631 | 372.315112 | 427.472907 | 261.999523 | 730.840776 | 572.262117 | 937.682505 | 668.788257 | 26889.4248 | 0.330000013 | 69636.7154 | 71705.1327 | 69636.7154 | 71705.1327 | 2
7049_Plates_T7351_114.32-126.99_S_L | 7049 | L-3751 |  | Plates | T7351 | 0 | 0 | 114.325396 | 126.999998 | S | L | 69636.7154 | 71705.1327 | 468.841252 | 399.894009 | 0 | 0 | 0 | 0 | 0 | 0 | 26889.4248 | 0.330000013 | 69636.7154 | 71705.1327 | 69636.7154 | 71705.1327 | 5
7049_Plates_T7351_114.32-126.99_S_LT | 7049 | L-3751 |  | Plates | T7351 | 0 | 0 | 114.325396 | 126.999998 | S | LT | 69636.7154 | 71705.1327 | 468.841252 | 399.894009 | 0 | 0 | 0 | 0 | 0 | 0 | 26889.4248 | 0.330000013 | 69636.7154 | 71705.1327 | 69636.7154 | 71705.1327 | 5
7049_Plates_T7351_114.32-126.99_S_ST | 7049 | L-3751 |  | Plates | T7351 | 0 | 0 | 114.325396 | 126.999998 | S | ST | 69636.7154 | 71705.1327 | 434.367631 | 372.315112 | 0 | 0 | 0 | 0 | 0 | 0 | 26889.4248 | 0.330000013 | 69636.7154 | 71705.1327 | 69636.7154 | 71705.1327 | 2
7049_Estampados_T73_0-25.39_A_L | 7049 | L-3751 |  | Estampados | T73 | 0 | 0 | 0 | 25.3999996 | A | L | 70326.1879 | 73773.55 | 489.525425 | 413.683458 | 427.472907 | 275.788972 | 689.47243 | 523.999047 | 910.103608 | 641.20936 | 26889.4248 | 0.330000013 | 70326.1879 | 73773.55 | 70326.1879 | 73773.55 | 7
7049_Estampados_T73_0-25.39_A_T | 7049 | L-3751 |  | Estampados | T73 | 0 | 0 | 0 | 25.3999996 | A | T | 70326.1879 | 73773.55 | 489.525425 | 420.578182 | 386.104561 | 275.788972 | 689.47243 | 523.999047 | 910.103608 | 641.20936 | 26889.4248 | 0.330000013 | 70326.1879 | 73773.55 | 70326.1879 | 73773.55 | 3
7049_Estampados_T73_0-25.39_B_L | 7049 | L-3751 |  | Estampados | T73 | 0 | 0 | 0 | 25.3999996 | B | L | 70326.1879 | 73773.55 | 510.209598 | 441.262355 | 455.051804 | 282.683696 | 723.946051 | 565.367393 | 951.471953 | 682.577706 | 26889.4248 | 0.330000013 | 70326.1879 | 73773.55 | 70326.1879 | 73773.55 | 0
7049_Estampados_T73_0-25.39_B_T | 7049 | L-3751 |  | Estampados | T73 | 0 | 0 | 0 | 25.3999996 | B | T | 70326.1879 | 73773.55 | 0 | 0 | 413.683458 | 282.683696 | 723.946051 | 565.367393 | 951.471953 | 682.577706 | 26889.4248 | 0.330000013 | 70326.1879 | 73773.55 | 70326.1879 | 73773.55 | 0
7049_Estampados_T73_25.42-50.79_A_L | 7049 | L-3751 |  | Estampados | T73 | 0 | 0 | 25.4254008 | 50.7999992 | A | L | 70326.1879 | 73773.55 | 482.630701 | 406.788734 | 420.578182 | 268.894248 | 682.577706 | 517.104322 | 896.314159 | 627.419911 | 26889.4248 | 0.330000013 | 70326.1879 | 73773.55 | 70326.1879 | 73773.55 | 7
7049_Estampados_T73_25.42-50.79_A_T | 7049 | L-3751 |  | Estampados | T73 | 0 | 0 | 25.4254008 | 50.7999992 | A | T | 70326.1879 | 73773.55 | 482.630701 | 413.683458 | 379.209836 | 268.894248 | 682.577706 | 517.104322 | 896.314159 | 627.419911 | 26889.4248 | 0.330000013 | 70326.1879 | 73773.55 | 70326.1879 | 73773.55 | 3
7049_Estampados_T73_25.42-50.79_B_L | 7049 | L-3751 |  | Estampados | T73 | 0 | 0 | 25.4254008 | 50.7999992 | B | L | 70326.1879 | 73773.55 | 503.314874 | 434.367631 | 448.157079 | 282.683696 | 710.156603 | 551.577944 | 937.682505 | 668.788257 | 26889.4248 | 0.330000013 | 70326.1879 | 73773.55 | 70326.1879 | 73773.55 | 0
7049_Estampados_T73_25.42-50.79_B_T | 7049 | L-3751 |  | Estampados | T73 | 0 | 0 | 25.4254008 | 50.7999992 | B | T | 70326.1879 | 73773.55 | 0 | 0 | 406.788734 | 282.683696 | 710.156603 | 551.577944 | 937.682505 | 668.788257 | 26889.4248 | 0.330000013 | 70326.1879 | 73773.55 | 70326.1879 | 73773.55 | 0
7049_Estampados_T73_50.82-76.19_A_L | 7049 | L-3751 |  | Estampados | T73 | 0 | 0 | 50.8253974 | 76.1999989 | A | L | 70326.1879 | 73773.55 | 475.735977 | 399.894009 | 413.683458 | 268.894248 | 675.682981 | 510.209598 | 882.52471 | 620.525187 | 26889.4248 | 0.330000013 | 70326.1879 | 73773.55 | 70326.1879 | 73773.55 | 7
7049_Estampados_T73_50.82-76.19_A_T | 7049 | L-3751 |  | Estampados | T73 | 0 | 0 | 50.8253974 | 76.1999989 | A | T | 70326.1879 | 73773.55 | 482.630701 | 413.683458 | 372.315112 | 268.894248 | 675.682981 | 510.209598 | 882.52471 | 620.525187 | 26889.4248 | 0.330000013 | 70326.1879 | 73773.55 | 70326.1879 | 73773.55 | 3
7049_Estampados_T73_50.82-76.19_B_L | 7049 | L-3751 |  | Estampados | T73 | 0 | 0 | 50.8253974 | 76.1999989 | B | L | 70326.1879 | 73773.55 | 496.42015 | 420.578182 | 434.367631 | 275.788972 | 703.261879 | 537.788495 | 923.893056 | 648.104084 | 26889.4248 | 0.330000013 | 70326.1879 | 73773.55 | 70326.1879 | 73773.55 | 0
7049_Estampados_T73_50.82-76.19_B_T | 7049 | L-3751 |  | Estampados | T73 | 0 | 0 | 50.8253974 | 76.1999989 | B | T | 70326.1879 | 73773.55 | 0 | 0 | 392.999285 | 275.788972 | 703.261879 | 537.788495 | 923.893056 | 648.104084 | 26889.4248 | 0.330000013 | 70326.1879 | 73773.55 | 70326.1879 | 73773.55 | 0
7049_Estampados_T73_76.22-101.59_A_L | 7049 | L-3751 |  | Estampados | T73 | 0 | 0 | 76.225397 | 101.599998 | A | L | 70326.1879 | 73773.55 | 468.841252 | 392.999285 | 406.788734 | 261.999523 | 661.893533 | 503.314874 | 868.735262 | 606.735738 | 26889.4248 | 0.330000013 | 70326.1879 | 73773.55 | 70326.1879 | 73773.55 | 7
7049_Estampados_T73_76.22-101.59_A_T | 7049 | L-3751 |  | Estampados | T73 | 0 | 0 | 76.225397 | 101.599998 | A | T | 70326.1879 | 73773.55 | 482.630701 | 413.683458 | 365.420388 | 261.999523 | 661.893533 | 503.314874 | 868.735262 | 606.735738 | 26889.4248 | 0.330000013 | 70326.1879 | 73773.55 | 70326.1879 | 73773.55 | 2
7049_Estampados_T73_76.22-101.59_B_L | 7049 | L-3751 |  | Estampados | T73 | 0 | 0 | 76.225397 | 101.599998 | B | L | 70326.1879 | 73773.55 | 489.525425 | 413.683458 | 427.472907 | 275.788972 | 689.47243 | 523.999047 | 910.103608 | 641.20936 | 26889.4248 | 0.330000013 | 70326.1879 | 73773.55 | 70326.1879 | 73773.55 | 0
7049_Estampados_T73_76.22-101.59_B_T | 7049 | L-3751 |  | Estampados | T73 | 0 | 0 | 76.225397 | 101.599998 | B | T | 70326.1879 | 73773.55 | 0 | 0 | 386.104561 | 275.788972 | 689.47243 | 523.999047 | 910.103608 | 641.20936 | 26889.4248 | 0.330000013 | 70326.1879 | 73773.55 | 70326.1879 | 73773.55 | 0
7049_Estampados_T73_101.62-126.99_A_L | 7049 | L-3751 |  | Estampados | T73 | 0 | 0 | 101.625397 | 126.999998 | A | L | 70326.1879 | 73773.55 | 461.946528 | 379.209836 | 392.999285 | 255.104799 | 654.998808 | 482.630701 | 861.840537 | 586.051565 | 26889.4248 | 0.330000013 | 70326.1879 | 73773.55 | 70326.1879 | 73773.55 | 7
7049_Estampados_T73_101.62-126.99_A_T | 7049 | L-3751 |  | Estampados | T73 | 0 | 0 | 101.625397 | 126.999998 | A | T | 70326.1879 | 73773.55 | 468.841252 | 399.894009 | 351.630939 | 255.104799 | 654.998808 | 482.630701 | 861.840537 | 586.051565 | 26889.4248 | 0.330000013 | 70326.1879 | 73773.55 | 70326.1879 | 73773.55 | 2
7049_Estampados_T73_101.62-126.99_B_L | 7049 | L-3751 |  | Estampados | T73 | 0 | 0 | 101.625397 | 126.999998 | B | L | 70326.1879 | 73773.55 | 482.630701 | 406.788734 | 420.578182 | 268.894248 | 682.577706 | 517.104322 | 896.314159 | 627.419911 | 26889.4248 | 0.330000013 | 70326.1879 | 73773.55 | 70326.1879 | 73773.55 | 0
7049_Estampados_T73_101.62-126.99_B_T | 7049 | L-3751 |  | Estampados | T73 | 0 | 0 | 101.625397 | 126.999998 | B | T | 70326.1879 | 73773.55 | 0 | 0 | 379.209836 | 268.894248 | 682.577706 | 517.104322 | 896.314159 | 627.419911 | 26889.4248 | 0.330000013 | 70326.1879 | 73773.55 | 70326.1879 | 73773.55 | 0
7049_Forjados_T73_50.82-76.19_S_L | 7049 | L-3751 |  | Forjados | T73 | 0 | 0 | 50.8253974 | 76.1999989 | S | L | 70326.1879 | 73084.0776 | 489.525425 | 420.578182 | 413.683458 | 289.578421 | 703.261879 | 558.472668 | 923.893056 | 661.893533 | 26889.4248 | 0.330000013 | 70326.1879 | 73084.0776 | 70326.1879 | 73084.0776 | 9
7049_Forjados_T73_50.82-76.19_S_LT | 7049 | L-3751 |  | Forjados | T73 | 0 | 0 | 50.8253974 | 76.1999989 | S | LT | 70326.1879 | 73084.0776 | 489.525425 | 406.788734 | 420.578182 | 289.578421 | 703.261879 | 558.472668 | 923.893056 | 661.893533 | 26889.4248 | 0.330000013 | 70326.1879 | 73084.0776 | 70326.1879 | 73084.0776 | 4
7049_Forjados_T73_50.82-76.19_S_ST | 7049 | L-3751 |  | Forjados | T73 | 0 | 0 | 50.8253974 | 76.1999989 | S | ST | 70326.1879 | 73084.0776 | 475.735977 | 399.894009 | 420.578182 | 289.578421 | 703.261879 | 558.472668 | 923.893056 | 661.893533 | 26889.4248 | 0.330000013 | 70326.1879 | 73084.0776 | 70326.1879 | 73084.0776 | 3
7049_Forjados_T73_76.22-101.59_S_L | 7049 | L-3751 |  | Forjados | T73 | 0 | 0 | 76.225397 | 101.599998 | S | L | 70326.1879 | 73084.0776 | 475.735977 | 406.788734 | 399.894009 | 282.683696 | 689.47243 | 544.68322 | 896.314159 | 634.314636 | 26889.4248 | 0.330000013 | 70326.1879 | 73084.0776 | 70326.1879 | 73084.0776 | 8
7049_Forjados_T73_76.22-101.59_S_LT | 7049 | L-3751 |  | Forjados | T73 | 0 | 0 | 76.225397 | 101.599998 | S | LT | 70326.1879 | 73084.0776 | 475.735977 | 392.999285 | 406.788734 | 282.683696 | 689.47243 | 544.68322 | 896.314159 | 634.314636 | 26889.4248 | 0.330000013 | 70326.1879 | 73084.0776 | 70326.1879 | 73084.0776 | 3
7049_Forjados_T73_76.22-101.59_S_ST | 7049 | L-3751 |  | Forjados | T73 | 0 | 0 | 76.225397 | 101.599998 | S | ST | 70326.1879 | 73084.0776 | 461.946528 | 386.104561 | 406.788734 | 282.683696 | 689.47243 | 544.68322 | 896.314159 | 634.314636 | 26889.4248 | 0.330000013 | 70326.1879 | 73084.0776 | 70326.1879 | 73084.0776 | 2
7049_Forjados_T73_101.62-126.99_S_L | 7049 | L-3751 |  | Forjados | T73 | 0 | 0 | 101.625397 | 126.999998 | S | L | 70326.1879 | 73084.0776 | 461.946528 | 386.104561 | 392.999285 | 268.894248 | 668.788257 | 530.893771 | 868.735262 | 627.419911 | 26889.4248 | 0.330000013 | 70326.1879 | 73084.0776 | 70326.1879 | 73084.0776 | 7
7049_Forjados_T73_101.62-126.99_S_LT | 7049 | L-3751 |  | Forjados | T73 | 0 | 0 | 101.625397 | 126.999998 | S | LT | 70326.1879 | 73084.0776 | 461.946528 | 386.104561 | 392.999285 | 268.894248 | 668.788257 | 530.893771 | 868.735262 | 627.419911 | 26889.4248 | 0.330000013 | 70326.1879 | 73084.0776 | 70326.1879 | 73084.0776 | 3
7049_Forjados_T73_101.62-126.99_S_ST | 7049 | L-3751 |  | Forjados | T73 | 0 | 0 | 101.625397 | 126.999998 | S | ST | 70326.1879 | 73084.0776 | 455.051804 | 379.209836 | 399.894009 | 268.894248 | 668.788257 | 530.893771 | 868.735262 | 627.419911 | 26889.4248 | 0.330000013 | 70326.1879 | 73084.0776 | 70326.1879 | 73084.0776 | 2
7049_Extrusiones_T73511_0-63.47_S_L | 7049 | L-3751 |  | Extrusiones | T73511 | 0 | 0 | 0 | 63.4746009 | S | L | 72394.6051 | 75841.9673 | 510.209598 | 441.262355 | 448.157079 | 275.788972 | 758.419673 | 586.051565 | 992.840299 | 723.946051 | 27578.8972 | 0.330000013 | 72394.6051 | 75841.9673 | 72394.6051 | 75841.9673 | 7
7049_Extrusiones_T73511_0-63.47_S_LT | 7049 | L-3751 |  | Extrusiones | T73511 | 0 | 0 | 0 | 63.4746009 | S | LT | 72394.6051 | 75841.9673 | 482.630701 | 413.683458 | 0 | 275.788972 | 758.419673 | 586.051565 | 992.840299 | 723.946051 | 27578.8972 | 0.330000013 | 72394.6051 | 75841.9673 | 72394.6051 | 75841.9673 | 5
7049_Extrusiones_T73511_63.49-76.17_S_L | 7049 | L-3751 |  | Extrusiones | T73511 | 0 | 0 | 63.499999 | 76.1746007 | S | L | 72394.6051 | 75841.9673 | 510.209598 | 441.262355 | 448.157079 | 275.788972 | 758.419673 | 586.051565 | 992.840299 | 723.946051 | 27578.8972 | 0.330000013 | 72394.6051 | 75841.9673 | 72394.6051 | 75841.9673 | 7
7049_Extrusiones_T73511_63.49-76.17_S_LT | 7049 | L-3751 |  | Extrusiones | T73511 | 0 | 0 | 63.499999 | 76.1746007 | S | LT | 72394.6051 | 75841.9673 | 482.630701 | 413.683458 | 0 | 275.788972 | 758.419673 | 586.051565 | 992.840299 | 723.946051 | 27578.8972 | 0.330000013 | 72394.6051 | 75841.9673 | 72394.6051 | 75841.9673 | 5
7049_Extrusiones_T73511_63.49-76.17_S_ST | 7049 | L-3751 |  | Extrusiones | T73511 | 0 | 0 | 63.499999 | 76.1746007 | S | ST | 72394.6051 | 75841.9673 | 482.630701 | 413.683458 | 0 | 275.788972 | 758.419673 | 586.051565 | 992.840299 | 723.946051 | 27578.8972 | 0.330000013 | 72394.6051 | 75841.9673 | 72394.6051 | 75841.9673 | 5
7049_Extrusiones_T73511_76.19-126.99_S_L | 7049 | L-3751 |  | Extrusiones | T73511 | 0 | 0 | 76.1999989 | 126.999998 | S | L | 72394.6051 | 75841.9673 | 496.42015 | 427.472907 | 434.367631 | 268.894248 | 737.7355 | 572.262117 | 965.261402 | 696.367154 | 27578.8972 | 0.330000013 | 72394.6051 | 75841.9673 | 72394.6051 | 75841.9673 | 7
7049_Extrusiones_T73511_76.19-126.99_S_LT | 7049 | L-3751 |  | Extrusiones | T73511 | 0 | 0 | 76.1999989 | 126.999998 | S | LT | 72394.6051 | 75841.9673 | 468.841252 | 399.894009 | 0 | 268.894248 | 737.7355 | 572.262117 | 965.261402 | 696.367154 | 27578.8972 | 0.330000013 | 72394.6051 | 75841.9673 | 72394.6051 | 75841.9673 | 5
7049_Extrusiones_T73511_76.19-126.99_S_ST | 7049 | L-3751 |  | Extrusiones | T73511 | 0 | 0 | 76.1999989 | 126.999998 | S | ST | 72394.6051 | 75841.9673 | 468.841252 | 399.894009 | 0 | 268.894248 | 737.7355 | 572.262117 | 965.261402 | 696.367154 | 27578.8972 | 0.330000013 | 72394.6051 | 75841.9673 | 72394.6051 | 75841.9673 | 5
7149_Plates_T7351_19.04-25.39_S_L | 7149 |  |  | Plates | T7351 | 0 | 0 | 19.0499997 | 25.3999996 | S | L | 69636.7154 | 71705.1327 | 0 | 0 | 0 | 0 | 0 | 0 | 0 | 0 | 26889.4248 | 0.330000013 | 69636.7154 | 71705.1327 | 69636.7154 | 71705.1327 | 0
7149_Plates_T7351_19.04-25.39_S_LT | 7149 |  |  | Plates | T7351 | 0 | 0 | 19.0499997 | 25.3999996 | S | LT | 69636.7154 | 71705.1327 | 510.209598 | 448.157079 | 0 | 0 | 0 | 0 | 0 | 0 | 26889.4248 | 0.330000013 | 69636.7154 | 71705.1327 | 69636.7154 | 71705.1327 | 8
7149_Plates_T7351_25.42-38.09_S_L | 7149 |  |  | Plates | T7351 | 0 | 0 | 25.4254008 | 38.0999994 | S | L | 69636.7154 | 71705.1327 | 0 | 0 | 0 | 0 | 0 | 0 | 0 | 0 | 26889.4248 | 0.330000013 | 69636.7154 | 71705.1327 | 69636.7154 | 71705.1327 | 0
7149_Plates_T7351_25.42-38.09_S_LT | 7149 |  |  | Plates | T7351 | 0 | 0 | 25.4254008 | 38.0999994 | S | LT | 69636.7154 | 71705.1327 | 503.314874 | 441.262355 | 0 | 0 | 0 | 0 | 0 | 0 | 26889.4248 | 0.330000013 | 69636.7154 | 71705.1327 | 69636.7154 | 71705.1327 | 8
7149_Plates_T7351_38.12-50.79_S_L | 7149 |  |  | Plates | T7351 | 0 | 0 | 38.1254006 | 50.7999992 | S | L | 69636.7154 | 71705.1327 | 496.42015 | 441.262355 | 441.262355 | 282.683696 | 0 | 0 | 0 | 0 | 26889.4248 | 0.330000013 | 69636.7154 | 71705.1327 | 69636.7154 | 71705.1327 | 0
7149_Plates_T7351_38.12-50.79_S_LT | 7149 |  |  | Plates | T7351 | 0 | 0 | 38.1254006 | 50.7999992 | S | LT | 69636.7154 | 71705.1327 | 503.314874 | 441.262355 | 475.735977 | 282.683696 | 0 | 0 | 0 | 0 | 26889.4248 | 0.330000013 | 69636.7154 | 71705.1327 | 69636.7154 | 71705.1327 | 7
7149_Plates_T7351_38.12-50.79_S_ST | 7149 |  |  | Plates | T7351 | 0 | 0 | 38.1254006 | 50.7999992 | S | ST | 69636.7154 | 71705.1327 | 475.735977 | 406.788734 | 475.735977 | 282.683696 | 0 | 0 | 0 | 0 | 26889.4248 | 0.330000013 | 69636.7154 | 71705.1327 | 69636.7154 | 71705.1327 | 0
7149_Plates_T7351_50.82-63.49_S_L | 7149 |  |  | Plates | T7351 | 0 | 0 | 50.8253974 | 63.499999 | S | L | 69636.7154 | 71705.1327 | 496.42015 | 434.367631 | 434.367631 | 282.683696 | 785.99857 | 627.419911 | 1006.62975 | 730.840776 | 26889.4248 | 0.330000013 | 69636.7154 | 71705.1327 | 69636.7154 | 71705.1327 | 0
7149_Plates_T7351_50.82-63.49_S_LT | 7149 |  |  | Plates | T7351 | 0 | 0 | 50.8253974 | 63.499999 | S | LT | 69636.7154 | 71705.1327 | 503.314874 | 434.367631 | 468.841252 | 282.683696 | 785.99857 | 627.419911 | 1006.62975 | 730.840776 | 26889.4248 | 0.330000013 | 69636.7154 | 71705.1327 | 69636.7154 | 71705.1327 | 6
7149_Plates_T7351_50.82-63.49_S_ST | 7149 |  |  | Plates | T7351 | 0 | 0 | 50.8253974 | 63.499999 | S | ST | 69636.7154 | 71705.1327 | 475.735977 | 399.894009 | 468.841252 | 282.683696 | 785.99857 | 627.419911 | 1006.62975 | 730.840776 | 26889.4248 | 0.330000013 | 69636.7154 | 71705.1327 | 69636.7154 | 71705.1327 | 0
7149_Plates_T7351_63.52-76.19_S_L | 7149 |  |  | Plates | T7351 | 0 | 0 | 63.5253972 | 76.1999989 | S | L | 69636.7154 | 71705.1327 | 489.525425 | 427.472907 | 427.472907 | 282.683696 | 772.209122 | 613.630463 | 992.840299 | 717.051327 | 26889.4248 | 0.330000013 | 69636.7154 | 71705.1327 | 69636.7154 | 71705.1327 | 0
7149_Plates_T7351_63.52-76.19_S_LT | 7149 |  |  | Plates | T7351 | 0 | 0 | 63.5253972 | 76.1999989 | S | LT | 69636.7154 | 71705.1327 | 496.42015 | 427.472907 | 461.946528 | 282.683696 | 772.209122 | 613.630463 | 992.840299 | 717.051327 | 26889.4248 | 0.330000013 | 69636.7154 | 71705.1327 | 69636.7154 | 71705.1327 | 6
7149_Plates_T7351_63.52-76.19_S_ST | 7149 |  |  | Plates | T7351 | 0 | 0 | 63.5253972 | 76.1999989 | S | ST | 69636.7154 | 71705.1327 | 468.841252 | 392.999285 | 461.946528 | 282.683696 | 772.209122 | 613.630463 | 992.840299 | 717.051327 | 26889.4248 | 0.330000013 | 69636.7154 | 71705.1327 | 69636.7154 | 71705.1327 | 0
7149_Plates_T7351_76.22-101.59_S_L | 7149 |  |  | Plates | T7351 | 0 | 0 | 76.225397 | 101.599998 | S | L | 69636.7154 | 71705.1327 | 482.630701 | 413.683458 | 413.683458 | 268.894248 | 751.524949 | 592.94629 | 965.261402 | 696.367154 | 26889.4248 | 0.330000013 | 69636.7154 | 71705.1327 | 69636.7154 | 71705.1327 | 6
7149_Plates_T7351_76.22-101.59_S_LT | 7149 |  |  | Plates | T7351 | 0 | 0 | 76.225397 | 101.599998 | S | LT | 69636.7154 | 71705.1327 | 482.630701 | 413.683458 | 441.262355 | 268.894248 | 751.524949 | 592.94629 | 965.261402 | 696.367154 | 26889.4248 | 0.330000013 | 69636.7154 | 71705.1327 | 69636.7154 | 71705.1327 | 5
7149_Plates_T7351_76.22-101.59_S_ST | 7149 |  |  | Plates | T7351 | 0 | 0 | 76.225397 | 101.599998 | S | ST | 69636.7154 | 71705.1327 | 448.157079 | 386.104561 | 441.262355 | 268.894248 | 751.524949 | 592.94629 | 965.261402 | 696.367154 | 26889.4248 | 0.330000013 | 69636.7154 | 71705.1327 | 69636.7154 | 71705.1327 | 2
7149_Plates_T7351_101.62-114.29_S_L | 7149 |  |  | Plates | T7351 | 0 | 0 | 101.625397 | 114.299998 | S | L | 69636.7154 | 71705.1327 | 468.841252 | 399.894009 | 399.894009 | 261.999523 | 730.840776 | 572.262117 | 937.682505 | 668.788257 | 26889.4248 | 0.330000013 | 69636.7154 | 71705.1327 | 69636.7154 | 71705.1327 | 6
7149_Plates_T7351_101.62-114.29_S_LT | 7149 |  |  | Plates | T7351 | 0 | 0 | 101.625397 | 114.299998 | S | LT | 69636.7154 | 71705.1327 | 468.841252 | 399.894009 | 427.472907 | 261.999523 | 730.840776 | 572.262117 | 937.682505 | 668.788257 | 26889.4248 | 0.330000013 | 69636.7154 | 71705.1327 | 69636.7154 | 71705.1327 | 5
7149_Plates_T7351_101.62-114.29_S_ST | 7149 |  |  | Plates | T7351 | 0 | 0 | 101.625397 | 114.299998 | S | ST | 69636.7154 | 71705.1327 | 434.367631 | 372.315112 | 427.472907 | 261.999523 | 730.840776 | 572.262117 | 937.682505 | 668.788257 | 26889.4248 | 0.330000013 | 69636.7154 | 71705.1327 | 69636.7154 | 71705.1327 | 2
7149_Plates_T7351_114.32-126.99_S_L | 7149 |  |  | Plates | T7351 | 0 | 0 | 114.325396 | 126.999998 | S | L | 69636.7154 | 71705.1327 | 468.841252 | 399.894009 | 0 | 0 | 0 | 0 | 0 | 0 | 26889.4248 | 0.330000013 | 69636.7154 | 71705.1327 | 69636.7154 | 71705.1327 | 5
7149_Plates_T7351_114.32-126.99_S_LT | 7149 |  |  | Plates | T7351 | 0 | 0 | 114.325396 | 126.999998 | S | LT | 69636.7154 | 71705.1327 | 468.841252 | 399.894009 | 0 | 0 | 0 | 0 | 0 | 0 | 26889.4248 | 0.330000013 | 69636.7154 | 71705.1327 | 69636.7154 | 71705.1327 | 5
7149_Plates_T7351_114.32-126.99_S_ST | 7149 |  |  | Plates | T7351 | 0 | 0 | 114.325396 | 126.999998 | S | ST | 69636.7154 | 71705.1327 | 434.367631 | 372.315112 | 0 | 0 | 0 | 0 | 0 | 0 | 26889.4248 | 0.330000013 | 69636.7154 | 71705.1327 | 69636.7154 | 71705.1327 | 2
7149_Estampados_T73_0-25.39_A_L | 7149 |  |  | Estampados | T73 | 0 | 0 | 0 | 25.3999996 | A | L | 70326.1879 | 73773.55 | 489.525425 | 413.683458 | 427.472907 | 275.788972 | 689.47243 | 523.999047 | 910.103608 | 641.20936 | 26889.4248 | 0.330000013 | 70326.1879 | 73773.55 | 70326.1879 | 73773.55 | 7
7149_Estampados_T73_0-25.39_A_T | 7149 |  |  | Estampados | T73 | 0 | 0 | 0 | 25.3999996 | A | T | 70326.1879 | 73773.55 | 489.525425 | 420.578182 | 386.104561 | 275.788972 | 689.47243 | 523.999047 | 910.103608 | 641.20936 | 26889.4248 | 0.330000013 | 70326.1879 | 73773.55 | 70326.1879 | 73773.55 | 3
7149_Estampados_T73_0-25.39_B_L | 7149 |  |  | Estampados | T73 | 0 | 0 | 0 | 25.3999996 | B | L | 70326.1879 | 73773.55 | 510.209598 | 441.262355 | 455.051804 | 282.683696 | 723.946051 | 565.367393 | 951.471953 | 682.577706 | 26889.4248 | 0.330000013 | 70326.1879 | 73773.55 | 70326.1879 | 73773.55 | 0
7149_Estampados_T73_0-25.39_B_T | 7149 |  |  | Estampados | T73 | 0 | 0 | 0 | 25.3999996 | B | T | 70326.1879 | 73773.55 | 0 | 0 | 413.683458 | 282.683696 | 723.946051 | 565.367393 | 951.471953 | 682.577706 | 26889.4248 | 0.330000013 | 70326.1879 | 73773.55 | 70326.1879 | 73773.55 | 0
7149_Estampados_T73_25.42-50.79_A_L | 7149 |  |  | Estampados | T73 | 0 | 0 | 25.4254008 | 50.7999992 | A | L | 70326.1879 | 73773.55 | 482.630701 | 406.788734 | 420.578182 | 268.894248 | 682.577706 | 517.104322 | 896.314159 | 627.419911 | 26889.4248 | 0.330000013 | 70326.1879 | 73773.55 | 70326.1879 | 73773.55 | 7
7149_Estampados_T73_25.42-50.79_A_T | 7149 |  |  | Estampados | T73 | 0 | 0 | 25.4254008 | 50.7999992 | A | T | 70326.1879 | 73773.55 | 482.630701 | 413.683458 | 379.209836 | 268.894248 | 682.577706 | 517.104322 | 896.314159 | 627.419911 | 26889.4248 | 0.330000013 | 70326.1879 | 73773.55 | 70326.1879 | 73773.55 | 3
7149_Estampados_T73_25.42-50.79_B_L | 7149 |  |  | Estampados | T73 | 0 | 0 | 25.4254008 | 50.7999992 | B | L | 70326.1879 | 73773.55 | 503.314874 | 434.367631 | 448.157079 | 282.683696 | 710.156603 | 551.577944 | 937.682505 | 668.788257 | 26889.4248 | 0.330000013 | 70326.1879 | 73773.55 | 70326.1879 | 73773.55 | 0
7149_Estampados_T73_25.42-50.79_B_T | 7149 |  |  | Estampados | T73 | 0 | 0 | 25.4254008 | 50.7999992 | B | T | 70326.1879 | 73773.55 | 0 | 0 | 406.788734 | 282.683696 | 710.156603 | 551.577944 | 937.682505 | 668.788257 | 26889.4248 | 0.330000013 | 70326.1879 | 73773.55 | 70326.1879 | 73773.55 | 0
7149_Estampados_T73_50.82-76.19_A_L | 7149 |  |  | Estampados | T73 | 0 | 0 | 50.8253974 | 76.1999989 | A | L | 70326.1879 | 73773.55 | 475.735977 | 399.894009 | 413.683458 | 268.894248 | 675.682981 | 510.209598 | 882.52471 | 620.525187 | 26889.4248 | 0.330000013 | 70326.1879 | 73773.55 | 70326.1879 | 73773.55 | 7
7149_Estampados_T73_50.82-76.19_A_T | 7149 |  |  | Estampados | T73 | 0 | 0 | 50.8253974 | 76.1999989 | A | T | 70326.1879 | 73773.55 | 482.630701 | 413.683458 | 372.315112 | 268.894248 | 675.682981 | 510.209598 | 882.52471 | 620.525187 | 26889.4248 | 0.330000013 | 70326.1879 | 73773.55 | 70326.1879 | 73773.55 | 3
7149_Estampados_T73_50.82-76.19_B_L | 7149 |  |  | Estampados | T73 | 0 | 0 | 50.8253974 | 76.1999989 | B | L | 70326.1879 | 73773.55 | 496.42015 | 420.578182 | 434.367631 | 275.788972 | 703.261879 | 537.788495 | 923.893056 | 648.104084 | 26889.4248 | 0.330000013 | 70326.1879 | 73773.55 | 70326.1879 | 73773.55 | 0
7149_Estampados_T73_50.82-76.19_B_T | 7149 |  |  | Estampados | T73 | 0 | 0 | 50.8253974 | 76.1999989 | B | T | 70326.1879 | 73773.55 | 0 | 0 | 392.999285 | 275.788972 | 703.261879 | 537.788495 | 923.893056 | 648.104084 | 26889.4248 | 0.330000013 | 70326.1879 | 73773.55 | 70326.1879 | 73773.55 | 0
7149_Estampados_T73_76.22-101.59_A_L | 7149 |  |  | Estampados | T73 | 0 | 0 | 76.225397 | 101.599998 | A | L | 70326.1879 | 73773.55 | 468.841252 | 392.999285 | 406.788734 | 261.999523 | 661.893533 | 503.314874 | 868.735262 | 606.735738 | 26889.4248 | 0.330000013 | 70326.1879 | 73773.55 | 70326.1879 | 73773.55 | 7
7149_Estampados_T73_76.22-101.59_A_T | 7149 |  |  | Estampados | T73 | 0 | 0 | 76.225397 | 101.599998 | A | T | 70326.1879 | 73773.55 | 482.630701 | 413.683458 | 365.420388 | 261.999523 | 661.893533 | 503.314874 | 868.735262 | 606.735738 | 26889.4248 | 0.330000013 | 70326.1879 | 73773.55 | 70326.1879 | 73773.55 | 2
7149_Estampados_T73_76.22-101.59_B_L | 7149 |  |  | Estampados | T73 | 0 | 0 | 76.225397 | 101.599998 | B | L | 70326.1879 | 73773.55 | 489.525425 | 413.683458 | 427.472907 | 275.788972 | 689.47243 | 523.999047 | 910.103608 | 641.20936 | 26889.4248 | 0.330000013 | 70326.1879 | 73773.55 | 70326.1879 | 73773.55 | 0
7149_Estampados_T73_76.22-101.59_B_T | 7149 |  |  | Estampados | T73 | 0 | 0 | 76.225397 | 101.599998 | B | T | 70326.1879 | 73773.55 | 0 | 0 | 386.104561 | 275.788972 | 689.47243 | 523.999047 | 910.103608 | 641.20936 | 26889.4248 | 0.330000013 | 70326.1879 | 73773.55 | 70326.1879 | 73773.55 | 0
7149_Estampados_T73_101.62-126.99_A_L | 7149 |  |  | Estampados | T73 | 0 | 0 | 101.625397 | 126.999998 | A | L | 70326.1879 | 73773.55 | 461.946528 | 379.209836 | 392.999285 | 255.104799 | 654.998808 | 482.630701 | 861.840537 | 586.051565 | 26889.4248 | 0.330000013 | 70326.1879 | 73773.55 | 70326.1879 | 73773.55 | 7
7149_Estampados_T73_101.62-126.99_A_T | 7149 |  |  | Estampados | T73 | 0 | 0 | 101.625397 | 126.999998 | A | T | 70326.1879 | 73773.55 | 468.841252 | 399.894009 | 351.630939 | 255.104799 | 654.998808 | 482.630701 | 861.840537 | 586.051565 | 26889.4248 | 0.330000013 | 70326.1879 | 73773.55 | 70326.1879 | 73773.55 | 2
7149_Estampados_T73_101.62-126.99_B_L | 7149 |  |  | Estampados | T73 | 0 | 0 | 101.625397 | 126.999998 | B | L | 70326.1879 | 73773.55 | 482.630701 | 406.788734 | 420.578182 | 268.894248 | 682.577706 | 517.104322 | 896.314159 | 627.419911 | 26889.4248 | 0.330000013 | 70326.1879 | 73773.55 | 70326.1879 | 73773.55 | 0
7149_Estampados_T73_101.62-126.99_B_T | 7149 |  |  | Estampados | T73 | 0 | 0 | 101.625397 | 126.999998 | B | T | 70326.1879 | 73773.55 | 0 | 0 | 379.209836 | 268.894248 | 682.577706 | 517.104322 | 896.314159 | 627.419911 | 26889.4248 | 0.330000013 | 70326.1879 | 73773.55 | 70326.1879 | 73773.55 | 0
7149_Forjados_T73_50.82-76.19_S_L | 7149 |  |  | Forjados | T73 | 0 | 0 | 50.8253974 | 76.1999989 | S | L | 70326.1879 | 73084.0776 | 489.525425 | 420.578182 | 413.683458 | 289.578421 | 703.261879 | 558.472668 | 923.893056 | 661.893533 | 26889.4248 | 0.330000013 | 70326.1879 | 73084.0776 | 70326.1879 | 73084.0776 | 9
7149_Forjados_T73_50.82-76.19_S_LT | 7149 |  |  | Forjados | T73 | 0 | 0 | 50.8253974 | 76.1999989 | S | LT | 70326.1879 | 73084.0776 | 489.525425 | 406.788734 | 420.578182 | 289.578421 | 703.261879 | 558.472668 | 923.893056 | 661.893533 | 26889.4248 | 0.330000013 | 70326.1879 | 73084.0776 | 70326.1879 | 73084.0776 | 4
7149_Forjados_T73_50.82-76.19_S_ST | 7149 |  |  | Forjados | T73 | 0 | 0 | 50.8253974 | 76.1999989 | S | ST | 70326.1879 | 73084.0776 | 475.735977 | 399.894009 | 420.578182 | 289.578421 | 703.261879 | 558.472668 | 923.893056 | 661.893533 | 26889.4248 | 0.330000013 | 70326.1879 | 73084.0776 | 70326.1879 | 73084.0776 | 3
7149_Forjados_T73_76.22-101.59_S_L | 7149 |  |  | Forjados | T73 | 0 | 0 | 76.225397 | 101.599998 | S | L | 70326.1879 | 73084.0776 | 475.735977 | 406.788734 | 399.894009 | 282.683696 | 689.47243 | 544.68322 | 896.314159 | 634.314636 | 26889.4248 | 0.330000013 | 70326.1879 | 73084.0776 | 70326.1879 | 73084.0776 | 8
7149_Forjados_T73_76.22-101.59_S_LT | 7149 |  |  | Forjados | T73 | 0 | 0 | 76.225397 | 101.599998 | S | LT | 70326.1879 | 73084.0776 | 475.735977 | 392.999285 | 406.788734 | 282.683696 | 689.47243 | 544.68322 | 896.314159 | 634.314636 | 26889.4248 | 0.330000013 | 70326.1879 | 73084.0776 | 70326.1879 | 73084.0776 | 3
7149_Forjados_T73_76.22-101.59_S_ST | 7149 |  |  | Forjados | T73 | 0 | 0 | 76.225397 | 101.599998 | S | ST | 70326.1879 | 73084.0776 | 461.946528 | 386.104561 | 406.788734 | 282.683696 | 689.47243 | 544.68322 | 896.314159 | 634.314636 | 26889.4248 | 0.330000013 | 70326.1879 | 73084.0776 | 70326.1879 | 73084.0776 | 2
7149_Forjados_T73_101.62-126.99_S_L | 7149 |  |  | Forjados | T73 | 0 | 0 | 101.625397 | 126.999998 | S | L | 70326.1879 | 73084.0776 | 461.946528 | 386.104561 | 392.999285 | 268.894248 | 668.788257 | 530.893771 | 868.735262 | 627.419911 | 26889.4248 | 0.330000013 | 70326.1879 | 73084.0776 | 70326.1879 | 73084.0776 | 7
7149_Forjados_T73_101.62-126.99_S_LT | 7149 |  |  | Forjados | T73 | 0 | 0 | 101.625397 | 126.999998 | S | LT | 70326.1879 | 73084.0776 | 461.946528 | 386.104561 | 392.999285 | 268.894248 | 668.788257 | 530.893771 | 868.735262 | 627.419911 | 26889.4248 | 0.330000013 | 70326.1879 | 73084.0776 | 70326.1879 | 73084.0776 | 3
7149_Forjados_T73_101.62-126.99_S_ST | 7149 |  |  | Forjados | T73 | 0 | 0 | 101.625397 | 126.999998 | S | ST | 70326.1879 | 73084.0776 | 455.051804 | 379.209836 | 399.894009 | 268.894248 | 668.788257 | 530.893771 | 868.735262 | 627.419911 | 26889.4248 | 0.330000013 | 70326.1879 | 73084.0776 | 70326.1879 | 73084.0776 | 2
7149_Extrusiones_T73511_0-63.47_S_L | 7149 |  |  | Extrusiones | T73511 | 0 | 0 | 0 | 63.4746009 | S | L | 72394.6051 | 75841.9673 | 510.209598 | 441.262355 | 448.157079 | 275.788972 | 758.419673 | 586.051565 | 992.840299 | 723.946051 | 27578.8972 | 0.330000013 | 72394.6051 | 75841.9673 | 72394.6051 | 75841.9673 | 7
7149_Extrusiones_T73511_0-63.47_S_LT | 7149 |  |  | Extrusiones | T73511 | 0 | 0 | 0 | 63.4746009 | S | LT | 72394.6051 | 75841.9673 | 482.630701 | 413.683458 | 0 | 275.788972 | 758.419673 | 586.051565 | 992.840299 | 723.946051 | 27578.8972 | 0.330000013 | 72394.6051 | 75841.9673 | 72394.6051 | 75841.9673 | 5
7149_Extrusiones_T73511_63.49-76.17_S_L | 7149 |  |  | Extrusiones | T73511 | 0 | 0 | 63.499999 | 76.1746007 | S | L | 72394.6051 | 75841.9673 | 510.209598 | 441.262355 | 448.157079 | 275.788972 | 758.419673 | 586.051565 | 992.840299 | 723.946051 | 27578.8972 | 0.330000013 | 72394.6051 | 75841.9673 | 72394.6051 | 75841.9673 | 7
7149_Extrusiones_T73511_63.49-76.17_S_LT | 7149 |  |  | Extrusiones | T73511 | 0 | 0 | 63.499999 | 76.1746007 | S | LT | 72394.6051 | 75841.9673 | 482.630701 | 413.683458 | 0 | 275.788972 | 758.419673 | 586.051565 | 992.840299 | 723.946051 | 27578.8972 | 0.330000013 | 72394.6051 | 75841.9673 | 72394.6051 | 75841.9673 | 5
7149_Extrusiones_T73511_63.49-76.17_S_ST | 7149 |  |  | Extrusiones | T73511 | 0 | 0 | 63.499999 | 76.1746007 | S | ST | 72394.6051 | 75841.9673 | 482.630701 | 413.683458 | 0 | 275.788972 | 758.419673 | 586.051565 | 992.840299 | 723.946051 | 27578.8972 | 0.330000013 | 72394.6051 | 75841.9673 | 72394.6051 | 75841.9673 | 5
7149_Extrusiones_T73511_76.19-126.99_S_L | 7149 |  |  | Extrusiones | T73511 | 0 | 0 | 76.1999989 | 126.999998 | S | L | 72394.6051 | 75841.9673 | 496.42015 | 427.472907 | 434.367631 | 268.894248 | 737.7355 | 572.262117 | 965.261402 | 696.367154 | 27578.8972 | 0.330000013 | 72394.6051 | 75841.9673 | 72394.6051 | 75841.9673 | 7
7149_Extrusiones_T73511_76.19-126.99_S_LT | 7149 |  |  | Extrusiones | T73511 | 0 | 0 | 76.1999989 | 126.999998 | S | LT | 72394.6051 | 75841.9673 | 468.841252 | 399.894009 | 0 | 268.894248 | 737.7355 | 572.262117 | 965.261402 | 696.367154 | 27578.8972 | 0.330000013 | 72394.6051 | 75841.9673 | 72394.6051 | 75841.9673 | 5
7149_Extrusiones_T73511_76.19-126.99_S_ST | 7149 |  |  | Extrusiones | T73511 | 0 | 0 | 76.1999989 | 126.999998 | S | ST | 72394.6051 | 75841.9673 | 468.841252 | 399.894009 | 0 | 268.894248 | 737.7355 | 572.262117 | 965.261402 | 696.367154 | 27578.8972 | 0.330000013 | 72394.6051 | 75841.9673 | 72394.6051 | 75841.9673 | 5
7050_Plates_T7451_6.34-38.09_A_L | 7050 | L-3767 | 3.4144 | Plates | T7451 | 0 | 0 | 6.3499999 | 38.0999994 | A | L | 71015.6603 | 73084.0776 | 517.104322 | 448.157079 | 434.367631 | 289.578421 | 737.7355 | 592.94629 | 965.261402 | 696.367154 | 26889.4248 | 0.330000013 | 71015.6603 | 73084.0776 | 71015.6603 | 73084.0776 | 10
7050_Plates_T7451_6.34-38.09_A_LT | 7050 | L-3767 | 3.4144 | Plates | T7451 | 0 | 0 | 6.3499999 | 38.0999994 | A | LT | 71015.6603 | 73084.0776 | 510.209598 | 441.262355 | 455.051804 | 289.578421 | 737.7355 | 592.94629 | 965.261402 | 696.367154 | 26889.4248 | 0.330000013 | 71015.6603 | 73084.0776 | 71015.6603 | 73084.0776 | 9
7050_Plates_T7451_6.34-38.09_B_L | 7050 | L-3767 | 3.4144 | Plates | T7451 | 0 | 0 | 6.3499999 | 38.0999994 | B | L | 71015.6603 | 73084.0776 | 523.999047 | 461.946528 | 441.262355 | 296.473145 | 758.419673 | 613.630463 | 992.840299 | 717.051327 | 26889.4248 | 0.330000013 | 71015.6603 | 73084.0776 | 71015.6603 | 73084.0776 | 0
7050_Plates_T7451_6.34-38.09_B_LT | 7050 | L-3767 | 3.4144 | Plates | T7451 | 0 | 0 | 6.3499999 | 38.0999994 | B | LT | 71015.6603 | 73084.0776 | 523.999047 | 455.051804 | 468.841252 | 296.473145 | 758.419673 | 613.630463 | 992.840299 | 717.051327 | 26889.4248 | 0.330000013 | 71015.6603 | 73084.0776 | 71015.6603 | 73084.0776 | 0
7050_Plates_T7451_38.12-50.79_A_L | 7050 | L-3767 | 3.4144 | Plates | T7451 | 0 | 0 | 38.1254006 | 50.7999992 | A | L | 71015.6603 | 73084.0776 | 510.209598 | 448.157079 | 427.472907 | 296.473145 | 751.524949 | 613.630463 | 979.05085 | 717.051327 | 26889.4248 | 0.330000013 | 71015.6603 | 73084.0776 | 71015.6603 | 73084.0776 | 10
7050_Plates_T7451_38.12-50.79_A_LT | 7050 | L-3767 | 3.4144 | Plates | T7451 | 0 | 0 | 38.1254006 | 50.7999992 | A | LT | 71015.6603 | 73084.0776 | 517.104322 | 441.262355 | 461.946528 | 296.473145 | 751.524949 | 613.630463 | 979.05085 | 717.051327 | 26889.4248 | 0.330000013 | 71015.6603 | 73084.0776 | 71015.6603 | 73084.0776 | 9
7050_Plates_T7451_38.12-50.79_B_L | 7050 | L-3767 | 3.4144 | Plates | T7451 | 0 | 0 | 38.1254006 | 50.7999992 | B | L | 71015.6603 | 73084.0776 | 523.999047 | 455.051804 | 441.262355 | 303.367869 | 772.209122 | 634.314636 | 1006.62975 | 737.7355 | 26889.4248 | 0.330000013 | 71015.6603 | 73084.0776 | 71015.6603 | 73084.0776 | 0
7050_Plates_T7451_38.12-50.79_B_LT | 7050 | L-3767 | 3.4144 | Plates | T7451 | 0 | 0 | 38.1254006 | 50.7999992 | B | LT | 71015.6603 | 73084.0776 | 523.999047 | 455.051804 | 475.735977 | 303.367869 | 772.209122 | 634.314636 | 1006.62975 | 737.7355 | 26889.4248 | 0.330000013 | 71015.6603 | 73084.0776 | 71015.6603 | 73084.0776 | 0
7050_Plates_T7451_50.82-76.19_A_L | 7050 | L-3767 | 3.4144 | Plates | T7451 | 0 | 0 | 50.8253974 | 76.1999989 | A | L | 71015.6603 | 73084.0776 | 510.209598 | 448.157079 | 420.578182 | 296.473145 | 744.630224 | 613.630463 | 972.156126 | 717.051327 | 26889.4248 | 0.330000013 | 71015.6603 | 73084.0776 | 71015.6603 | 73084.0776 | 9
7050_Plates_T7451_50.82-76.19_A_LT | 7050 | L-3767 | 3.4144 | Plates | T7451 | 0 | 0 | 50.8253974 | 76.1999989 | A | LT | 71015.6603 | 73084.0776 | 510.209598 | 441.262355 | 455.051804 | 296.473145 | 744.630224 | 613.630463 | 972.156126 | 717.051327 | 26889.4248 | 0.330000013 | 71015.6603 | 73084.0776 | 71015.6603 | 73084.0776 | 8
7050_Plates_T7451_50.82-76.19_A_ST | 7050 | L-3767 | 3.4144 | Plates | T7451 | 0 | 0 | 50.8253974 | 76.1999989 | A | ST | 71015.6603 | 73084.0776 | 468.841252 | 406.788734 | 434.367631 | 296.473145 | 744.630224 | 613.630463 | 972.156126 | 717.051327 | 26889.4248 | 0.330000013 | 71015.6603 | 73084.0776 | 71015.6603 | 73084.0776 | 2
7050_Plates_T7451_50.82-76.19_B_L | 7050 | L-3767 | 3.4144 | Plates | T7451 | 0 | 0 | 50.8253974 | 76.1999989 | B | L | 71015.6603 | 73084.0776 | 517.104322 | 455.051804 | 441.262355 | 303.367869 | 765.314397 | 641.20936 | 992.840299 | 751.524949 | 26889.4248 | 0.330000013 | 71015.6603 | 73084.0776 | 71015.6603 | 73084.0776 | 0
7050_Plates_T7451_50.82-76.19_B_LT | 7050 | L-3767 | 3.4144 | Plates | T7451 | 0 | 0 | 50.8253974 | 76.1999989 | B | LT | 71015.6603 | 73084.0776 | 517.104322 | 455.051804 | 475.735977 | 303.367869 | 765.314397 | 641.20936 | 992.840299 | 751.524949 | 26889.4248 | 0.330000013 | 71015.6603 | 73084.0776 | 71015.6603 | 73084.0776 | 0
7050_Plates_T7451_50.82-76.19_B_ST | 7050 | L-3767 | 3.4144 | Plates | T7451 | 0 | 0 | 50.8253974 | 76.1999989 | B | ST | 71015.6603 | 73084.0776 | 496.42015 | 420.578182 | 455.051804 | 303.367869 | 765.314397 | 641.20936 | 992.840299 | 751.524949 | 26889.4248 | 0.330000013 | 71015.6603 | 73084.0776 | 71015.6603 | 73084.0776 | 0
7050_Plates_T7451_76.22-101.59_A_L | 7050 | L-3767 | 3.4144 | Plates | T7451 | 0 | 0 | 76.225397 | 101.599998 | A | L | 71015.6603 | 73084.0776 | 496.42015 | 434.367631 | 413.683458 | 296.473145 | 737.7355 | 620.525187 | 965.261402 | 717.051327 | 26889.4248 | 0.330000013 | 71015.6603 | 73084.0776 | 71015.6603 | 73084.0776 | 9
7050_Plates_T7451_76.22-101.59_A_LT | 7050 | L-3767 | 3.4144 | Plates | T7451 | 0 | 0 | 76.225397 | 101.599998 | A | LT | 71015.6603 | 73084.0776 | 496.42015 | 427.472907 | 448.157079 | 296.473145 | 737.7355 | 620.525187 | 965.261402 | 717.051327 | 26889.4248 | 0.330000013 | 71015.6603 | 73084.0776 | 71015.6603 | 73084.0776 | 6
7050_Plates_T7451_76.22-101.59_A_ST | 7050 | L-3767 | 3.4144 | Plates | T7451 | 0 | 0 | 76.225397 | 101.599998 | A | ST | 71015.6603 | 73084.0776 | 475.735977 | 392.999285 | 434.367631 | 296.473145 | 737.7355 | 620.525187 | 965.261402 | 717.051327 | 26889.4248 | 0.330000013 | 71015.6603 | 73084.0776 | 71015.6603 | 73084.0776 | 2
7050_Plates_T7451_76.22-101.59_B_L | 7050 | L-3767 | 3.4144 | Plates | T7451 | 0 | 0 | 76.225397 | 101.599998 | B | L | 71015.6603 | 73084.0776 | 510.209598 | 448.157079 | 434.367631 | 310.262593 | 765.314397 | 648.104084 | 992.840299 | 751.524949 | 26889.4248 | 0.330000013 | 71015.6603 | 73084.0776 | 71015.6603 | 73084.0776 | 0
7050_Plates_T7451_76.22-101.59_B_LT | 7050 | L-3767 | 3.4144 | Plates | T7451 | 0 | 0 | 76.225397 | 101.599998 | B | LT | 71015.6603 | 73084.0776 | 517.104322 | 448.157079 | 468.841252 | 310.262593 | 765.314397 | 648.104084 | 992.840299 | 751.524949 | 26889.4248 | 0.330000013 | 71015.6603 | 73084.0776 | 71015.6603 | 73084.0776 | 0
7050_Plates_T7451_76.22-101.59_B_ST | 7050 | L-3767 | 3.4144 | Plates | T7451 | 0 | 0 | 76.225397 | 101.599998 | B | ST | 71015.6603 | 73084.0776 | 489.525425 | 413.683458 | 455.051804 | 310.262593 | 765.314397 | 648.104084 | 992.840299 | 751.524949 | 26889.4248 | 0.330000013 | 71015.6603 | 73084.0776 | 71015.6603 | 73084.0776 | 0
7050_Plates_T7451_101.62-126.99_A_L | 7050 | L-3767 | 3.4144 | Plates | T7451 | 0 | 0 | 101.625397 | 126.999998 | A | L | 71015.6603 | 73084.0776 | 496.42015 | 427.472907 | 399.894009 | 296.473145 | 737.7355 | 620.525187 | 951.471953 | 723.946051 | 26889.4248 | 0.330000013 | 71015.6603 | 73084.0776 | 71015.6603 | 73084.0776 | 9
7050_Plates_T7451_101.62-126.99_A_LT | 7050 | L-3767 | 3.4144 | Plates | T7451 | 0 | 0 | 101.625397 | 126.999998 | A | LT | 71015.6603 | 73084.0776 | 496.42015 | 420.578182 | 441.262355 | 296.473145 | 737.7355 | 620.525187 | 951.471953 | 723.946051 | 26889.4248 | 0.330000013 | 71015.6603 | 73084.0776 | 71015.6603 | 73084.0776 | 5
7050_Plates_T7451_101.62-126.99_A_ST | 7050 | L-3767 | 3.4144 | Plates | T7451 | 0 | 0 | 101.625397 | 126.999998 | A | ST | 71015.6603 | 73084.0776 | 461.946528 | 399.894009 | 434.367631 | 296.473145 | 737.7355 | 620.525187 | 951.471953 | 723.946051 | 26889.4248 | 0.330000013 | 71015.6603 | 73084.0776 | 71015.6603 | 73084.0776 | 2
7050_Plates_T7451_101.62-126.99_B_L | 7050 | L-3767 | 3.4144 | Plates | T7451 | 0 | 0 | 101.625397 | 126.999998 | B | L | 71015.6603 | 73084.0776 | 503.314874 | 448.157079 | 420.578182 | 310.262593 | 765.314397 | 654.998808 | 992.840299 | 758.419673 | 26889.4248 | 0.330000013 | 71015.6603 | 73084.0776 | 71015.6603 | 73084.0776 | 0
7050_Plates_T7451_101.62-126.99_B_LT | 7050 | L-3767 | 3.4144 | Plates | T7451 | 0 | 0 | 101.625397 | 126.999998 | B | LT | 71015.6603 | 73084.0776 | 510.209598 | 441.262355 | 461.946528 | 310.262593 | 765.314397 | 654.998808 | 992.840299 | 758.419673 | 26889.4248 | 0.330000013 | 71015.6603 | 73084.0776 | 71015.6603 | 73084.0776 | 0
7050_Plates_T7451_101.62-126.99_B_ST | 7050 | L-3767 | 3.4144 | Plates | T7451 | 0 | 0 | 101.625397 | 126.999998 | B | ST | 71015.6603 | 73084.0776 | 482.630701 | 413.683458 | 455.051804 | 310.262593 | 765.314397 | 654.998808 | 992.840299 | 758.419673 | 26889.4248 | 0.330000013 | 71015.6603 | 73084.0776 | 71015.6603 | 73084.0776 | 0
7050_Plates_T7451_127.02-152.39_A_L | 7050 | L-3767 | 3.4144 | Plates | T7451 | 0 | 0 | 127.025396 | 152.399998 | A | L | 71015.6603 | 73084.0776 | 489.525425 | 413.683458 | 392.999285 | 296.473145 | 723.946051 | 627.419911 | 944.577229 | 723.946051 | 26889.4248 | 0.330000013 | 71015.6603 | 73084.0776 | 71015.6603 | 73084.0776 | 8
7050_Plates_T7451_127.02-152.39_A_LT | 7050 | L-3767 | 3.4144 | Plates | T7451 | 0 | 0 | 127.025396 | 152.399998 | A | LT | 71015.6603 | 73084.0776 | 482.630701 | 413.683458 | 434.367631 | 296.473145 | 723.946051 | 627.419911 | 944.577229 | 723.946051 | 26889.4248 | 0.330000013 | 71015.6603 | 73084.0776 | 71015.6603 | 73084.0776 | 4
7050_Plates_T7451_127.02-152.39_A_ST | 7050 | L-3767 | 3.4144 | Plates | T7451 | 0 | 0 | 127.025396 | 152.399998 | A | ST | 71015.6603 | 73084.0776 | 455.051804 | 392.999285 | 427.472907 | 296.473145 | 723.946051 | 627.419911 | 944.577229 | 723.946051 | 26889.4248 | 0.330000013 | 71015.6603 | 73084.0776 | 71015.6603 | 73084.0776 | 2
7050_Plates_T7451_127.02-152.39_B_L | 7050 | L-3767 | 3.4144 | Plates | T7451 | 0 | 0 | 127.025396 | 152.399998 | B | L | 71015.6603 | 73084.0776 | 496.42015 | 434.367631 | 406.788734 | 310.262593 | 758.419673 | 648.104084 | 979.05085 | 744.630224 | 26889.4248 | 0.330000013 | 71015.6603 | 73084.0776 | 71015.6603 | 73084.0776 | 0
7050_Plates_T7451_127.02-152.39_B_LT | 7050 | L-3767 | 3.4144 | Plates | T7451 | 0 | 0 | 127.025396 | 152.399998 | B | LT | 71015.6603 | 73084.0776 | 503.314874 | 427.472907 | 455.051804 | 310.262593 | 758.419673 | 648.104084 | 979.05085 | 744.630224 | 26889.4248 | 0.330000013 | 71015.6603 | 73084.0776 | 71015.6603 | 73084.0776 | 0
7050_Plates_T7451_127.02-152.39_B_ST | 7050 | L-3767 | 3.4144 | Plates | T7451 | 0 | 0 | 127.025396 | 152.399998 | B | ST | 71015.6603 | 73084.0776 | 475.735977 | 406.788734 | 441.262355 | 310.262593 | 758.419673 | 648.104084 | 979.05085 | 744.630224 | 26889.4248 | 0.330000013 | 71015.6603 | 73084.0776 | 71015.6603 | 73084.0776 | 0
7050_Plates_T7651_6.34-25.39_S_L | 7050 | L-3767 | 3.4144 | Plates | T7651 | 0 | 0 | 6.3499999 | 25.3999996 | S | L | 71015.6603 | 74463.0224 | 523.999047 | 455.051804 | 441.262355 | 296.473145 | 758.419673 | 599.841014 | 979.05085 | 703.261879 | 27578.8972 | 0.330000013 | 71015.6603 | 74463.0224 | 71015.6603 | 74463.0224 | 9
7050_Plates_T7651_6.34-25.39_S_LT | 7050 | L-3767 | 3.4144 | Plates | T7651 | 0 | 0 | 6.3499999 | 25.3999996 | S | LT | 71015.6603 | 74463.0224 | 523.999047 | 455.051804 | 468.841252 | 296.473145 | 758.419673 | 599.841014 | 979.05085 | 703.261879 | 27578.8972 | 0.330000013 | 71015.6603 | 74463.0224 | 71015.6603 | 74463.0224 | 8
7050_Plates_T7651_25.42-38.09_A_L | 7050 | L-3767 | 3.4144 | Plates | T7651 | 0 | 0 | 25.4254008 | 38.0999994 | A | L | 71015.6603 | 74463.0224 | 530.893771 | 461.946528 | 441.262355 | 303.367869 | 772.209122 | 620.525187 | 992.840299 | 723.946051 | 27578.8972 | 0.330000013 | 71015.6603 | 74463.0224 | 71015.6603 | 74463.0224 | 9
7050_Plates_T7651_25.42-38.09_A_LT | 7050 | L-3767 | 3.4144 | Plates | T7651 | 0 | 0 | 25.4254008 | 38.0999994 | A | LT | 71015.6603 | 74463.0224 | 523.999047 | 455.051804 | 468.841252 | 303.367869 | 772.209122 | 620.525187 | 992.840299 | 723.946051 | 27578.8972 | 0.330000013 | 71015.6603 | 74463.0224 | 71015.6603 | 74463.0224 | 8
7050_Plates_T7651_25.42-38.09_B_L | 7050 | L-3767 | 3.4144 | Plates | T7651 | 0 | 0 | 25.4254008 | 38.0999994 | B | L | 71015.6603 | 74463.0224 | 551.577944 | 489.525425 | 468.841252 | 317.157318 | 806.682743 | 661.893533 | 1034.20864 | 765.314397 | 27578.8972 | 0.330000013 | 71015.6603 | 74463.0224 | 71015.6603 | 74463.0224 | 0
7050_Plates_T7651_25.42-38.09_B_LT | 7050 | L-3767 | 3.4144 | Plates | T7651 | 0 | 0 | 25.4254008 | 38.0999994 | B | LT | 71015.6603 | 74463.0224 | 544.68322 | 482.630701 | 503.314874 | 317.157318 | 806.682743 | 661.893533 | 1034.20864 | 765.314397 | 27578.8972 | 0.330000013 | 71015.6603 | 74463.0224 | 71015.6603 | 74463.0224 | 0
7050_Plates_T7651_38.12-50.79_A_L | 7050 | L-3767 | 3.4144 | Plates | T7651 | 0 | 0 | 38.1254006 | 50.7999992 | A | L | 71015.6603 | 74463.0224 | 523.999047 | 455.051804 | 441.262355 | 303.367869 | 772.209122 | 627.419911 | 992.840299 | 723.946051 | 27578.8972 | 0.330000013 | 71015.6603 | 74463.0224 | 71015.6603 | 74463.0224 | 9
7050_Plates_T7651_38.12-50.79_A_LT | 7050 | L-3767 | 3.4144 | Plates | T7651 | 0 | 0 | 38.1254006 | 50.7999992 | A | LT | 71015.6603 | 74463.0224 | 517.104322 | 448.157079 | 468.841252 | 303.367869 | 772.209122 | 627.419911 | 992.840299 | 723.946051 | 27578.8972 | 0.330000013 | 71015.6603 | 74463.0224 | 71015.6603 | 74463.0224 | 8
7050_Plates_T7651_38.12-50.79_A_ST | 7050 | L-3767 | 3.4144 | Plates | T7651 | 0 | 0 | 38.1254006 | 50.7999992 | A | ST | 71015.6603 | 74463.0224 | 496.42015 | 406.788734 | 461.946528 | 303.367869 | 772.209122 | 627.419911 | 992.840299 | 723.946051 | 27578.8972 | 0.330000013 | 71015.6603 | 74463.0224 | 71015.6603 | 74463.0224 | 0
7050_Plates_T7651_38.12-50.79_B_L | 7050 | L-3767 | 3.4144 | Plates | T7651 | 0 | 0 | 38.1254006 | 50.7999992 | B | L | 71015.6603 | 74463.0224 | 537.788495 | 482.630701 | 461.946528 | 317.157318 | 806.682743 | 661.893533 | 1034.20864 | 772.209122 | 27578.8972 | 0.330000013 | 71015.6603 | 74463.0224 | 71015.6603 | 74463.0224 | 0
7050_Plates_T7651_38.12-50.79_B_LT | 7050 | L-3767 | 3.4144 | Plates | T7651 | 0 | 0 | 38.1254006 | 50.7999992 | B | LT | 71015.6603 | 74463.0224 | 537.788495 | 475.735977 | 496.42015 | 317.157318 | 806.682743 | 661.893533 | 1034.20864 | 772.209122 | 27578.8972 | 0.330000013 | 71015.6603 | 74463.0224 | 71015.6603 | 74463.0224 | 0
7050_Plates_T7651_38.12-50.79_B_ST | 7050 | L-3767 | 3.4144 | Plates | T7651 | 0 | 0 | 38.1254006 | 50.7999992 | B | ST | 71015.6603 | 74463.0224 | 517.104322 | 434.367631 | 489.525425 | 317.157318 | 806.682743 | 661.893533 | 1034.20864 | 772.209122 | 27578.8972 | 0.330000013 | 71015.6603 | 74463.0224 | 71015.6603 | 74463.0224 | 0
7050_Plates_T7651_50.82-63.49_A_L | 7050 | L-3767 | 3.4144 | Plates | T7651 | 0 | 0 | 50.8253974 | 63.499999 | A | L | 71015.6603 | 74463.0224 | 517.104322 | 455.051804 | 441.262355 | 310.262593 | 785.99857 | 641.20936 | 1006.62975 | 737.7355 | 27578.8972 | 0.330000013 | 71015.6603 | 74463.0224 | 71015.6603 | 74463.0224 | 8
7050_Plates_T7651_50.82-63.49_A_LT | 7050 | L-3767 | 3.4144 | Plates | T7651 | 0 | 0 | 50.8253974 | 63.499999 | A | LT | 71015.6603 | 74463.0224 | 517.104322 | 448.157079 | 468.841252 | 310.262593 | 785.99857 | 641.20936 | 1006.62975 | 737.7355 | 27578.8972 | 0.330000013 | 71015.6603 | 74463.0224 | 71015.6603 | 74463.0224 | 7
7050_Plates_T7651_50.82-63.49_A_ST | 7050 | L-3767 | 3.4144 | Plates | T7651 | 0 | 0 | 50.8253974 | 63.499999 | A | ST | 71015.6603 | 74463.0224 | 482.630701 | 413.683458 | 461.946528 | 310.262593 | 785.99857 | 641.20936 | 1006.62975 | 737.7355 | 27578.8972 | 0.330000013 | 71015.6603 | 74463.0224 | 71015.6603 | 74463.0224 | 1
7050_Plates_T7651_50.82-63.49_B_L | 7050 | L-3767 | 3.4144 | Plates | T7651 | 0 | 0 | 50.8253974 | 63.499999 | B | L | 71015.6603 | 74463.0224 | 537.788495 | 482.630701 | 461.946528 | 324.052042 | 813.577467 | 675.682981 | 1041.10337 | 785.99857 | 27578.8972 | 0.330000013 | 71015.6603 | 74463.0224 | 71015.6603 | 74463.0224 | 0
7050_Plates_T7651_50.82-63.49_B_LT | 7050 | L-3767 | 3.4144 | Plates | T7651 | 0 | 0 | 50.8253974 | 63.499999 | B | LT | 71015.6603 | 74463.0224 | 537.788495 | 475.735977 | 496.42015 | 324.052042 | 813.577467 | 675.682981 | 1041.10337 | 785.99857 | 27578.8972 | 0.330000013 | 71015.6603 | 74463.0224 | 71015.6603 | 74463.0224 | 0
7050_Plates_T7651_50.82-63.49_B_ST | 7050 | L-3767 | 3.4144 | Plates | T7651 | 0 | 0 | 50.8253974 | 63.499999 | B | ST | 71015.6603 | 74463.0224 | 503.314874 | 427.472907 | 489.525425 | 324.052042 | 813.577467 | 675.682981 | 1041.10337 | 785.99857 | 27578.8972 | 0.330000013 | 71015.6603 | 74463.0224 | 71015.6603 | 74463.0224 | 0
7050_Plates_T7651_63.52-76.19_S_L | 7050 | L-3767 | 3.4144 | Plates | T7651 | 0 | 0 | 63.5253972 | 76.1999989 | S | L | 71015.6603 | 74463.0224 | 523.999047 | 455.051804 | 441.262355 | 317.157318 | 799.788019 | 661.893533 | 1027.31392 | 758.419673 | 27578.8972 | 0.330000013 | 71015.6603 | 74463.0224 | 71015.6603 | 74463.0224 | 8
7050_Plates_T7651_63.52-76.19_S_LT | 7050 | L-3767 | 3.4144 | Plates | T7651 | 0 | 0 | 63.5253972 | 76.1999989 | S | LT | 71015.6603 | 74463.0224 | 523.999047 | 455.051804 | 475.735977 | 317.157318 | 799.788019 | 661.893533 | 1027.31392 | 758.419673 | 27578.8972 | 0.330000013 | 71015.6603 | 74463.0224 | 71015.6603 | 74463.0224 | 7
7050_Plates_T7651_63.52-76.19_S_ST | 7050 | L-3767 | 3.4144 | Plates | T7651 | 0 | 0 | 63.5253972 | 76.1999989 | S | ST | 71015.6603 | 74463.0224 | 482.630701 | 413.683458 | 468.841252 | 317.157318 | 799.788019 | 661.893533 | 1027.31392 | 758.419673 | 27578.8972 | 0.330000013 | 71015.6603 | 74463.0224 | 71015.6603 | 74463.0224 | 1
7050_Estampados_T74_0-50.79_S_L | 7050 | L-3767 | 3.4144 | Estampados | T74 | 0 | 0 | 0 | 50.7999992 | S | L | 70326.1879 | 73773.55 | 496.42015 | 427.472907 | 434.367631 | 289.578421 | 682.577706 | 565.367393 | 903.208883 | 661.893533 | 26889.4248 | 0.330000013 | 70326.1879 | 73773.55 | 70326.1879 | 73773.55 | 7
7050_Estampados_T74_0-50.79_S_T | 7050 | L-3767 | 3.4144 | Estampados | T74 | 0 | 0 | 0 | 50.7999992 | S | T | 70326.1879 | 73773.55 | 468.841252 | 386.104561 | 413.683458 | 289.578421 | 682.577706 | 565.367393 | 903.208883 | 661.893533 | 26889.4248 | 0.330000013 | 70326.1879 | 73773.55 | 70326.1879 | 73773.55 | 5
7050_Estampados_T74_50.82-101.59_S_L | 7050 | L-3767 | 3.4144 | Estampados | T74 | 0 | 0 | 50.8253974 | 101.599998 | S | L | 70326.1879 | 73773.55 | 489.525425 | 420.578182 | 434.367631 | 289.578421 | 675.682981 | 558.472668 | 889.419435 | 654.998808 | 26889.4248 | 0.330000013 | 70326.1879 | 73773.55 | 70326.1879 | 73773.55 | 7
7050_Estampados_T74_50.82-101.59_S_T | 7050 | L-3767 | 3.4144 | Estampados | T74 | 0 | 0 | 50.8253974 | 101.599998 | S | T | 70326.1879 | 73773.55 | 461.946528 | 379.209836 | 406.788734 | 289.578421 | 675.682981 | 558.472668 | 889.419435 | 654.998808 | 26889.4248 | 0.330000013 | 70326.1879 | 73773.55 | 70326.1879 | 73773.55 | 4
7050_Estampados_T74_101.62-126.99_S_L | 7050 | L-3767 | 3.4144 | Estampados | T74 | 0 | 0 | 101.625397 | 126.999998 | S | L | 70326.1879 | 73773.55 | 482.630701 | 413.683458 | 434.367631 | 282.683696 | 668.788257 | 544.68322 | 875.629986 | 641.20936 | 26889.4248 | 0.330000013 | 70326.1879 | 73773.55 | 70326.1879 | 73773.55 | 7
7050_Estampados_T74_101.62-126.99_S_T | 7050 | L-3767 | 3.4144 | Estampados | T74 | 0 | 0 | 101.625397 | 126.999998 | S | T | 70326.1879 | 73773.55 | 455.051804 | 372.315112 | 399.894009 | 282.683696 | 668.788257 | 544.68322 | 875.629986 | 641.20936 | 26889.4248 | 0.330000013 | 70326.1879 | 73773.55 | 70326.1879 | 73773.55 | 3
7050_Estampados_T74_127.02-152.39_S_L | 7050 | L-3767 | 3.4144 | Estampados | T74 | 0 | 0 | 127.025396 | 152.399998 | S | L | 70326.1879 | 73773.55 | 482.630701 | 406.788734 | 427.472907 | 282.683696 | 668.788257 | 537.788495 | 875.629986 | 634.314636 | 26889.4248 | 0.330000013 | 70326.1879 | 73773.55 | 70326.1879 | 73773.55 | 7
7050_Estampados_T74_127.02-152.39_S_T | 7050 | L-3767 | 3.4144 | Estampados | T74 | 0 | 0 | 127.025396 | 152.399998 | S | T | 70326.1879 | 73773.55 | 455.051804 | 372.315112 | 392.999285 | 282.683696 | 668.788257 | 537.788495 | 875.629986 | 634.314636 | 26889.4248 | 0.330000013 | 70326.1879 | 73773.55 | 70326.1879 | 73773.55 | 3
7050_Estampados_T7452_0-50.79_S_L | 7050 | L-3767 | 3.4144 | Estampados | T7452 | 0 | 0 | 0 | 50.7999992 | S | L | 70326.1879 | 72394.6051 | 496.42015 | 413.683458 | 434.367631 | 296.473145 | 703.261879 | 599.841014 | 937.682505 | 717.051327 | 26889.4248 | 0.330000013 | 70326.1879 | 72394.6051 | 70326.1879 | 72394.6051 | 9
7050_Estampados_T7452_0-50.79_S_T | 7050 | L-3767 | 3.4144 | Estampados | T7452 | 0 | 0 | 0 | 50.7999992 | S | T | 70326.1879 | 72394.6051 | 468.841252 | 379.209836 | 434.367631 | 296.473145 | 703.261879 | 599.841014 | 937.682505 | 717.051327 | 26889.4248 | 0.330000013 | 70326.1879 | 72394.6051 | 70326.1879 | 72394.6051 | 5
7050_Estampados_T7452_50.82-101.59_S_L | 7050 | L-3767 | 3.4144 | Estampados | T7452 | 0 | 0 | 50.8253974 | 101.599998 | S | L | 70326.1879 | 72394.6051 | 489.525425 | 406.788734 | 427.472907 | 296.473145 | 696.367154 | 586.051565 | 930.78778 | 703.261879 | 26889.4248 | 0.330000013 | 70326.1879 | 72394.6051 | 70326.1879 | 72394.6051 | 8
7050_Estampados_T7452_50.82-101.59_S_T | 7050 | L-3767 | 3.4144 | Estampados | T7452 | 0 | 0 | 50.8253974 | 101.599998 | S | T | 70326.1879 | 72394.6051 | 461.946528 | 365.420388 | 427.472907 | 296.473145 | 696.367154 | 586.051565 | 930.78778 | 703.261879 | 26889.4248 | 0.330000013 | 70326.1879 | 72394.6051 | 70326.1879 | 72394.6051 | 4
7050_Forjados_T7452_0-50.79_S_L | 7050 | L-3767 | 3.4144 | Forjados | T7452 | 0 | 0 | 0 | 50.7999992 | S | L | 70326.1879 | 73084.0776 | 496.42015 | 434.367631 | 434.367631 | 289.578421 | 675.682981 | 592.94629 | 903.208883 | 696.367154 | 26889.4248 | 0.330000013 | 70326.1879 | 73084.0776 | 70326.1879 | 73084.0776 | 9
7050_Forjados_T7452_0-50.79_S_LT | 7050 | L-3767 | 3.4144 | Forjados | T7452 | 0 | 0 | 0 | 50.7999992 | S | LT | 70326.1879 | 73084.0776 | 489.525425 | 420.578182 | 441.262355 | 289.578421 | 675.682981 | 592.94629 | 903.208883 | 696.367154 | 26889.4248 | 0.330000013 | 70326.1879 | 73084.0776 | 70326.1879 | 73084.0776 | 5
7050_Forjados_T7452_50.82-76.19_S_L | 7050 | L-3767 | 3.4144 | Forjados | T7452 | 0 | 0 | 50.8253974 | 76.1999989 | S | L | 70326.1879 | 73084.0776 | 496.42015 | 427.472907 | 427.472907 | 282.683696 | 668.788257 | 579.156841 | 889.419435 | 689.47243 | 26889.4248 | 0.330000013 | 70326.1879 | 73084.0776 | 70326.1879 | 73084.0776 | 9
7050_Forjados_T7452_50.82-76.19_S_LT | 7050 | L-3767 | 3.4144 | Forjados | T7452 | 0 | 0 | 50.8253974 | 76.1999989 | S | LT | 70326.1879 | 73084.0776 | 482.630701 | 413.683458 | 434.367631 | 282.683696 | 668.788257 | 579.156841 | 889.419435 | 689.47243 | 26889.4248 | 0.330000013 | 70326.1879 | 73084.0776 | 70326.1879 | 73084.0776 | 5
7050_Forjados_T7452_50.82-76.19_S_ST | 7050 | L-3767 | 3.4144 | Forjados | T7452 | 0 | 0 | 50.8253974 | 76.1999989 | S | ST | 70326.1879 | 73084.0776 | 461.946528 | 379.209836 | 434.367631 | 282.683696 | 668.788257 | 579.156841 | 889.419435 | 689.47243 | 26889.4248 | 0.330000013 | 70326.1879 | 73084.0776 | 70326.1879 | 73084.0776 | 4
7050_Forjados_T7452_76.22-101.59_S_L | 7050 | L-3767 | 3.4144 | Forjados | T7452 | 0 | 0 | 76.225397 | 101.599998 | S | L | 70326.1879 | 73084.0776 | 489.525425 | 420.578182 | 420.578182 | 282.683696 | 668.788257 | 572.262117 | 889.419435 | 675.682981 | 26889.4248 | 0.330000013 | 70326.1879 | 73084.0776 | 70326.1879 | 73084.0776 | 9
7050_Forjados_T7452_76.22-101.59_S_LT | 7050 | L-3767 | 3.4144 | Forjados | T7452 | 0 | 0 | 76.225397 | 101.599998 | S | LT | 70326.1879 | 73084.0776 | 482.630701 | 406.788734 | 427.472907 | 282.683696 | 668.788257 | 572.262117 | 889.419435 | 675.682981 | 26889.4248 | 0.330000013 | 70326.1879 | 73084.0776 | 70326.1879 | 73084.0776 | 5
7050_Forjados_T7452_76.22-101.59_S_ST | 7050 | L-3767 | 3.4144 | Forjados | T7452 | 0 | 0 | 76.225397 | 101.599998 | S | ST | 70326.1879 | 73084.0776 | 461.946528 | 379.209836 | 420.578182 | 282.683696 | 668.788257 | 572.262117 | 889.419435 | 675.682981 | 26889.4248 | 0.330000013 | 70326.1879 | 73084.0776 | 70326.1879 | 73084.0776 | 4
7050_Forjados_T7452_101.62-126.99_S_L | 7050 | L-3767 | 3.4144 | Forjados | T7452 | 0 | 0 | 101.625397 | 126.999998 | S | L | 70326.1879 | 73084.0776 | 482.630701 | 413.683458 | 413.683458 | 282.683696 | 661.893533 | 565.367393 | 875.629986 | 661.893533 | 26889.4248 | 0.330000013 | 70326.1879 | 73084.0776 | 70326.1879 | 73084.0776 | 9
7050_Forjados_T7452_101.62-126.99_S_LT | 7050 | L-3767 | 3.4144 | Forjados | T7452 | 0 | 0 | 101.625397 | 126.999998 | S | LT | 70326.1879 | 73084.0776 | 475.735977 | 399.894009 | 420.578182 | 282.683696 | 661.893533 | 565.367393 | 875.629986 | 661.893533 | 26889.4248 | 0.330000013 | 70326.1879 | 73084.0776 | 70326.1879 | 73084.0776 | 4
7050_Forjados_T7452_101.62-126.99_S_ST | 7050 | L-3767 | 3.4144 | Forjados | T7452 | 0 | 0 | 101.625397 | 126.999998 | S | ST | 70326.1879 | 73084.0776 | 455.051804 | 372.315112 | 413.683458 | 282.683696 | 661.893533 | 565.367393 | 875.629986 | 661.893533 | 26889.4248 | 0.330000013 | 70326.1879 | 73084.0776 | 70326.1879 | 73084.0776 | 3
7050_Forjados_T7452_127.02-152.39_S_L | 7050 | L-3767 | 3.4144 | Forjados | T7452 | 0 | 0 | 127.025396 | 152.399998 | S | L | 70326.1879 | 73084.0776 | 475.735977 | 406.788734 | 399.894009 | 275.788972 | 648.104084 | 544.68322 | 861.840537 | 641.20936 | 26889.4248 | 0.330000013 | 70326.1879 | 73084.0776 | 70326.1879 | 73084.0776 | 9
7050_Forjados_T7452_127.02-152.39_S_LT | 7050 | L-3767 | 3.4144 | Forjados | T7452 | 0 | 0 | 127.025396 | 152.399998 | S | LT | 70326.1879 | 73084.0776 | 468.841252 | 386.104561 | 406.788734 | 275.788972 | 648.104084 | 544.68322 | 861.840537 | 641.20936 | 26889.4248 | 0.330000013 | 70326.1879 | 73084.0776 | 70326.1879 | 73084.0776 | 4
7050_Forjados_T7452_127.02-152.39_S_ST | 7050 | L-3767 | 3.4144 | Forjados | T7452 | 0 | 0 | 127.025396 | 152.399998 | S | ST | 70326.1879 | 73084.0776 | 455.051804 | 365.420388 | 399.894009 | 275.788972 | 648.104084 | 544.68322 | 861.840537 | 641.20936 | 26889.4248 | 0.330000013 | 70326.1879 | 73084.0776 | 70326.1879 | 73084.0776 | 3
7050_Forjados_T7452_152.42-177.79_A_L | 7050 | L-3767 | 3.4144 | Forjados | T7452 | 0 | 0 | 152.425396 | 177.799997 | A | L | 70326.1879 | 73084.0776 | 468.841252 | 386.104561 | 386.104561 | 275.788972 | 641.20936 | 523.999047 | 848.051089 | 620.525187 | 26889.4248 | 0.330000013 | 70326.1879 | 73084.0776 | 70326.1879 | 73084.0776 | 9
7050_Forjados_T7452_152.42-177.79_A_LT | 7050 | L-3767 | 3.4144 | Forjados | T7452 | 0 | 0 | 152.425396 | 177.799997 | A | LT | 70326.1879 | 73084.0776 | 461.946528 | 386.104561 | 392.999285 | 275.788972 | 641.20936 | 523.999047 | 848.051089 | 620.525187 | 26889.4248 | 0.330000013 | 70326.1879 | 73084.0776 | 70326.1879 | 73084.0776 | 4
7050_Forjados_T7452_152.42-177.79_A_ST | 7050 | L-3767 | 3.4144 | Forjados | T7452 | 0 | 0 | 152.425396 | 177.799997 | A | ST | 70326.1879 | 73084.0776 | 448.157079 | 358.525664 | 386.104561 | 275.788972 | 641.20936 | 523.999047 | 848.051089 | 620.525187 | 26889.4248 | 0.330000013 | 70326.1879 | 73084.0776 | 70326.1879 | 73084.0776 | 3
7050_Forjados_T7452_152.42-177.79_B_L | 7050 | L-3767 | 3.4144 | Forjados | T7452 | 0 | 0 | 152.425396 | 177.799997 | B | L | 70326.1879 | 73084.0776 | 489.525425 | 420.578182 | 420.578182 | 282.683696 | 668.788257 | 572.262117 | 889.419435 | 675.682981 | 26889.4248 | 0.330000013 | 70326.1879 | 73084.0776 | 70326.1879 | 73084.0776 | 0
7050_Forjados_T7452_152.42-177.79_B_LT | 7050 | L-3767 | 3.4144 | Forjados | T7452 | 0 | 0 | 152.425396 | 177.799997 | B | LT | 70326.1879 | 73084.0776 | 482.630701 | 406.788734 | 427.472907 | 282.683696 | 668.788257 | 572.262117 | 889.419435 | 675.682981 | 26889.4248 | 0.330000013 | 70326.1879 | 73084.0776 | 70326.1879 | 73084.0776 | 0
7050_Forjados_T7452_152.42-177.79_B_ST | 7050 | L-3767 | 3.4144 | Forjados | T7452 | 0 | 0 | 152.425396 | 177.799997 | B | ST | 70326.1879 | 73084.0776 | 475.735977 | 386.104561 | 420.578182 | 282.683696 | 668.788257 | 572.262117 | 889.419435 | 675.682981 | 26889.4248 | 0.330000013 | 70326.1879 | 73084.0776 | 70326.1879 | 73084.0776 | 0
7050_Forjados_T7452_177.82-203.19_S_L | 7050 | L-3767 | 3.4144 | Forjados | T7452 | 0 | 0 | 177.825395 | 203.199997 | S | L | 70326.1879 | 73084.0776 | 461.946528 | 392.999285 | 372.315112 | 268.894248 | 627.419911 | 503.314874 | 834.26164 | 592.94629 | 26889.4248 | 0.330000013 | 70326.1879 | 73084.0776 | 70326.1879 | 73084.0776 | 9
7050_Forjados_T7452_177.82-203.19_S_LT | 7050 | L-3767 | 3.4144 | Forjados | T7452 | 0 | 0 | 177.825395 | 203.199997 | S | LT | 70326.1879 | 73084.0776 | 455.051804 | 358.525664 | 379.209836 | 268.894248 | 627.419911 | 503.314874 | 834.26164 | 592.94629 | 26889.4248 | 0.330000013 | 70326.1879 | 73084.0776 | 70326.1879 | 73084.0776 | 4
7050_Forjados_T7452_177.82-203.19_S_ST | 7050 | L-3767 | 3.4144 | Forjados | T7452 | 0 | 0 | 177.825395 | 203.199997 | S | ST | 70326.1879 | 73084.0776 | 441.262355 | 344.736215 | 372.315112 | 268.894248 | 627.419911 | 503.314874 | 834.26164 | 592.94629 | 26889.4248 | 0.330000013 | 70326.1879 | 73084.0776 | 70326.1879 | 73084.0776 | 3
7050_Extrusiones_T73511_0-25.39_S_L | 7050 | L-3767 | 3.4144 | Extrusiones | T73511 | 0 | 20645.1194 | 0 | 25.3999996 | S | L | 71015.6603 | 73773.55 | 482.630701 | 413.683458 | 413.683458 | 268.894248 | 710.156603 | 565.367393 | 916.998332 | 668.788257 | 26889.4248 | 0.330000013 | 71015.6603 | 73773.55 | 71015.6603 | 73773.55 | 8
7050_Extrusiones_T73511_0-25.39_S_LT | 7050 | L-3767 | 3.4144 | Extrusiones | T73511 | 0 | 20645.1194 | 0 | 25.3999996 | S | LT | 71015.6603 | 73773.55 | 468.841252 | 392.999285 | 413.683458 | 268.894248 | 710.156603 | 565.367393 | 916.998332 | 668.788257 | 26889.4248 | 0.330000013 | 71015.6603 | 73773.55 | 71015.6603 | 73773.55 | 0
7050_Extrusiones_T73511_25.42-50.79_S_L | 7050 | L-3767 | 3.4144 | Extrusiones | T73511 | 0 | 20645.1194 | 25.4254008 | 50.7999992 | S | L | 71015.6603 | 73773.55 | 482.630701 | 413.683458 | 413.683458 | 268.894248 | 689.47243 | 551.577944 | 889.419435 | 654.998808 | 26889.4248 | 0.330000013 | 71015.6603 | 73773.55 | 71015.6603 | 73773.55 | 8
7050_Extrusiones_T73511_25.42-50.79_S_LT | 7050 | L-3767 | 3.4144 | Extrusiones | T73511 | 0 | 20645.1194 | 25.4254008 | 50.7999992 | S | LT | 71015.6603 | 73773.55 | 455.051804 | 386.104561 | 406.788734 | 268.894248 | 689.47243 | 551.577944 | 889.419435 | 654.998808 | 26889.4248 | 0.330000013 | 71015.6603 | 73773.55 | 71015.6603 | 73773.55 | 0
7050_Extrusiones_T73511_50.82-76.19_S_L | 7050 | L-3767 | 3.4144 | Extrusiones | T73511 | 0 | 20645.1194 | 50.8253974 | 76.1999989 | S | L | 71015.6603 | 73773.55 | 482.630701 | 413.683458 | 413.683458 | 261.999523 | 661.893533 | 537.788495 | 854.945813 | 641.20936 | 26889.4248 | 0.330000013 | 71015.6603 | 73773.55 | 71015.6603 | 73773.55 | 8
7050_Extrusiones_T73511_50.82-76.19_S_LT | 7050 | L-3767 | 3.4144 | Extrusiones | T73511 | 0 | 20645.1194 | 50.8253974 | 76.1999989 | S | LT | 71015.6603 | 73773.55 | 448.157079 | 379.209836 | 399.894009 | 261.999523 | 661.893533 | 537.788495 | 854.945813 | 641.20936 | 26889.4248 | 0.330000013 | 71015.6603 | 73773.55 | 71015.6603 | 73773.55 | 0
7050_Extrusiones_T73511_76.22-101.59_S_L | 7050 | L-3767 | 3.4144 | Extrusiones | T73511 | 0 | 20645.1194 | 76.225397 | 101.599998 | S | L | 71015.6603 | 73773.55 | 482.630701 | 413.683458 | 420.578182 | 255.104799 | 627.419911 | 523.999047 | 827.366916 | 627.419911 | 26889.4248 | 0.330000013 | 71015.6603 | 73773.55 | 71015.6603 | 73773.55 | 8
7050_Extrusiones_T73511_76.22-101.59_S_LT | 7050 | L-3767 | 3.4144 | Extrusiones | T73511 | 0 | 20645.1194 | 76.225397 | 101.599998 | S | LT | 71015.6603 | 73773.55 | 434.367631 | 365.420388 | 386.104561 | 255.104799 | 627.419911 | 523.999047 | 827.366916 | 627.419911 | 26889.4248 | 0.330000013 | 71015.6603 | 73773.55 | 71015.6603 | 73773.55 | 0
7050_Extrusiones_T73511_101.62-126.99_S_L | 7050 | L-3767 | 3.4144 | Extrusiones | T73511 | 0 | 20645.1194 | 101.625397 | 126.999998 | S | L | 71015.6603 | 73773.55 | 482.630701 | 413.683458 | 420.578182 | 248.210075 | 599.841014 | 510.209598 | 792.893294 | 606.735738 | 26889.4248 | 0.330000013 | 71015.6603 | 73773.55 | 71015.6603 | 73773.55 | 8
7050_Extrusiones_T73511_101.62-126.99_S_LT | 7050 | L-3767 | 3.4144 | Extrusiones | T73511 | 0 | 20645.1194 | 101.625397 | 126.999998 | S | LT | 71015.6603 | 73773.55 | 427.472907 | 358.525664 | 379.209836 | 248.210075 | 599.841014 | 510.209598 | 792.893294 | 606.735738 | 26889.4248 | 0.330000013 | 71015.6603 | 73773.55 | 71015.6603 | 73773.55 | 0
7050_Extrusiones_T74511_0-25.39_S_L | 7050 | L-3767 | 3.4144 | Extrusiones | T74511 | 0 | 20645.1194 | 0 | 25.3999996 | S | L | 71015.6603 | 73773.55 | 503.314874 | 434.367631 | 434.367631 | 282.683696 | 737.7355 | 592.94629 | 958.366678 | 730.840776 | 26889.4248 | 0.330000013 | 71015.6603 | 73773.55 | 71015.6603 | 73773.55 | 7
7050_Extrusiones_T74511_0-25.39_S_LT | 7050 | L-3767 | 3.4144 | Extrusiones | T74511 | 0 | 20645.1194 | 0 | 25.3999996 | S | LT | 71015.6603 | 73773.55 | 489.525425 | 413.683458 | 434.367631 | 282.683696 | 737.7355 | 592.94629 | 958.366678 | 730.840776 | 26889.4248 | 0.330000013 | 71015.6603 | 73773.55 | 71015.6603 | 73773.55 | 0
7050_Extrusiones_T74511_25.42-50.79_S_L | 7050 | L-3767 | 3.4144 | Extrusiones | T74511 | 0 | 20645.1194 | 25.4254008 | 50.7999992 | S | L | 71015.6603 | 73773.55 | 503.314874 | 434.367631 | 434.367631 | 275.788972 | 717.051327 | 579.156841 | 930.78778 | 689.47243 | 26889.4248 | 0.330000013 | 71015.6603 | 73773.55 | 71015.6603 | 73773.55 | 7
7050_Extrusiones_T74511_25.42-50.79_S_LT | 7050 | L-3767 | 3.4144 | Extrusiones | T74511 | 0 | 20645.1194 | 25.4254008 | 50.7999992 | S | LT | 71015.6603 | 73773.55 | 475.735977 | 406.788734 | 427.472907 | 275.788972 | 717.051327 | 579.156841 | 930.78778 | 689.47243 | 26889.4248 | 0.330000013 | 71015.6603 | 73773.55 | 71015.6603 | 73773.55 | 0
7050_Extrusiones_T74511_50.82-76.19_S_L | 7050 | L-3767 | 3.4144 | Extrusiones | T74511 | 0 | 20645.1194 | 50.8253974 | 76.1999989 | S | L | 71015.6603 | 73773.55 | 503.314874 | 434.367631 | 434.367631 | 275.788972 | 689.47243 | 565.367393 | 896.314159 | 675.682981 | 26889.4248 | 0.330000013 | 71015.6603 | 73773.55 | 71015.6603 | 73773.55 | 7
7050_Extrusiones_T74511_50.82-76.19_S_LT | 7050 | L-3767 | 3.4144 | Extrusiones | T74511 | 0 | 20645.1194 | 50.8253974 | 76.1999989 | S | LT | 71015.6603 | 73773.55 | 468.841252 | 399.894009 | 420.578182 | 275.788972 | 689.47243 | 565.367393 | 896.314159 | 675.682981 | 26889.4248 | 0.330000013 | 71015.6603 | 73773.55 | 71015.6603 | 73773.55 | 0
7050_Extrusiones_T74511_76.22-101.59_S_L | 7050 | L-3767 | 3.4144 | Extrusiones | T74511 | 0 | 20645.1194 | 76.225397 | 101.599998 | S | L | 71015.6603 | 73773.55 | 503.314874 | 434.367631 | 441.262355 | 268.894248 | 654.998808 | 551.577944 | 861.840537 | 654.998808 | 26889.4248 | 0.330000013 | 71015.6603 | 73773.55 | 71015.6603 | 73773.55 | 7
7050_Extrusiones_T74511_76.22-101.59_S_LT | 7050 | L-3767 | 3.4144 | Extrusiones | T74511 | 0 | 20645.1194 | 76.225397 | 101.599998 | S | LT | 71015.6603 | 73773.55 | 441.262355 | 386.104561 | 406.788734 | 268.894248 | 654.998808 | 551.577944 | 861.840537 | 654.998808 | 26889.4248 | 0.330000013 | 71015.6603 | 73773.55 | 71015.6603 | 73773.55 | 0
7050_Extrusiones_T74511_101.62-126.99_S_L | 7050 | L-3767 | 3.4144 | Extrusiones | T74511 | 0 | 20645.1194 | 101.625397 | 126.999998 | S | L | 71015.6603 | 73773.55 | 503.314874 | 434.367631 | 441.262355 | 261.999523 | 627.419911 | 537.788495 | 834.26164 | 634.314636 | 26889.4248 | 0.330000013 | 71015.6603 | 73773.55 | 71015.6603 | 73773.55 | 7
7050_Extrusiones_T74511_101.62-126.99_S_LT | 7050 | L-3767 | 3.4144 | Extrusiones | T74511 | 0 | 20645.1194 | 101.625397 | 126.999998 | S | LT | 71015.6603 | 73773.55 | 441.262355 | 372.315112 | 392.999285 | 261.999523 | 627.419911 | 537.788495 | 834.26164 | 634.314636 | 26889.4248 | 0.330000013 | 71015.6603 | 73773.55 | 71015.6603 | 73773.55 | 0
7050_Extrusiones_T76511_0-12.67_A_L | 7050 | L-3767 | 3.4144 | Extrusiones | T76511 | 0 | 0 | 0 | 12.6746001 | A | L | 71015.6603 | 73773.55 | 530.893771 | 468.841252 | 468.841252 | 289.578421 | 779.103846 | 648.104084 | 1013.52447 | 751.524949 | 26889.4248 | 0.330000013 | 71015.6603 | 73773.55 | 71015.6603 | 73773.55 | 7
7050_Extrusiones_T76511_0-12.67_A_LT | 7050 | L-3767 | 3.4144 | Extrusiones | T76511 | 0 | 0 | 0 | 12.6746001 | A | LT | 71015.6603 | 73773.55 | 523.999047 | 461.946528 | 482.630701 | 289.578421 | 779.103846 | 648.104084 | 1013.52447 | 751.524949 | 26889.4248 | 0.330000013 | 71015.6603 | 73773.55 | 71015.6603 | 73773.55 | 0
7050_Extrusiones_T76511_0-12.67_B_L | 7050 | L-3767 | 3.4144 | Extrusiones | T76511 | 0 | 0 | 0 | 12.6746001 | B | L | 71015.6603 | 73773.55 | 544.68322 | 489.525425 | 489.525425 | 303.367869 | 799.788019 | 675.682981 | 1041.10337 | 785.99857 | 26889.4248 | 0.330000013 | 71015.6603 | 73773.55 | 71015.6603 | 73773.55 | 0
7050_Extrusiones_T76511_0-12.67_B_LT | 7050 | L-3767 | 3.4144 | Extrusiones | T76511 | 0 | 0 | 0 | 12.6746001 | B | LT | 71015.6603 | 73773.55 | 537.788495 | 475.735977 | 503.314874 | 303.367869 | 799.788019 | 675.682981 | 1041.10337 | 785.99857 | 26889.4248 | 0.330000013 | 71015.6603 | 73773.55 | 71015.6603 | 73773.55 | 0
7050_Extrusiones_T76511_12.69-25.39_S_L | 7050 | L-3767 | 3.4144 | Extrusiones | T76511 | 0 | 0 | 12.6999998 | 25.3999996 | S | L | 71015.6603 | 73773.55 | 544.68322 | 475.735977 | 475.735977 | 296.473145 | 792.893294 | 648.104084 | 1034.20864 | 758.419673 | 26889.4248 | 0.330000013 | 71015.6603 | 73773.55 | 71015.6603 | 73773.55 | 7
7050_Extrusiones_T76511_12.69-25.39_S_LT | 7050 | L-3767 | 3.4144 | Extrusiones | T76511 | 0 | 0 | 12.6999998 | 25.3999996 | S | LT | 71015.6603 | 73773.55 | 530.893771 | 461.946528 | 482.630701 | 296.473145 | 792.893294 | 648.104084 | 1034.20864 | 758.419673 | 26889.4248 | 0.330000013 | 71015.6603 | 73773.55 | 71015.6603 | 73773.55 | 0
7050_Extrusiones_T76511_25.42-50.79_S_L | 7050 | L-3767 | 3.4144 | Extrusiones | T76511 | 0 | 0 | 25.4254008 | 50.7999992 | S | L | 71015.6603 | 73773.55 | 544.68322 | 475.735977 | 475.735977 | 296.473145 | 785.99857 | 634.314636 | 1020.4192 | 744.630224 | 26889.4248 | 0.330000013 | 71015.6603 | 73773.55 | 71015.6603 | 73773.55 | 7
7050_Extrusiones_T76511_25.42-50.79_S_LT | 7050 | L-3767 | 3.4144 | Extrusiones | T76511 | 0 | 0 | 25.4254008 | 50.7999992 | S | LT | 71015.6603 | 73773.55 | 517.104322 | 448.157079 | 475.735977 | 296.473145 | 785.99857 | 634.314636 | 1020.4192 | 744.630224 | 26889.4248 | 0.330000013 | 71015.6603 | 73773.55 | 71015.6603 | 73773.55 | 0
7050_Extrusiones_T76511_50.82-76.19_S_L | 7050 | L-3767 | 3.4144 | Extrusiones | T76511 | 0 | 0 | 50.8253974 | 76.1999989 | S | L | 71015.6603 | 73773.55 | 544.68322 | 475.735977 | 475.735977 | 289.578421 | 758.419673 | 613.630463 | 992.840299 | 717.051327 | 26889.4248 | 0.330000013 | 71015.6603 | 73773.55 | 71015.6603 | 73773.55 | 7
7050_Extrusiones_T76511_50.82-76.19_S_LT | 7050 | L-3767 | 3.4144 | Extrusiones | T76511 | 0 | 0 | 50.8253974 | 76.1999989 | S | LT | 71015.6603 | 73773.55 | 503.314874 | 434.367631 | 461.946528 | 289.578421 | 758.419673 | 613.630463 | 992.840299 | 717.051327 | 26889.4248 | 0.330000013 | 71015.6603 | 73773.55 | 71015.6603 | 73773.55 | 0
7050_Extrusiones_T76511_76.22-101.59_S_L | 7050 | L-3767 | 3.4144 | Extrusiones | T76511 | 0 | 0 | 76.225397 | 101.599998 | S | L | 71015.6603 | 73773.55 | 544.68322 | 475.735977 | 475.735977 | 282.683696 | 737.7355 | 592.94629 | 965.261402 | 675.682981 | 26889.4248 | 0.330000013 | 71015.6603 | 73773.55 | 71015.6603 | 73773.55 | 7
7050_Extrusiones_T76511_76.22-101.59_S_LT | 7050 | L-3767 | 3.4144 | Extrusiones | T76511 | 0 | 0 | 76.225397 | 101.599998 | S | LT | 71015.6603 | 73773.55 | 489.525425 | 420.578182 | 455.051804 | 282.683696 | 737.7355 | 592.94629 | 965.261402 | 675.682981 | 26889.4248 | 0.330000013 | 71015.6603 | 73773.55 | 71015.6603 | 73773.55 | 0
7050_Extrusiones_T76511_101.62-126.99_S_L | 7050 | L-3767 | 3.4144 | Extrusiones | T76511 | 0 | 0 | 101.625397 | 126.999998 | S | L | 71015.6603 | 73773.55 | 544.68322 | 475.735977 | 475.735977 | 275.788972 | 710.156603 | 565.367393 | 937.682505 | 641.20936 | 26889.4248 | 0.330000013 | 71015.6603 | 73773.55 | 71015.6603 | 73773.55 | 7
7050_Extrusiones_T76511_101.62-126.99_S_LT | 7050 | L-3767 | 3.4144 | Extrusiones | T76511 | 0 | 0 | 101.625397 | 126.999998 | S | LT | 71015.6603 | 73773.55 | 468.841252 | 406.788734 | 441.262355 | 275.788972 | 710.156603 | 565.367393 | 937.682505 | 641.20936 | 26889.4248 | 0.330000013 | 71015.6603 | 73773.55 | 71015.6603 | 73773.55 | 0
7075_Sheet_T6_0.2-0.27_S_LT | 7075 | L-3710 | 3.4364 | Sheet | T6 | 0 | 0 | 0.203200007 | 0.279399994 | S | LT | 71015.6603 | 72394.6051 | 510.209598 | 434.367631 | 0 | 0 | 0 | 0 | 0 | 0 | 26889.4248 | 0.330000013 | 71015.6603 | 72394.6051 | 0 | 0 | 5
7075_Sheet_T6_0.3-0.99_A_L | 7075 | L-3710 | 3.4364 | Sheet | T6 | 0 | 0 | 0.304799998 | 0.990600006 | A | L | 71015.6603 | 72394.6051 | 523.999047 | 475.735977 | 468.841252 | 317.157318 | 813.577467 | 689.47243 | 1047.99809 | 806.682743 | 26889.4248 | 0.330000013 | 71015.6603 | 72394.6051 | 71015.6603 | 72394.6051 | 0
7075_Sheet_T6_0.3-0.99_A_LT | 7075 | L-3710 | 3.4364 | Sheet | T6 | 0 | 0 | 0.304799998 | 0.990600006 | A | LT | 71015.6603 | 72394.6051 | 523.999047 | 461.946528 | 489.525425 | 317.157318 | 813.577467 | 689.47243 | 1047.99809 | 806.682743 | 26889.4248 | 0.330000013 | 71015.6603 | 72394.6051 | 71015.6603 | 72394.6051 | 7
7075_Sheet_T6_0.3-0.99_B_L | 7075 | L-3710 | 3.4364 | Sheet | T6 | 0 | 0 | 0.304799998 | 0.990600006 | B | L | 71015.6603 | 72394.6051 | 537.788495 | 496.42015 | 489.525425 | 324.052042 | 834.26164 | 723.946051 | 1075.57699 | 841.156365 | 26889.4248 | 0.330000013 | 71015.6603 | 72394.6051 | 71015.6603 | 72394.6051 | 0
7075_Sheet_T6_0.3-0.99_B_LT | 7075 | L-3710 | 3.4364 | Sheet | T6 | 0 | 0 | 0.304799998 | 0.990600006 | B | LT | 71015.6603 | 72394.6051 | 537.788495 | 482.630701 | 510.209598 | 324.052042 | 834.26164 | 723.946051 | 1075.57699 | 841.156365 | 26889.4248 | 0.330000013 | 71015.6603 | 72394.6051 | 71015.6603 | 72394.6051 | 0
7075_Sheet_T6_1.01-3.17_A_L | 7075 | L-3710 | 3.4364 | Sheet | T6 | 0 | 0 | 1.01599996 | 3.17499995 | A | L | 71015.6603 | 72394.6051 | 537.788495 | 482.630701 | 475.735977 | 324.052042 | 834.26164 | 703.261879 | 1075.57699 | 820.472192 | 26889.4248 | 0.330000013 | 71015.6603 | 72394.6051 | 71015.6603 | 72394.6051 | 0
7075_Sheet_T6_1.01-3.17_A_LT | 7075 | L-3710 | 3.4364 | Sheet | T6 | 0 | 0 | 1.01599996 | 3.17499995 | A | LT | 71015.6603 | 72394.6051 | 537.788495 | 468.841252 | 496.42015 | 324.052042 | 834.26164 | 703.261879 | 1075.57699 | 820.472192 | 26889.4248 | 0.330000013 | 71015.6603 | 72394.6051 | 71015.6603 | 72394.6051 | 8
7075_Sheet_T6_1.01-3.17_B_L | 7075 | L-3710 | 3.4364 | Sheet | T6 | 0 | 0 | 1.01599996 | 3.17499995 | B | L | 71015.6603 | 72394.6051 | 551.577944 | 496.42015 | 489.525425 | 330.946766 | 854.945813 | 723.946051 | 1103.15589 | 841.156365 | 26889.4248 | 0.330000013 | 71015.6603 | 72394.6051 | 71015.6603 | 72394.6051 | 0
7075_Sheet_T6_1.01-3.17_B_LT | 7075 | L-3710 | 3.4364 | Sheet | T6 | 0 | 0 | 1.01599996 | 3.17499995 | B | LT | 71015.6603 | 72394.6051 | 551.577944 | 482.630701 | 510.209598 | 330.946766 | 854.945813 | 723.946051 | 1103.15589 | 841.156365 | 26889.4248 | 0.330000013 | 71015.6603 | 72394.6051 | 71015.6603 | 72394.6051 | 0
7075_Sheet_T6_3.2-6.32_A_L | 7075 | L-3710 | 3.4364 | Sheet | T6 | 0 | 0 | 3.2004 | 6.32459985 | A | L | 71015.6603 | 72394.6051 | 537.788495 | 489.525425 | 482.630701 | 324.052042 | 834.26164 | 710.156603 | 1075.57699 | 834.26164 | 26889.4248 | 0.330000013 | 71015.6603 | 72394.6051 | 71015.6603 | 72394.6051 | 0
7075_Sheet_T6_3.2-6.32_A_LT | 7075 | L-3710 | 3.4364 | Sheet | T6 | 0 | 0 | 3.2004 | 6.32459985 | A | LT | 71015.6603 | 72394.6051 | 537.788495 | 475.735977 | 503.314874 | 324.052042 | 834.26164 | 710.156603 | 1075.57699 | 834.26164 | 26889.4248 | 0.330000013 | 71015.6603 | 72394.6051 | 71015.6603 | 72394.6051 | 8
7075_Sheet_T6_3.2-6.32_B_L | 7075 | L-3710 | 3.4364 | Sheet | T6 | 0 | 0 | 3.2004 | 6.32459985 | B | L | 71015.6603 | 72394.6051 | 551.577944 | 503.314874 | 496.42015 | 330.946766 | 854.945813 | 730.840776 | 1103.15589 | 854.945813 | 26889.4248 | 0.330000013 | 71015.6603 | 72394.6051 | 71015.6603 | 72394.6051 | 0
7075_Sheet_T6_3.2-6.32_B_LT | 7075 | L-3710 | 3.4364 | Sheet | T6 | 0 | 0 | 3.2004 | 6.32459985 | B | LT | 71015.6603 | 72394.6051 | 551.577944 | 489.525425 | 517.104322 | 330.946766 | 854.945813 | 730.840776 | 1103.15589 | 854.945813 | 26889.4248 | 0.330000013 | 71015.6603 | 72394.6051 | 71015.6603 | 72394.6051 | 0
7075_Sheet_T62_0.2-0.27_S_LT | 7075 | L-3710 | 3.4364 | Sheet | T62 | 0 | 0 | 0.203200007 | 0.279399994 | S | LT | 71015.6603 | 72394.6051 | 510.209598 | 434.367631 | 0 | 0 | 0 | 0 | 0 | 0 | 26889.4248 | 0.330000013 | 71015.6603 | 72394.6051 | 0 | 0 | 5
7075_Sheet_T62_0.3-0.99_A_L | 7075 | L-3710 | 3.4364 | Sheet | T62 | 0 | 0 | 0.304799998 | 0.990600006 | A | L | 71015.6603 | 72394.6051 | 523.999047 | 475.735977 | 468.841252 | 317.157318 | 813.577467 | 689.47243 | 1047.99809 | 806.682743 | 26889.4248 | 0.330000013 | 71015.6603 | 72394.6051 | 71015.6603 | 72394.6051 | 0
7075_Sheet_T62_0.3-0.99_A_LT | 7075 | L-3710 | 3.4364 | Sheet | T62 | 0 | 0 | 0.304799998 | 0.990600006 | A | LT | 71015.6603 | 72394.6051 | 523.999047 | 461.946528 | 489.525425 | 317.157318 | 813.577467 | 689.47243 | 1047.99809 | 806.682743 | 26889.4248 | 0.330000013 | 71015.6603 | 72394.6051 | 71015.6603 | 72394.6051 | 7
7075_Sheet_T62_0.3-0.99_B_L | 7075 | L-3710 | 3.4364 | Sheet | T62 | 0 | 0 | 0.304799998 | 0.990600006 | B | L | 71015.6603 | 72394.6051 | 537.788495 | 496.42015 | 489.525425 | 324.052042 | 834.26164 | 723.946051 | 1075.57699 | 841.156365 | 26889.4248 | 0.330000013 | 71015.6603 | 72394.6051 | 71015.6603 | 72394.6051 | 0
7075_Sheet_T62_0.3-0.99_B_LT | 7075 | L-3710 | 3.4364 | Sheet | T62 | 0 | 0 | 0.304799998 | 0.990600006 | B | LT | 71015.6603 | 72394.6051 | 537.788495 | 482.630701 | 510.209598 | 324.052042 | 834.26164 | 723.946051 | 1075.57699 | 841.156365 | 26889.4248 | 0.330000013 | 71015.6603 | 72394.6051 | 71015.6603 | 72394.6051 | 0
7075_Sheet_T62_1.01-3.17_A_L | 7075 | L-3710 | 3.4364 | Sheet | T62 | 0 | 0 | 1.01599996 | 3.17499995 | A | L | 71015.6603 | 72394.6051 | 537.788495 | 482.630701 | 475.735977 | 324.052042 | 834.26164 | 703.261879 | 1075.57699 | 820.472192 | 26889.4248 | 0.330000013 | 71015.6603 | 72394.6051 | 71015.6603 | 72394.6051 | 0
7075_Sheet_T62_1.01-3.17_A_LT | 7075 | L-3710 | 3.4364 | Sheet | T62 | 0 | 0 | 1.01599996 | 3.17499995 | A | LT | 71015.6603 | 72394.6051 | 537.788495 | 468.841252 | 496.42015 | 324.052042 | 834.26164 | 703.261879 | 1075.57699 | 820.472192 | 26889.4248 | 0.330000013 | 71015.6603 | 72394.6051 | 71015.6603 | 72394.6051 | 8
7075_Sheet_T62_1.01-3.17_B_L | 7075 | L-3710 | 3.4364 | Sheet | T62 | 0 | 0 | 1.01599996 | 3.17499995 | B | L | 71015.6603 | 72394.6051 | 551.577944 | 496.42015 | 489.525425 | 330.946766 | 854.945813 | 723.946051 | 1103.15589 | 841.156365 | 26889.4248 | 0.330000013 | 71015.6603 | 72394.6051 | 71015.6603 | 72394.6051 | 0
7075_Sheet_T62_1.01-3.17_B_LT | 7075 | L-3710 | 3.4364 | Sheet | T62 | 0 | 0 | 1.01599996 | 3.17499995 | B | LT | 71015.6603 | 72394.6051 | 551.577944 | 482.630701 | 510.209598 | 330.946766 | 854.945813 | 723.946051 | 1103.15589 | 841.156365 | 26889.4248 | 0.330000013 | 71015.6603 | 72394.6051 | 71015.6603 | 72394.6051 | 0
7075_Sheet_T62_3.2-6.32_A_L | 7075 | L-3710 | 3.4364 | Sheet | T62 | 0 | 0 | 3.2004 | 6.32459985 | A | L | 71015.6603 | 72394.6051 | 537.788495 | 489.525425 | 482.630701 | 324.052042 | 834.26164 | 710.156603 | 1075.57699 | 834.26164 | 26889.4248 | 0.330000013 | 71015.6603 | 72394.6051 | 71015.6603 | 72394.6051 | 0
7075_Sheet_T62_3.2-6.32_A_LT | 7075 | L-3710 | 3.4364 | Sheet | T62 | 0 | 0 | 3.2004 | 6.32459985 | A | LT | 71015.6603 | 72394.6051 | 537.788495 | 475.735977 | 503.314874 | 324.052042 | 834.26164 | 710.156603 | 1075.57699 | 834.26164 | 26889.4248 | 0.330000013 | 71015.6603 | 72394.6051 | 71015.6603 | 72394.6051 | 8
7075_Sheet_T62_3.2-6.32_B_L | 7075 | L-3710 | 3.4364 | Sheet | T62 | 0 | 0 | 3.2004 | 6.32459985 | B | L | 71015.6603 | 72394.6051 | 551.577944 | 503.314874 | 496.42015 | 330.946766 | 854.945813 | 730.840776 | 1103.15589 | 854.945813 | 26889.4248 | 0.330000013 | 71015.6603 | 72394.6051 | 71015.6603 | 72394.6051 | 0
7075_Sheet_T62_3.2-6.32_B_LT | 7075 | L-3710 | 3.4364 | Sheet | T62 | 0 | 0 | 3.2004 | 6.32459985 | B | LT | 71015.6603 | 72394.6051 | 551.577944 | 489.525425 | 517.104322 | 330.946766 | 854.945813 | 730.840776 | 1103.15589 | 854.945813 | 26889.4248 | 0.330000013 | 71015.6603 | 72394.6051 | 71015.6603 | 72394.6051 | 0
7075_Sheet_T73_1.01-6.32_S_L | 7075 | L-3710 | 3.4364 | Sheet | T73 | 0 | 0 | 1.01599996 | 6.32459985 | S | L | 71015.6603 | 72394.6051 | 461.946528 | 386.104561 | 379.209836 | 261.999523 | 723.946051 | 579.156841 | 923.893056 | 703.261879 | 26889.4248 | 0.330000013 | 71015.6603 | 72394.6051 | 71015.6603 | 72394.6051 | 0
7075_Sheet_T73_1.01-6.32_S_LT | 7075 | L-3710 | 3.4364 | Sheet | T73 | 0 | 0 | 1.01599996 | 6.32459985 | S | LT | 71015.6603 | 72394.6051 | 461.946528 | 386.104561 | 399.894009 | 261.999523 | 723.946051 | 579.156841 | 923.893056 | 703.261879 | 26889.4248 | 0.330000013 | 71015.6603 | 72394.6051 | 71015.6603 | 72394.6051 | 8
7075_Sheet_T76_1.6-6.32_S_L | 7075 | L-3710 | 3.4364 | Sheet | T76 | 0 | 0 | 1.6002 | 6.32459985 | S | L | 71015.6603 | 72394.6051 | 496.42015 | 427.472907 | 420.578182 | 289.578421 | 772.209122 | 606.735738 | 999.735023 | 703.261879 | 26889.4248 | 0.330000013 | 71015.6603 | 72394.6051 | 71015.6603 | 72394.6051 | 0
7075_Sheet_T76_1.6-6.32_S_LT | 7075 | L-3710 | 3.4364 | Sheet | T76 | 0 | 0 | 1.6002 | 6.32459985 | S | LT | 71015.6603 | 72394.6051 | 503.314874 | 427.472907 | 448.157079 | 289.578421 | 772.209122 | 606.735738 | 999.735023 | 703.261879 | 26889.4248 | 0.330000013 | 71015.6603 | 72394.6051 | 71015.6603 | 72394.6051 | 8
7075_Plates_T651_6.34-12.67_A_L | 7075 | L-3710 | 3.4364 | Plates | T651 | 0 | 0 | 6.3499999 | 12.6746001 | A | L | 71015.6603 | 73084.0776 | 530.893771 | 475.735977 | 461.946528 | 296.473145 | 806.682743 | 668.788257 | 999.735023 | 785.99857 | 26889.4248 | 0.330000013 | 71015.6603 | 73084.0776 | 71015.6603 | 73084.0776 | 0
7075_Plates_T651_6.34-12.67_A_LT | 7075 | L-3710 | 3.4364 | Plates | T651 | 0 | 0 | 6.3499999 | 12.6746001 | A | LT | 71015.6603 | 73084.0776 | 537.788495 | 461.946528 | 489.525425 | 296.473145 | 806.682743 | 668.788257 | 999.735023 | 785.99857 | 26889.4248 | 0.330000013 | 71015.6603 | 73084.0776 | 71015.6603 | 73084.0776 | 9
7075_Plates_T651_6.34-12.67_B_L | 7075 | L-3710 | 3.4364 | Plates | T651 | 0 | 0 | 6.3499999 | 12.6746001 | B | L | 71015.6603 | 73084.0776 | 544.68322 | 489.525425 | 475.735977 | 303.367869 | 827.366916 | 689.47243 | 1020.4192 | 813.577467 | 26889.4248 | 0.330000013 | 71015.6603 | 73084.0776 | 71015.6603 | 73084.0776 | 0
7075_Plates_T651_6.34-12.67_B_LT | 7075 | L-3710 | 3.4364 | Plates | T651 | 0 | 0 | 6.3499999 | 12.6746001 | B | LT | 71015.6603 | 73084.0776 | 551.577944 | 475.735977 | 503.314874 | 303.367869 | 827.366916 | 689.47243 | 1020.4192 | 813.577467 | 26889.4248 | 0.330000013 | 71015.6603 | 73084.0776 | 71015.6603 | 73084.0776 | 0
7075_Plates_T651_12.69-25.39_A_L | 7075 | L-3710 | 3.4364 | Plates | T651 | 0 | 0 | 12.6999998 | 25.3999996 | A | L | 71015.6603 | 73084.0776 | 530.893771 | 482.630701 | 468.841252 | 303.367869 | 806.682743 | 689.47243 | 999.735023 | 806.682743 | 26889.4248 | 0.330000013 | 71015.6603 | 73084.0776 | 71015.6603 | 73084.0776 | 0
7075_Plates_T651_12.69-25.39_A_LT | 7075 | L-3710 | 3.4364 | Plates | T651 | 0 | 0 | 12.6999998 | 25.3999996 | A | LT | 71015.6603 | 73084.0776 | 537.788495 | 468.841252 | 496.42015 | 303.367869 | 806.682743 | 689.47243 | 999.735023 | 806.682743 | 26889.4248 | 0.330000013 | 71015.6603 | 73084.0776 | 71015.6603 | 73084.0776 | 7
7075_Plates_T651_12.69-25.39_B_L | 7075 | L-3710 | 3.4364 | Plates | T651 | 0 | 0 | 12.6999998 | 25.3999996 | B | L | 71015.6603 | 73084.0776 | 544.68322 | 496.42015 | 482.630701 | 310.262593 | 827.366916 | 710.156603 | 1020.4192 | 827.366916 | 26889.4248 | 0.330000013 | 71015.6603 | 73084.0776 | 71015.6603 | 73084.0776 | 0
7075_Plates_T651_12.69-25.39_B_LT | 7075 | L-3710 | 3.4364 | Plates | T651 | 0 | 0 | 12.6999998 | 25.3999996 | B | LT | 71015.6603 | 73084.0776 | 551.577944 | 482.630701 | 510.209598 | 310.262593 | 827.366916 | 710.156603 | 1020.4192 | 827.366916 | 26889.4248 | 0.330000013 | 71015.6603 | 73084.0776 | 71015.6603 | 73084.0776 | 0
7075_Plates_T651_25.42-50.79_A_L | 7075 | L-3710 | 3.4364 | Plates | T651 | 0 | 0 | 25.4254008 | 50.7999992 | A | L | 71015.6603 | 73084.0776 | 523.999047 | 475.735977 | 455.051804 | 303.367869 | 799.788019 | 689.47243 | 985.945575 | 806.682743 | 26889.4248 | 0.330000013 | 71015.6603 | 73084.0776 | 71015.6603 | 73084.0776 | 0
7075_Plates_T651_25.42-50.79_A_LT | 7075 | L-3710 | 3.4364 | Plates | T651 | 0 | 0 | 25.4254008 | 50.7999992 | A | LT | 71015.6603 | 73084.0776 | 530.893771 | 461.946528 | 489.525425 | 303.367869 | 799.788019 | 689.47243 | 985.945575 | 806.682743 | 26889.4248 | 0.330000013 | 71015.6603 | 73084.0776 | 71015.6603 | 73084.0776 | 6
7075_Plates_T651_25.42-50.79_B_L | 7075 | L-3710 | 3.4364 | Plates | T651 | 0 | 0 | 25.4254008 | 50.7999992 | B | L | 71015.6603 | 73084.0776 | 537.788495 | 489.525425 | 468.841252 | 310.262593 | 820.472192 | 710.156603 | 1013.52447 | 827.366916 | 26889.4248 | 0.330000013 | 71015.6603 | 73084.0776 | 71015.6603 | 73084.0776 | 0
7075_Plates_T651_25.42-50.79_B_LT | 7075 | L-3710 | 3.4364 | Plates | T651 | 0 | 0 | 25.4254008 | 50.7999992 | B | LT | 71015.6603 | 73084.0776 | 544.68322 | 475.735977 | 503.314874 | 310.262593 | 820.472192 | 710.156603 | 1013.52447 | 827.366916 | 26889.4248 | 0.330000013 | 71015.6603 | 73084.0776 | 71015.6603 | 73084.0776 | 0
7075_Plates_T651_50.82-63.49_A_L | 7075 | L-3710 | 3.4364 | Plates | T651 | 0 | 0 | 50.8253974 | 63.499999 | A | L | 71015.6603 | 73084.0776 | 517.104322 | 455.051804 | 427.472907 | 303.367869 | 785.99857 | 675.682981 | 972.156126 | 779.103846 | 26889.4248 | 0.330000013 | 71015.6603 | 73084.0776 | 71015.6603 | 73084.0776 | 0
7075_Plates_T651_50.82-63.49_A_LT | 7075 | L-3710 | 3.4364 | Plates | T651 | 0 | 0 | 50.8253974 | 63.499999 | A | LT | 71015.6603 | 73084.0776 | 523.999047 | 441.262355 | 468.841252 | 303.367869 | 785.99857 | 675.682981 | 972.156126 | 779.103846 | 26889.4248 | 0.330000013 | 71015.6603 | 73084.0776 | 71015.6603 | 73084.0776 | 5
7075_Plates_T651_50.82-63.49_A_ST | 7075 | L-3710 | 3.4364 | Plates | T651 | 0 | 0 | 50.8253974 | 63.499999 | A | ST | 71015.6603 | 73084.0776 | 482.630701 | 406.788734 | 461.946528 | 303.367869 | 785.99857 | 675.682981 | 972.156126 | 779.103846 | 26889.4248 | 0.330000013 | 71015.6603 | 73084.0776 | 71015.6603 | 73084.0776 | 0
7075_Plates_T651_50.82-63.49_B_L | 7075 | L-3710 | 3.4364 | Plates | T651 | 0 | 0 | 50.8253974 | 63.499999 | B | L | 71015.6603 | 73084.0776 | 530.893771 | 468.841252 | 441.262355 | 310.262593 | 806.682743 | 696.367154 | 999.735023 | 806.682743 | 26889.4248 | 0.330000013 | 71015.6603 | 73084.0776 | 71015.6603 | 73084.0776 | 0
7075_Plates_T651_50.82-63.49_B_LT | 7075 | L-3710 | 3.4364 | Plates | T651 | 0 | 0 | 50.8253974 | 63.499999 | B | LT | 71015.6603 | 73084.0776 | 537.788495 | 455.051804 | 482.630701 | 310.262593 | 806.682743 | 696.367154 | 999.735023 | 806.682743 | 26889.4248 | 0.330000013 | 71015.6603 | 73084.0776 | 71015.6603 | 73084.0776 | 0
7075_Plates_T651_50.82-63.49_B_ST | 7075 | L-3710 | 3.4364 | Plates | T651 | 0 | 0 | 50.8253974 | 63.499999 | B | ST | 71015.6603 | 73084.0776 | 489.525425 | 420.578182 | 482.630701 | 310.262593 | 806.682743 | 696.367154 | 999.735023 | 806.682743 | 26889.4248 | 0.330000013 | 71015.6603 | 73084.0776 | 71015.6603 | 73084.0776 | 0
7075_Plates_T651_63.52-76.19_A_L | 7075 | L-3710 | 3.4364 | Plates | T651 | 0 | 0 | 63.5253972 | 76.1999989 | A | L | 71015.6603 | 73084.0776 | 489.525425 | 434.367631 | 399.894009 | 289.578421 | 744.630224 | 648.104084 | 923.893056 | 751.524949 | 26889.4248 | 0.330000013 | 71015.6603 | 73084.0776 | 71015.6603 | 73084.0776 | 0
7075_Plates_T651_63.52-76.19_A_LT | 7075 | L-3710 | 3.4364 | Plates | T651 | 0 | 0 | 63.5253972 | 76.1999989 | A | LT | 71015.6603 | 73084.0776 | 496.42015 | 420.578182 | 448.157079 | 289.578421 | 744.630224 | 648.104084 | 923.893056 | 751.524949 | 26889.4248 | 0.330000013 | 71015.6603 | 73084.0776 | 71015.6603 | 73084.0776 | 5
7075_Plates_T651_63.52-76.19_A_ST | 7075 | L-3710 | 3.4364 | Plates | T651 | 0 | 0 | 63.5253972 | 76.1999989 | A | ST | 71015.6603 | 73084.0776 | 455.051804 | 386.104561 | 441.262355 | 289.578421 | 744.630224 | 648.104084 | 923.893056 | 751.524949 | 26889.4248 | 0.330000013 | 71015.6603 | 73084.0776 | 71015.6603 | 73084.0776 | 0
7075_Plates_T651_63.52-76.19_B_L | 7075 | L-3710 | 3.4364 | Plates | T651 | 0 | 0 | 63.5253972 | 76.1999989 | B | L | 71015.6603 | 73084.0776 | 503.314874 | 448.157079 | 413.683458 | 296.473145 | 765.314397 | 668.788257 | 944.577229 | 772.209122 | 26889.4248 | 0.330000013 | 71015.6603 | 73084.0776 | 71015.6603 | 73084.0776 | 0
7075_Plates_T651_63.52-76.19_B_LT | 7075 | L-3710 | 3.4364 | Plates | T651 | 0 | 0 | 63.5253972 | 76.1999989 | B | LT | 71015.6603 | 73084.0776 | 510.209598 | 434.367631 | 461.946528 | 296.473145 | 765.314397 | 668.788257 | 944.577229 | 772.209122 | 26889.4248 | 0.330000013 | 71015.6603 | 73084.0776 | 71015.6603 | 73084.0776 | 0
7075_Plates_T651_63.52-76.19_B_ST | 7075 | L-3710 | 3.4364 | Plates | T651 | 0 | 0 | 63.5253972 | 76.1999989 | B | ST | 71015.6603 | 73084.0776 | 468.841252 | 399.894009 | 455.051804 | 296.473145 | 765.314397 | 668.788257 | 944.577229 | 772.209122 | 26889.4248 | 0.330000013 | 71015.6603 | 73084.0776 | 71015.6603 | 73084.0776 | 0
7075_Plates_T651_76.22-88.89_A_L | 7075 | L-3710 | 3.4364 | Plates | T651 | 0 | 0 | 76.225397 | 88.8999987 | A | L | 71015.6603 | 73084.0776 | 482.630701 | 413.683458 | 379.209836 | 289.578421 | 737.7355 | 613.630463 | 910.103608 | 717.051327 | 26889.4248 | 0.330000013 | 71015.6603 | 73084.0776 | 71015.6603 | 73084.0776 | 0
7075_Plates_T651_76.22-88.89_A_LT | 7075 | L-3710 | 3.4364 | Plates | T651 | 0 | 0 | 76.225397 | 88.8999987 | A | LT | 71015.6603 | 73084.0776 | 489.525425 | 399.894009 | 420.578182 | 289.578421 | 737.7355 | 613.630463 | 910.103608 | 717.051327 | 26889.4248 | 0.330000013 | 71015.6603 | 73084.0776 | 71015.6603 | 73084.0776 | 5
7075_Plates_T651_76.22-88.89_A_ST | 7075 | L-3710 | 3.4364 | Plates | T651 | 0 | 0 | 76.225397 | 88.8999987 | A | ST | 71015.6603 | 73084.0776 | 448.157079 | 372.315112 | 420.578182 | 289.578421 | 737.7355 | 613.630463 | 910.103608 | 717.051327 | 26889.4248 | 0.330000013 | 71015.6603 | 73084.0776 | 71015.6603 | 73084.0776 | 0
7075_Plates_T651_76.22-88.89_B_L | 7075 | L-3710 | 3.4364 | Plates | T651 | 0 | 0 | 76.225397 | 88.8999987 | B | L | 71015.6603 | 73084.0776 | 496.42015 | 427.472907 | 392.999285 | 296.473145 | 758.419673 | 641.20936 | 930.78778 | 744.630224 | 26889.4248 | 0.330000013 | 71015.6603 | 73084.0776 | 71015.6603 | 73084.0776 | 0
7075_Plates_T651_76.22-88.89_B_LT | 7075 | L-3710 | 3.4364 | Plates | T651 | 0 | 0 | 76.225397 | 88.8999987 | B | LT | 71015.6603 | 73084.0776 | 503.314874 | 413.683458 | 441.262355 | 296.473145 | 758.419673 | 641.20936 | 930.78778 | 744.630224 | 26889.4248 | 0.330000013 | 71015.6603 | 73084.0776 | 71015.6603 | 73084.0776 | 0
7075_Plates_T651_76.22-88.89_B_ST | 7075 | L-3710 | 3.4364 | Plates | T651 | 0 | 0 | 76.225397 | 88.8999987 | B | ST | 71015.6603 | 73084.0776 | 461.946528 | 379.209836 | 434.367631 | 296.473145 | 758.419673 | 641.20936 | 930.78778 | 744.630224 | 26889.4248 | 0.330000013 | 71015.6603 | 73084.0776 | 71015.6603 | 73084.0776 | 0
7075_Plates_T651_88.92-101.59_A_L | 7075 | L-3710 | 3.4364 | Plates | T651 | 0 | 0 | 88.9253968 | 101.599998 | A | L | 71015.6603 | 73084.0776 | 455.051804 | 386.104561 | 351.630939 | 268.894248 | 696.367154 | 579.156841 | 854.945813 | 675.682981 | 26889.4248 | 0.330000013 | 71015.6603 | 73084.0776 | 71015.6603 | 73084.0776 | 0
7075_Plates_T651_88.92-101.59_A_LT | 7075 | L-3710 | 3.4364 | Plates | T651 | 0 | 0 | 88.9253968 | 101.599998 | A | LT | 71015.6603 | 73084.0776 | 461.946528 | 372.315112 | 392.999285 | 268.894248 | 696.367154 | 579.156841 | 854.945813 | 675.682981 | 26889.4248 | 0.330000013 | 71015.6603 | 73084.0776 | 71015.6603 | 73084.0776 | 3
7075_Plates_T651_88.92-101.59_A_ST | 7075 | L-3710 | 3.4364 | Plates | T651 | 0 | 0 | 88.9253968 | 101.599998 | A | ST | 71015.6603 | 73084.0776 | 420.578182 | 344.736215 | 392.999285 | 268.894248 | 696.367154 | 579.156841 | 854.945813 | 675.682981 | 26889.4248 | 0.330000013 | 71015.6603 | 73084.0776 | 71015.6603 | 73084.0776 | 0
7075_Plates_T651_88.92-101.59_B_L | 7075 | L-3710 | 3.4364 | Plates | T651 | 0 | 0 | 88.9253968 | 101.599998 | B | L | 71015.6603 | 73084.0776 | 468.841252 | 399.894009 | 358.525664 | 282.683696 | 717.051327 | 599.841014 | 882.52471 | 710.156603 | 26889.4248 | 0.330000013 | 71015.6603 | 73084.0776 | 71015.6603 | 73084.0776 | 0
7075_Plates_T651_88.92-101.59_B_LT | 7075 | L-3710 | 3.4364 | Plates | T651 | 0 | 0 | 88.9253968 | 101.599998 | B | LT | 71015.6603 | 73084.0776 | 475.735977 | 386.104561 | 406.788734 | 282.683696 | 717.051327 | 599.841014 | 882.52471 | 710.156603 | 26889.4248 | 0.330000013 | 71015.6603 | 73084.0776 | 71015.6603 | 73084.0776 | 0
7075_Plates_T651_88.92-101.59_B_ST | 7075 | L-3710 | 3.4364 | Plates | T651 | 0 | 0 | 88.9253968 | 101.599998 | B | ST | 71015.6603 | 73084.0776 | 434.367631 | 358.525664 | 406.788734 | 282.683696 | 717.051327 | 599.841014 | 882.52471 | 710.156603 | 26889.4248 | 0.330000013 | 71015.6603 | 73084.0776 | 71015.6603 | 73084.0776 | 0
7075_Plates_T62_6.34-12.67_A_L | 7075 | L-3710 | 3.4364 | Plates | T62 | 0 | 0 | 6.3499999 | 12.6746001 | A | L | 71015.6603 | 73084.0776 | 510.209598 | 448.157079 | 482.630701 | 296.473145 | 806.682743 | 668.788257 | 999.735023 | 785.99857 | 26889.4248 | 0.330000013 | 71015.6603 | 73084.0776 | 71015.6603 | 73084.0776 | 0
7075_Plates_T62_6.34-12.67_A_LT | 7075 | L-3710 | 3.4364 | Plates | T62 | 0 | 0 | 6.3499999 | 12.6746001 | A | LT | 71015.6603 | 73084.0776 | 537.788495 | 461.946528 | 482.630701 | 296.473145 | 806.682743 | 668.788257 | 999.735023 | 785.99857 | 26889.4248 | 0.330000013 | 71015.6603 | 73084.0776 | 71015.6603 | 73084.0776 | 9
7075_Plates_T62_6.34-12.67_B_L | 7075 | L-3710 | 3.4364 | Plates | T62 | 0 | 0 | 6.3499999 | 12.6746001 | B | L | 71015.6603 | 73084.0776 | 523.999047 | 461.946528 | 496.42015 | 303.367869 | 827.366916 | 689.47243 | 1020.4192 | 813.577467 | 26889.4248 | 0.330000013 | 71015.6603 | 73084.0776 | 71015.6603 | 73084.0776 | 0
7075_Plates_T62_6.34-12.67_B_LT | 7075 | L-3710 | 3.4364 | Plates | T62 | 0 | 0 | 6.3499999 | 12.6746001 | B | LT | 71015.6603 | 73084.0776 | 551.577944 | 475.735977 | 496.42015 | 303.367869 | 827.366916 | 689.47243 | 1020.4192 | 813.577467 | 26889.4248 | 0.330000013 | 71015.6603 | 73084.0776 | 71015.6603 | 73084.0776 | 0
7075_Plates_T62_12.69-25.39_A_L | 7075 | L-3710 | 3.4364 | Plates | T62 | 0 | 0 | 12.6999998 | 25.3999996 | A | L | 71015.6603 | 73084.0776 | 510.209598 | 455.051804 | 482.630701 | 303.367869 | 806.682743 | 689.47243 | 999.735023 | 806.682743 | 26889.4248 | 0.330000013 | 71015.6603 | 73084.0776 | 71015.6603 | 73084.0776 | 0
7075_Plates_T62_12.69-25.39_A_LT | 7075 | L-3710 | 3.4364 | Plates | T62 | 0 | 0 | 12.6999998 | 25.3999996 | A | LT | 71015.6603 | 73084.0776 | 537.788495 | 468.841252 | 489.525425 | 303.367869 | 806.682743 | 689.47243 | 999.735023 | 806.682743 | 26889.4248 | 0.330000013 | 71015.6603 | 73084.0776 | 71015.6603 | 73084.0776 | 7
7075_Plates_T62_12.69-25.39_B_L | 7075 | L-3710 | 3.4364 | Plates | T62 | 0 | 0 | 12.6999998 | 25.3999996 | B | L | 71015.6603 | 73084.0776 | 523.999047 | 468.841252 | 496.42015 | 310.262593 | 827.366916 | 710.156603 | 1020.4192 | 827.366916 | 26889.4248 | 0.330000013 | 71015.6603 | 73084.0776 | 71015.6603 | 73084.0776 | 0
7075_Plates_T62_12.69-25.39_B_LT | 7075 | L-3710 | 3.4364 | Plates | T62 | 0 | 0 | 12.6999998 | 25.3999996 | B | LT | 71015.6603 | 73084.0776 | 551.577944 | 482.630701 | 503.314874 | 310.262593 | 827.366916 | 710.156603 | 1020.4192 | 827.366916 | 26889.4248 | 0.330000013 | 71015.6603 | 73084.0776 | 71015.6603 | 73084.0776 | 0
7075_Plates_T62_25.42-50.79_A_L | 7075 | L-3710 | 3.4364 | Plates | T62 | 0 | 0 | 25.4254008 | 50.7999992 | A | L | 71015.6603 | 73084.0776 | 503.314874 | 441.262355 | 468.841252 | 303.367869 | 799.788019 | 689.47243 | 985.945575 | 806.682743 | 26889.4248 | 0.330000013 | 71015.6603 | 73084.0776 | 71015.6603 | 73084.0776 | 0
7075_Plates_T62_25.42-50.79_A_LT | 7075 | L-3710 | 3.4364 | Plates | T62 | 0 | 0 | 25.4254008 | 50.7999992 | A | LT | 71015.6603 | 73084.0776 | 530.893771 | 461.946528 | 468.841252 | 303.367869 | 799.788019 | 689.47243 | 985.945575 | 806.682743 | 26889.4248 | 0.330000013 | 71015.6603 | 73084.0776 | 71015.6603 | 73084.0776 | 6
7075_Plates_T62_25.42-50.79_B_L | 7075 | L-3710 | 3.4364 | Plates | T62 | 0 | 0 | 25.4254008 | 50.7999992 | B | L | 71015.6603 | 73084.0776 | 517.104322 | 448.157079 | 482.630701 | 310.262593 | 820.472192 | 710.156603 | 1013.52447 | 827.366916 | 26889.4248 | 0.330000013 | 71015.6603 | 73084.0776 | 71015.6603 | 73084.0776 | 0
7075_Plates_T62_25.42-50.79_B_LT | 7075 | L-3710 | 3.4364 | Plates | T62 | 0 | 0 | 25.4254008 | 50.7999992 | B | LT | 71015.6603 | 73084.0776 | 544.68322 | 475.735977 | 489.525425 | 310.262593 | 820.472192 | 710.156603 | 1013.52447 | 827.366916 | 26889.4248 | 0.330000013 | 71015.6603 | 73084.0776 | 71015.6603 | 73084.0776 | 0
7075_Plates_T62_50.82-63.49_A_L | 7075 | L-3710 | 3.4364 | Plates | T62 | 0 | 0 | 50.8253974 | 63.499999 | A | L | 71015.6603 | 73084.0776 | 496.42015 | 413.683458 | 434.367631 | 303.367869 | 785.99857 | 675.682981 | 972.156126 | 779.103846 | 26889.4248 | 0.330000013 | 71015.6603 | 73084.0776 | 71015.6603 | 73084.0776 | 0
7075_Plates_T62_50.82-63.49_A_LT | 7075 | L-3710 | 3.4364 | Plates | T62 | 0 | 0 | 50.8253974 | 63.499999 | A | LT | 71015.6603 | 73084.0776 | 523.999047 | 441.262355 | 448.157079 | 303.367869 | 785.99857 | 675.682981 | 972.156126 | 779.103846 | 26889.4248 | 0.330000013 | 71015.6603 | 73084.0776 | 71015.6603 | 73084.0776 | 5
7075_Plates_T62_50.82-63.49_A_ST | 7075 | L-3710 | 3.4364 | Plates | T62 | 0 | 0 | 50.8253974 | 63.499999 | A | ST | 71015.6603 | 73084.0776 | 482.630701 | 406.788734 | 434.367631 | 303.367869 | 785.99857 | 675.682981 | 972.156126 | 779.103846 | 26889.4248 | 0.330000013 | 71015.6603 | 73084.0776 | 71015.6603 | 73084.0776 | 0
7075_Plates_T62_50.82-63.49_B_L | 7075 | L-3710 | 3.4364 | Plates | T62 | 0 | 0 | 50.8253974 | 63.499999 | B | L | 71015.6603 | 73084.0776 | 510.209598 | 427.472907 | 448.157079 | 310.262593 | 806.682743 | 696.367154 | 999.735023 | 806.682743 | 26889.4248 | 0.330000013 | 71015.6603 | 73084.0776 | 71015.6603 | 73084.0776 | 0
7075_Plates_T62_50.82-63.49_B_LT | 7075 | L-3710 | 3.4364 | Plates | T62 | 0 | 0 | 50.8253974 | 63.499999 | B | LT | 71015.6603 | 73084.0776 | 537.788495 | 455.051804 | 461.946528 | 310.262593 | 806.682743 | 696.367154 | 999.735023 | 806.682743 | 26889.4248 | 0.330000013 | 71015.6603 | 73084.0776 | 71015.6603 | 73084.0776 | 0
7075_Plates_T62_50.82-63.49_B_ST | 7075 | L-3710 | 3.4364 | Plates | T62 | 0 | 0 | 50.8253974 | 63.499999 | B | ST | 71015.6603 | 73084.0776 | 489.525425 | 420.578182 | 448.157079 | 310.262593 | 806.682743 | 696.367154 | 999.735023 | 806.682743 | 26889.4248 | 0.330000013 | 71015.6603 | 73084.0776 | 71015.6603 | 73084.0776 | 0
7075_Plates_T62_63.52-76.19_A_L | 7075 | L-3710 | 3.4364 | Plates | T62 | 0 | 0 | 63.5253972 | 76.1999989 | A | L | 71015.6603 | 73084.0776 | 475.735977 | 386.104561 | 406.788734 | 289.578421 | 744.630224 | 648.104084 | 923.893056 | 751.524949 | 26889.4248 | 0.330000013 | 71015.6603 | 73084.0776 | 71015.6603 | 73084.0776 | 0
7075_Plates_T62_63.52-76.19_A_LT | 7075 | L-3710 | 3.4364 | Plates | T62 | 0 | 0 | 63.5253972 | 76.1999989 | A | LT | 71015.6603 | 73084.0776 | 496.42015 | 420.578182 | 420.578182 | 289.578421 | 744.630224 | 648.104084 | 923.893056 | 751.524949 | 26889.4248 | 0.330000013 | 71015.6603 | 73084.0776 | 71015.6603 | 73084.0776 | 5
7075_Plates_T62_63.52-76.19_A_ST | 7075 | L-3710 | 3.4364 | Plates | T62 | 0 | 0 | 63.5253972 | 76.1999989 | A | ST | 71015.6603 | 73084.0776 | 455.051804 | 386.104561 | 413.683458 | 289.578421 | 744.630224 | 648.104084 | 923.893056 | 751.524949 | 26889.4248 | 0.330000013 | 71015.6603 | 73084.0776 | 71015.6603 | 73084.0776 | 0
7075_Plates_T62_63.52-76.19_B_L | 7075 | L-3710 | 3.4364 | Plates | T62 | 0 | 0 | 63.5253972 | 76.1999989 | B | L | 71015.6603 | 73084.0776 | 489.525425 | 399.894009 | 420.578182 | 296.473145 | 765.314397 | 668.788257 | 944.577229 | 772.209122 | 26889.4248 | 0.330000013 | 71015.6603 | 73084.0776 | 71015.6603 | 73084.0776 | 0
7075_Plates_T62_63.52-76.19_B_LT | 7075 | L-3710 | 3.4364 | Plates | T62 | 0 | 0 | 63.5253972 | 76.1999989 | B | LT | 71015.6603 | 73084.0776 | 510.209598 | 434.367631 | 434.367631 | 296.473145 | 765.314397 | 668.788257 | 944.577229 | 772.209122 | 26889.4248 | 0.330000013 | 71015.6603 | 73084.0776 | 71015.6603 | 73084.0776 | 0
7075_Plates_T62_63.52-76.19_B_ST | 7075 | L-3710 | 3.4364 | Plates | T62 | 0 | 0 | 63.5253972 | 76.1999989 | B | ST | 71015.6603 | 73084.0776 | 468.841252 | 399.894009 | 427.472907 | 296.473145 | 765.314397 | 668.788257 | 944.577229 | 772.209122 | 26889.4248 | 0.330000013 | 71015.6603 | 73084.0776 | 71015.6603 | 73084.0776 | 0
7075_Plates_T62_76.22-88.89_A_L | 7075 | L-3710 | 3.4364 | Plates | T62 | 0 | 0 | 76.225397 | 88.8999987 | A | L | 71015.6603 | 73084.0776 | 468.841252 | 358.525664 | 379.209836 | 289.578421 | 737.7355 | 613.630463 | 910.103608 | 717.051327 | 26889.4248 | 0.330000013 | 71015.6603 | 73084.0776 | 71015.6603 | 73084.0776 | 0
7075_Plates_T62_76.22-88.89_A_LT | 7075 | L-3710 | 3.4364 | Plates | T62 | 0 | 0 | 76.225397 | 88.8999987 | A | LT | 71015.6603 | 73084.0776 | 489.525425 | 399.894009 | 392.999285 | 289.578421 | 737.7355 | 613.630463 | 910.103608 | 717.051327 | 26889.4248 | 0.330000013 | 71015.6603 | 73084.0776 | 71015.6603 | 73084.0776 | 5
7075_Plates_T62_76.22-88.89_A_ST | 7075 | L-3710 | 3.4364 | Plates | T62 | 0 | 0 | 76.225397 | 88.8999987 | A | ST | 71015.6603 | 73084.0776 | 448.157079 | 372.315112 | 392.999285 | 289.578421 | 737.7355 | 613.630463 | 910.103608 | 717.051327 | 26889.4248 | 0.330000013 | 71015.6603 | 73084.0776 | 71015.6603 | 73084.0776 | 0
7075_Plates_T62_76.22-88.89_B_L | 7075 | L-3710 | 3.4364 | Plates | T62 | 0 | 0 | 76.225397 | 88.8999987 | B | L | 71015.6603 | 73084.0776 | 482.630701 | 372.315112 | 392.999285 | 296.473145 | 758.419673 | 641.20936 | 930.78778 | 744.630224 | 26889.4248 | 0.330000013 | 71015.6603 | 73084.0776 | 71015.6603 | 73084.0776 | 0
7075_Plates_T62_76.22-88.89_B_LT | 7075 | L-3710 | 3.4364 | Plates | T62 | 0 | 0 | 76.225397 | 88.8999987 | B | LT | 71015.6603 | 73084.0776 | 503.314874 | 413.683458 | 406.788734 | 296.473145 | 758.419673 | 641.20936 | 930.78778 | 744.630224 | 26889.4248 | 0.330000013 | 71015.6603 | 73084.0776 | 71015.6603 | 73084.0776 | 0
7075_Plates_T62_76.22-88.89_B_ST | 7075 | L-3710 | 3.4364 | Plates | T62 | 0 | 0 | 76.225397 | 88.8999987 | B | ST | 71015.6603 | 73084.0776 | 461.946528 | 379.209836 | 406.788734 | 296.473145 | 758.419673 | 641.20936 | 930.78778 | 744.630224 | 26889.4248 | 0.330000013 | 71015.6603 | 73084.0776 | 71015.6603 | 73084.0776 | 0
7075_Plates_T62_88.92-101.59_A_L | 7075 | L-3710 | 3.4364 | Plates | T62 | 0 | 0 | 88.9253968 | 101.599998 | A | L | 71015.6603 | 73084.0776 | 441.262355 | 330.946766 | 344.736215 | 268.894248 | 696.367154 | 579.156841 | 854.945813 | 675.682981 | 26889.4248 | 0.330000013 | 71015.6603 | 73084.0776 | 71015.6603 | 73084.0776 | 0
7075_Plates_T62_88.92-101.59_A_LT | 7075 | L-3710 | 3.4364 | Plates | T62 | 0 | 0 | 88.9253968 | 101.599998 | A | LT | 71015.6603 | 73084.0776 | 461.946528 | 372.315112 | 358.525664 | 268.894248 | 696.367154 | 579.156841 | 854.945813 | 675.682981 | 26889.4248 | 0.330000013 | 71015.6603 | 73084.0776 | 71015.6603 | 73084.0776 | 3
7075_Plates_T62_88.92-101.59_A_ST | 7075 | L-3710 | 3.4364 | Plates | T62 | 0 | 0 | 88.9253968 | 101.599998 | A | ST | 71015.6603 | 73084.0776 | 420.578182 | 344.736215 | 365.420388 | 268.894248 | 696.367154 | 579.156841 | 854.945813 | 675.682981 | 26889.4248 | 0.330000013 | 71015.6603 | 73084.0776 | 71015.6603 | 73084.0776 | 0
7075_Plates_T62_88.92-101.59_B_L | 7075 | L-3710 | 3.4364 | Plates | T62 | 0 | 0 | 88.9253968 | 101.599998 | B | L | 71015.6603 | 73084.0776 | 455.051804 | 337.841491 | 358.525664 | 282.683696 | 717.051327 | 599.841014 | 882.52471 | 710.156603 | 26889.4248 | 0.330000013 | 71015.6603 | 73084.0776 | 71015.6603 | 73084.0776 | 0
7075_Plates_T62_88.92-101.59_B_LT | 7075 | L-3710 | 3.4364 | Plates | T62 | 0 | 0 | 88.9253968 | 101.599998 | B | LT | 71015.6603 | 73084.0776 | 475.735977 | 386.104561 | 372.315112 | 282.683696 | 717.051327 | 599.841014 | 882.52471 | 710.156603 | 26889.4248 | 0.330000013 | 71015.6603 | 73084.0776 | 71015.6603 | 73084.0776 | 0
7075_Plates_T62_88.92-101.59_B_ST | 7075 | L-3710 | 3.4364 | Plates | T62 | 0 | 0 | 88.9253968 | 101.599998 | B | ST | 71015.6603 | 73084.0776 | 434.367631 | 358.525664 | 379.209836 | 282.683696 | 717.051327 | 599.841014 | 882.52471 | 710.156603 | 26889.4248 | 0.330000013 | 71015.6603 | 73084.0776 | 71015.6603 | 73084.0776 | 0
7075_Plates_T7351_6.34-12.67_S_L | 7075 | L-3710 | 3.4364 | Plates | T7351 | 0 | 0 | 6.3499999 | 12.6746001 | S | L | 71015.6603 | 73084.0776 | 468.841252 | 392.999285 | 386.104561 | 261.999523 | 703.261879 | 544.68322 | 903.208883 | 654.998808 | 26889.4248 | 0.330000013 | 71015.6603 | 73084.0776 | 71015.6603 | 73084.0776 | 0
7075_Plates_T7351_6.34-12.67_S_LT | 7075 | L-3710 | 3.4364 | Plates | T7351 | 0 | 0 | 6.3499999 | 12.6746001 | S | LT | 71015.6603 | 73084.0776 | 475.735977 | 392.999285 | 406.788734 | 261.999523 | 703.261879 | 544.68322 | 903.208883 | 654.998808 | 26889.4248 | 0.330000013 | 71015.6603 | 73084.0776 | 71015.6603 | 73084.0776 | 7
7075_Plates_T7351_12.69-25.39_A_L | 7075 | L-3710 | 3.4364 | Plates | T7351 | 0 | 0 | 12.6999998 | 25.3999996 | A | L | 71015.6603 | 73084.0776 | 468.841252 | 392.999285 | 386.104561 | 261.999523 | 710.156603 | 558.472668 | 910.103608 | 668.788257 | 26889.4248 | 0.330000013 | 71015.6603 | 73084.0776 | 71015.6603 | 73084.0776 | 0
7075_Plates_T7351_12.69-25.39_A_LT | 7075 | L-3710 | 3.4364 | Plates | T7351 | 0 | 0 | 12.6999998 | 25.3999996 | A | LT | 71015.6603 | 73084.0776 | 475.735977 | 392.999285 | 406.788734 | 261.999523 | 710.156603 | 558.472668 | 910.103608 | 668.788257 | 26889.4248 | 0.330000013 | 71015.6603 | 73084.0776 | 71015.6603 | 73084.0776 | 7
7075_Plates_T7351_12.69-25.39_B_L | 7075 | L-3710 | 3.4364 | Plates | T7351 | 0 | 0 | 12.6999998 | 25.3999996 | B | L | 71015.6603 | 73084.0776 | 482.630701 | 406.788734 | 399.894009 | 268.894248 | 730.840776 | 572.262117 | 937.682505 | 689.47243 | 26889.4248 | 0.330000013 | 71015.6603 | 73084.0776 | 71015.6603 | 73084.0776 | 0
7075_Plates_T7351_12.69-25.39_B_LT | 7075 | L-3710 | 3.4364 | Plates | T7351 | 0 | 0 | 12.6999998 | 25.3999996 | B | LT | 71015.6603 | 73084.0776 | 489.525425 | 406.788734 | 420.578182 | 268.894248 | 730.840776 | 572.262117 | 937.682505 | 689.47243 | 26889.4248 | 0.330000013 | 71015.6603 | 73084.0776 | 71015.6603 | 73084.0776 | 0
7075_Plates_T7351_25.42-38.09_A_L | 7075 | L-3710 | 3.4364 | Plates | T7351 | 0 | 0 | 25.4254008 | 38.0999994 | A | L | 71015.6603 | 73084.0776 | 461.946528 | 392.999285 | 386.104561 | 261.999523 | 710.156603 | 572.262117 | 910.103608 | 682.577706 | 26889.4248 | 0.330000013 | 71015.6603 | 73084.0776 | 71015.6603 | 73084.0776 | 0
7075_Plates_T7351_25.42-38.09_A_LT | 7075 | L-3710 | 3.4364 | Plates | T7351 | 0 | 0 | 25.4254008 | 38.0999994 | A | LT | 71015.6603 | 73084.0776 | 468.841252 | 392.999285 | 406.788734 | 261.999523 | 710.156603 | 572.262117 | 910.103608 | 682.577706 | 26889.4248 | 0.330000013 | 71015.6603 | 73084.0776 | 71015.6603 | 73084.0776 | 6
7075_Plates_T7351_25.42-38.09_B_L | 7075 | L-3710 | 3.4364 | Plates | T7351 | 0 | 0 | 25.4254008 | 38.0999994 | B | L | 71015.6603 | 73084.0776 | 475.735977 | 406.788734 | 399.894009 | 275.788972 | 730.840776 | 592.94629 | 937.682505 | 703.261879 | 26889.4248 | 0.330000013 | 71015.6603 | 73084.0776 | 71015.6603 | 73084.0776 | 0
7075_Plates_T7351_25.42-38.09_B_LT | 7075 | L-3710 | 3.4364 | Plates | T7351 | 0 | 0 | 25.4254008 | 38.0999994 | B | LT | 71015.6603 | 73084.0776 | 482.630701 | 406.788734 | 420.578182 | 275.788972 | 730.840776 | 592.94629 | 937.682505 | 703.261879 | 26889.4248 | 0.330000013 | 71015.6603 | 73084.0776 | 71015.6603 | 73084.0776 | 0
7075_Plates_T7351_38.12-50.79_A_L | 7075 | L-3710 | 3.4364 | Plates | T7351 | 0 | 0 | 38.1254006 | 50.7999992 | A | L | 71015.6603 | 73084.0776 | 455.051804 | 379.209836 | 365.420388 | 268.894248 | 703.261879 | 565.367393 | 910.103608 | 668.788257 | 26889.4248 | 0.330000013 | 71015.6603 | 73084.0776 | 71015.6603 | 73084.0776 | 0
7075_Plates_T7351_38.12-50.79_A_LT | 7075 | L-3710 | 3.4364 | Plates | T7351 | 0 | 0 | 38.1254006 | 50.7999992 | A | LT | 71015.6603 | 73084.0776 | 461.946528 | 379.209836 | 392.999285 | 268.894248 | 703.261879 | 565.367393 | 910.103608 | 668.788257 | 26889.4248 | 0.330000013 | 71015.6603 | 73084.0776 | 71015.6603 | 73084.0776 | 6
7075_Plates_T7351_38.12-50.79_A_ST | 7075 | L-3710 | 3.4364 | Plates | T7351 | 0 | 0 | 38.1254006 | 50.7999992 | A | ST | 71015.6603 | 73084.0776 | 434.367631 | 358.525664 | 406.788734 | 268.894248 | 703.261879 | 565.367393 | 910.103608 | 668.788257 | 26889.4248 | 0.330000013 | 71015.6603 | 73084.0776 | 71015.6603 | 73084.0776 | 0
7075_Plates_T7351_38.12-50.79_B_L | 7075 | L-3710 | 3.4364 | Plates | T7351 | 0 | 0 | 38.1254006 | 50.7999992 | B | L | 71015.6603 | 73084.0776 | 468.841252 | 392.999285 | 379.209836 | 275.788972 | 730.840776 | 586.051565 | 937.682505 | 696.367154 | 26889.4248 | 0.330000013 | 71015.6603 | 73084.0776 | 71015.6603 | 73084.0776 | 0
7075_Plates_T7351_38.12-50.79_B_LT | 7075 | L-3710 | 3.4364 | Plates | T7351 | 0 | 0 | 38.1254006 | 50.7999992 | B | LT | 71015.6603 | 73084.0776 | 475.735977 | 392.999285 | 406.788734 | 275.788972 | 730.840776 | 586.051565 | 937.682505 | 696.367154 | 26889.4248 | 0.330000013 | 71015.6603 | 73084.0776 | 71015.6603 | 73084.0776 | 0
7075_Plates_T7351_38.12-50.79_B_ST | 7075 | L-3710 | 3.4364 | Plates | T7351 | 0 | 0 | 38.1254006 | 50.7999992 | B | ST | 71015.6603 | 73084.0776 | 448.157079 | 372.315112 | 420.578182 | 275.788972 | 730.840776 | 586.051565 | 937.682505 | 696.367154 | 26889.4248 | 0.330000013 | 71015.6603 | 73084.0776 | 71015.6603 | 73084.0776 | 0
7075_Plates_T7351_50.82-63.49_A_L | 7075 | L-3710 | 3.4364 | Plates | T7351 | 0 | 0 | 50.8253974 | 63.499999 | A | L | 71015.6603 | 73084.0776 | 448.157079 | 358.525664 | 344.736215 | 268.894248 | 703.261879 | 544.68322 | 903.208883 | 641.20936 | 26889.4248 | 0.330000013 | 71015.6603 | 73084.0776 | 71015.6603 | 73084.0776 | 0
7075_Plates_T7351_50.82-63.49_A_LT | 7075 | L-3710 | 3.4364 | Plates | T7351 | 0 | 0 | 50.8253974 | 63.499999 | A | LT | 71015.6603 | 73084.0776 | 455.051804 | 365.420388 | 372.315112 | 268.894248 | 703.261879 | 544.68322 | 903.208883 | 641.20936 | 26889.4248 | 0.330000013 | 71015.6603 | 73084.0776 | 71015.6603 | 73084.0776 | 6
7075_Plates_T7351_50.82-63.49_A_ST | 7075 | L-3710 | 3.4364 | Plates | T7351 | 0 | 0 | 50.8253974 | 63.499999 | A | ST | 71015.6603 | 73084.0776 | 427.472907 | 337.841491 | 379.209836 | 268.894248 | 703.261879 | 544.68322 | 903.208883 | 641.20936 | 26889.4248 | 0.330000013 | 71015.6603 | 73084.0776 | 71015.6603 | 73084.0776 | 0
7075_Plates_T7351_50.82-63.49_B_L | 7075 | L-3710 | 3.4364 | Plates | T7351 | 0 | 0 | 50.8253974 | 63.499999 | B | L | 71015.6603 | 73084.0776 | 461.946528 | 379.209836 | 365.420388 | 275.788972 | 723.946051 | 572.262117 | 930.78778 | 682.577706 | 26889.4248 | 0.330000013 | 71015.6603 | 73084.0776 | 71015.6603 | 73084.0776 | 0
7075_Plates_T7351_50.82-63.49_B_LT | 7075 | L-3710 | 3.4364 | Plates | T7351 | 0 | 0 | 50.8253974 | 63.499999 | B | LT | 71015.6603 | 73084.0776 | 468.841252 | 379.209836 | 392.999285 | 275.788972 | 723.946051 | 572.262117 | 930.78778 | 682.577706 | 26889.4248 | 0.330000013 | 71015.6603 | 73084.0776 | 71015.6603 | 73084.0776 | 0
7075_Plates_T7351_50.82-63.49_B_ST | 7075 | L-3710 | 3.4364 | Plates | T7351 | 0 | 0 | 50.8253974 | 63.499999 | B | ST | 71015.6603 | 73084.0776 | 441.262355 | 358.525664 | 399.894009 | 275.788972 | 723.946051 | 572.262117 | 930.78778 | 682.577706 | 26889.4248 | 0.330000013 | 71015.6603 | 73084.0776 | 71015.6603 | 73084.0776 | 0
7075_Plates_T7351_63.52-76.19_A_L | 7075 | L-3710 | 3.4364 | Plates | T7351 | 0 | 0 | 63.5253972 | 76.1999989 | A | L | 71015.6603 | 73084.0776 | 434.367631 | 337.841491 | 324.052042 | 261.999523 | 689.47243 | 523.999047 | 882.52471 | 613.630463 | 26889.4248 | 0.330000013 | 71015.6603 | 73084.0776 | 71015.6603 | 73084.0776 | 0
7075_Plates_T7351_63.52-76.19_A_LT | 7075 | L-3710 | 3.4364 | Plates | T7351 | 0 | 0 | 63.5253972 | 76.1999989 | A | LT | 71015.6603 | 73084.0776 | 448.157079 | 358.525664 | 351.630939 | 261.999523 | 689.47243 | 523.999047 | 882.52471 | 613.630463 | 26889.4248 | 0.330000013 | 71015.6603 | 73084.0776 | 71015.6603 | 73084.0776 | 6
7075_Plates_T7351_63.52-76.19_A_ST | 7075 | L-3710 | 3.4364 | Plates | T7351 | 0 | 0 | 63.5253972 | 76.1999989 | A | ST | 71015.6603 | 73084.0776 | 413.683458 | 324.052042 | 351.630939 | 261.999523 | 689.47243 | 523.999047 | 882.52471 | 613.630463 | 26889.4248 | 0.330000013 | 71015.6603 | 73084.0776 | 71015.6603 | 73084.0776 | 0
7075_Plates_T7351_63.52-76.19_B_L | 7075 | L-3710 | 3.4364 | Plates | T7351 | 0 | 0 | 63.5253972 | 76.1999989 | B | L | 71015.6603 | 73084.0776 | 448.157079 | 365.420388 | 351.630939 | 268.894248 | 710.156603 | 558.472668 | 910.103608 | 661.893533 | 26889.4248 | 0.330000013 | 71015.6603 | 73084.0776 | 71015.6603 | 73084.0776 | 0
7075_Plates_T7351_63.52-76.19_B_LT | 7075 | L-3710 | 3.4364 | Plates | T7351 | 0 | 0 | 63.5253972 | 76.1999989 | B | LT | 71015.6603 | 73084.0776 | 455.051804 | 365.420388 | 379.209836 | 268.894248 | 710.156603 | 558.472668 | 910.103608 | 661.893533 | 26889.4248 | 0.330000013 | 71015.6603 | 73084.0776 | 71015.6603 | 73084.0776 | 0
7075_Plates_T7351_63.52-76.19_B_ST | 7075 | L-3710 | 3.4364 | Plates | T7351 | 0 | 0 | 63.5253972 | 76.1999989 | B | ST | 71015.6603 | 73084.0776 | 427.472907 | 344.736215 | 379.209836 | 268.894248 | 710.156603 | 558.472668 | 910.103608 | 661.893533 | 26889.4248 | 0.330000013 | 71015.6603 | 73084.0776 | 71015.6603 | 73084.0776 | 0
7075_Plates_T7351_76.22-88.89_S_L | 7075 | L-3710 | 3.4364 | Plates | T7351 | 0 | 0 | 76.225397 | 88.8999987 | S | L | 71015.6603 | 73084.0776 | 427.472907 | 337.841491 | 324.052042 | 261.999523 | 682.577706 | 523.999047 | 875.629986 | 613.630463 | 26889.4248 | 0.330000013 | 71015.6603 | 73084.0776 | 71015.6603 | 73084.0776 | 0
7075_Plates_T7351_76.22-88.89_S_LT | 7075 | L-3710 | 3.4364 | Plates | T7351 | 0 | 0 | 76.225397 | 88.8999987 | S | LT | 71015.6603 | 73084.0776 | 434.367631 | 337.841491 | 351.630939 | 261.999523 | 682.577706 | 523.999047 | 875.629986 | 613.630463 | 26889.4248 | 0.330000013 | 71015.6603 | 73084.0776 | 71015.6603 | 73084.0776 | 6
7075_Plates_T7351_76.22-88.89_S_ST | 7075 | L-3710 | 3.4364 | Plates | T7351 | 0 | 0 | 76.225397 | 88.8999987 | S | ST | 71015.6603 | 73084.0776 | 406.788734 | 324.052042 | 344.736215 | 261.999523 | 682.577706 | 523.999047 | 875.629986 | 613.630463 | 26889.4248 | 0.330000013 | 71015.6603 | 73084.0776 | 71015.6603 | 73084.0776 | 0
7075_Plates_T7351_88.92-101.59_S_L | 7075 | L-3710 | 3.4364 | Plates | T7351 | 0 | 0 | 88.9253968 | 101.599998 | S | L | 71015.6603 | 73084.0776 | 413.683458 | 330.946766 | 310.262593 | 255.104799 | 661.893533 | 523.999047 | 854.945813 | 606.735738 | 26889.4248 | 0.330000013 | 71015.6603 | 73084.0776 | 71015.6603 | 73084.0776 | 0
7075_Plates_T7351_88.92-101.59_S_LT | 7075 | L-3710 | 3.4364 | Plates | T7351 | 0 | 0 | 88.9253968 | 101.599998 | S | LT | 71015.6603 | 73084.0776 | 420.578182 | 330.946766 | 344.736215 | 255.104799 | 661.893533 | 523.999047 | 854.945813 | 606.735738 | 26889.4248 | 0.330000013 | 71015.6603 | 73084.0776 | 71015.6603 | 73084.0776 | 6
7075_Plates_T7351_88.92-101.59_S_ST | 7075 | L-3710 | 3.4364 | Plates | T7351 | 0 | 0 | 88.9253968 | 101.599998 | S | ST | 71015.6603 | 73084.0776 | 392.999285 | 317.157318 | 330.946766 | 255.104799 | 661.893533 | 523.999047 | 854.945813 | 606.735738 | 26889.4248 | 0.330000013 | 71015.6603 | 73084.0776 | 71015.6603 | 73084.0776 | 0
7075_Plates_T7651_6.34-12.67_S_L | 7075 | L-3710 | 3.4364 | Plates | T7651 | 0 | 0 | 6.3499999 | 12.6746001 | S | L | 71015.6603 | 73084.0776 | 489.525425 | 413.683458 | 413.683458 | 275.788972 | 751.524949 | 592.94629 | 972.156126 | 682.577706 | 26889.4248 | 0.330000013 | 71015.6603 | 73084.0776 | 71015.6603 | 73084.0776 | 0
7075_Plates_T7651_6.34-12.67_S_LT | 7075 | L-3710 | 3.4364 | Plates | T7651 | 0 | 0 | 6.3499999 | 12.6746001 | S | LT | 71015.6603 | 73084.0776 | 496.42015 | 420.578182 | 441.262355 | 275.788972 | 751.524949 | 592.94629 | 972.156126 | 682.577706 | 26889.4248 | 0.330000013 | 71015.6603 | 73084.0776 | 71015.6603 | 73084.0776 | 8
7075_Plates_T7651_12.69-25.39_S_L | 7075 | L-3710 | 3.4364 | Plates | T7651 | 0 | 0 | 12.6999998 | 25.3999996 | S | L | 71015.6603 | 73084.0776 | 482.630701 | 406.788734 | 406.788734 | 282.683696 | 744.630224 | 592.94629 | 965.261402 | 682.577706 | 26889.4248 | 0.330000013 | 71015.6603 | 73084.0776 | 71015.6603 | 73084.0776 | 0
7075_Plates_T7651_12.69-25.39_S_LT | 7075 | L-3710 | 3.4364 | Plates | T7651 | 0 | 0 | 12.6999998 | 25.3999996 | S | LT | 71015.6603 | 73084.0776 | 489.525425 | 413.683458 | 434.367631 | 282.683696 | 744.630224 | 592.94629 | 965.261402 | 682.577706 | 26889.4248 | 0.330000013 | 71015.6603 | 73084.0776 | 71015.6603 | 73084.0776 | 6
7075_Plates_T7651_25.42-38.09_S_L | 7075 | L-3710 | 3.4364 | Plates | T7651 | 0 | 0 | 25.4254008 | 38.0999994 | S | L | 71015.6603 | 73084.0776 | 482.630701 | 406.788734 | 406.788734 | 289.578421 | 744.630224 | 592.94629 | 965.261402 | 682.577706 | 26889.4248 | 0.330000013 | 71015.6603 | 73084.0776 | 71015.6603 | 73084.0776 | 0
7075_Plates_T7651_25.42-38.09_S_LT | 7075 | L-3710 | 3.4364 | Plates | T7651 | 0 | 0 | 25.4254008 | 38.0999994 | S | LT | 71015.6603 | 73084.0776 | 489.525425 | 413.683458 | 434.367631 | 289.578421 | 744.630224 | 592.94629 | 965.261402 | 682.577706 | 26889.4248 | 0.330000013 | 71015.6603 | 73084.0776 | 71015.6603 | 73084.0776 | 5
7075_Plates_T7651_38.12-50.79_S_L | 7075 | L-3710 | 3.4364 | Plates | T7651 | 0 | 0 | 38.1254006 | 50.7999992 | S | L | 71015.6603 | 73084.0776 | 482.630701 | 406.788734 | 406.788734 | 296.473145 | 744.630224 | 599.841014 | 965.261402 | 689.47243 | 26889.4248 | 0.330000013 | 71015.6603 | 73084.0776 | 71015.6603 | 73084.0776 | 0
7075_Plates_T7651_38.12-50.79_S_LT | 7075 | L-3710 | 3.4364 | Plates | T7651 | 0 | 0 | 38.1254006 | 50.7999992 | S | LT | 71015.6603 | 73084.0776 | 489.525425 | 413.683458 | 434.367631 | 296.473145 | 744.630224 | 599.841014 | 965.261402 | 689.47243 | 26889.4248 | 0.330000013 | 71015.6603 | 73084.0776 | 71015.6603 | 73084.0776 | 5
7075_Plates_T7651_38.12-50.79_S_ST | 7075 | L-3710 | 3.4364 | Plates | T7651 | 0 | 0 | 38.1254006 | 50.7999992 | S | ST | 71015.6603 | 73084.0776 | 448.157079 | 386.104561 | 434.367631 | 296.473145 | 744.630224 | 599.841014 | 965.261402 | 689.47243 | 26889.4248 | 0.330000013 | 71015.6603 | 73084.0776 | 71015.6603 | 73084.0776 | 0
7075_Extrusiones_T6_0-6.32_A_L | 7075 | L-3710 | 3.4364 | Extrusiones | T6 | 0 | 12903.1996 | 0 | 6.32459985 | A | L | 71705.1327 | 73773.55 | 537.788495 | 482.630701 | 482.630701 | 282.683696 | 765.314397 | 634.314636 | 965.261402 | 744.630224 | 27578.8972 | 0.330000013 | 71705.1327 | 73773.55 | 71705.1327 | 73773.55 | 7
7075_Extrusiones_T6_0-6.32_A_LT | 7075 | L-3710 | 3.4364 | Extrusiones | T6 | 0 | 12903.1996 | 0 | 6.32459985 | A | LT | 71705.1327 | 73773.55 | 517.104322 | 455.051804 | 496.42015 | 282.683696 | 765.314397 | 634.314636 | 965.261402 | 744.630224 | 27578.8972 | 0.330000013 | 71705.1327 | 73773.55 | 71705.1327 | 73773.55 | 0
7075_Extrusiones_T6_0-6.32_B_L | 7075 | L-3710 | 3.4364 | Extrusiones | T6 | 0 | 12903.1996 | 0 | 6.32459985 | B | L | 71705.1327 | 73773.55 | 565.367393 | 510.209598 | 510.209598 | 303.367869 | 806.682743 | 668.788257 | 1020.4192 | 785.99857 | 27578.8972 | 0.330000013 | 71705.1327 | 73773.55 | 71705.1327 | 73773.55 | 0
7075_Extrusiones_T6_0-6.32_B_LT | 7075 | L-3710 | 3.4364 | Extrusiones | T6 | 0 | 12903.1996 | 0 | 6.32459985 | B | LT | 71705.1327 | 73773.55 | 544.68322 | 482.630701 | 523.999047 | 303.367869 | 806.682743 | 668.788257 | 1020.4192 | 785.99857 | 27578.8972 | 0.330000013 | 71705.1327 | 73773.55 | 71705.1327 | 73773.55 | 0
7075_Extrusiones_T6_6.34-12.67_A_L | 7075 | L-3710 | 3.4364 | Extrusiones | T6 | 0 | 12903.1996 | 6.3499999 | 12.6746001 | A | L | 71705.1327 | 73773.55 | 558.472668 | 503.314874 | 503.314874 | 296.473145 | 792.893294 | 661.893533 | 1006.62975 | 779.103846 | 27578.8972 | 0.330000013 | 71705.1327 | 73773.55 | 71705.1327 | 73773.55 | 7
7075_Extrusiones_T6_6.34-12.67_A_LT | 7075 | L-3710 | 3.4364 | Extrusiones | T6 | 0 | 12903.1996 | 6.3499999 | 12.6746001 | A | LT | 71705.1327 | 73773.55 | 537.788495 | 475.735977 | 510.209598 | 296.473145 | 792.893294 | 661.893533 | 1006.62975 | 779.103846 | 27578.8972 | 0.330000013 | 71705.1327 | 73773.55 | 71705.1327 | 73773.55 | 0
7075_Extrusiones_T6_6.34-12.67_B_L | 7075 | L-3710 | 3.4364 | Extrusiones | T6 | 0 | 12903.1996 | 6.3499999 | 12.6746001 | B | L | 71705.1327 | 73773.55 | 586.051565 | 530.893771 | 530.893771 | 310.262593 | 834.26164 | 696.367154 | 1054.89282 | 820.472192 | 27578.8972 | 0.330000013 | 71705.1327 | 73773.55 | 71705.1327 | 73773.55 | 0
7075_Extrusiones_T6_6.34-12.67_B_LT | 7075 | L-3710 | 3.4364 | Extrusiones | T6 | 0 | 12903.1996 | 6.3499999 | 12.6746001 | B | LT | 71705.1327 | 73773.55 | 565.367393 | 496.42015 | 537.788495 | 310.262593 | 834.26164 | 696.367154 | 1054.89282 | 820.472192 | 27578.8972 | 0.330000013 | 71705.1327 | 73773.55 | 71705.1327 | 73773.55 | 0
7075_Extrusiones_T6_12.69-19.02_A_L | 7075 | L-3710 | 3.4364 | Extrusiones | T6 | 0 | 12903.1996 | 12.6999998 | 19.0246 | A | L | 71705.1327 | 73773.55 | 558.472668 | 496.42015 | 496.42015 | 296.473145 | 792.893294 | 648.104084 | 999.735023 | 765.314397 | 27578.8972 | 0.330000013 | 71705.1327 | 73773.55 | 71705.1327 | 73773.55 | 7
7075_Extrusiones_T6_12.69-19.02_A_LT | 7075 | L-3710 | 3.4364 | Extrusiones | T6 | 0 | 12903.1996 | 12.6999998 | 19.0246 | A | LT | 71705.1327 | 73773.55 | 530.893771 | 461.946528 | 503.314874 | 296.473145 | 792.893294 | 648.104084 | 999.735023 | 765.314397 | 27578.8972 | 0.330000013 | 71705.1327 | 73773.55 | 71705.1327 | 73773.55 | 0
7075_Extrusiones_T6_12.69-19.02_B_L | 7075 | L-3710 | 3.4364 | Extrusiones | T6 | 0 | 12903.1996 | 12.6999998 | 19.0246 | B | L | 71705.1327 | 73773.55 | 586.051565 | 523.999047 | 523.999047 | 310.262593 | 827.366916 | 682.577706 | 1047.99809 | 806.682743 | 27578.8972 | 0.330000013 | 71705.1327 | 73773.55 | 71705.1327 | 73773.55 | 0
7075_Extrusiones_T6_12.69-19.02_B_LT | 7075 | L-3710 | 3.4364 | Extrusiones | T6 | 0 | 12903.1996 | 12.6999998 | 19.0246 | B | LT | 71705.1327 | 73773.55 | 558.472668 | 489.525425 | 530.893771 | 310.262593 | 827.366916 | 682.577706 | 1047.99809 | 806.682743 | 27578.8972 | 0.330000013 | 71705.1327 | 73773.55 | 71705.1327 | 73773.55 | 0
7075_Extrusiones_T6_19.04-38.07_A_L | 7075 | L-3710 | 3.4364 | Extrusiones | T6 | 0 | 12903.1996 | 19.0499997 | 38.0745982 | A | L | 71705.1327 | 73773.55 | 558.472668 | 496.42015 | 496.42015 | 296.473145 | 779.103846 | 641.20936 | 992.840299 | 758.419673 | 27578.8972 | 0.330000013 | 71705.1327 | 73773.55 | 71705.1327 | 73773.55 | 7
7075_Extrusiones_T6_19.04-38.07_A_LT | 7075 | L-3710 | 3.4364 | Extrusiones | T6 | 0 | 12903.1996 | 19.0499997 | 38.0745982 | A | LT | 71705.1327 | 73773.55 | 517.104322 | 448.157079 | 489.525425 | 296.473145 | 779.103846 | 641.20936 | 992.840299 | 758.419673 | 27578.8972 | 0.330000013 | 71705.1327 | 73773.55 | 71705.1327 | 73773.55 | 0
7075_Extrusiones_T6_19.04-38.07_B_L | 7075 | L-3710 | 3.4364 | Extrusiones | T6 | 0 | 12903.1996 | 19.0499997 | 38.0745982 | B | L | 71705.1327 | 73773.55 | 586.051565 | 523.999047 | 523.999047 | 310.262593 | 820.472192 | 675.682981 | 1041.10337 | 799.788019 | 27578.8972 | 0.330000013 | 71705.1327 | 73773.55 | 71705.1327 | 73773.55 | 0
7075_Extrusiones_T6_19.04-38.07_B_LT | 7075 | L-3710 | 3.4364 | Extrusiones | T6 | 0 | 12903.1996 | 19.0499997 | 38.0745982 | B | LT | 71705.1327 | 73773.55 | 544.68322 | 475.735977 | 517.104322 | 310.262593 | 820.472192 | 675.682981 | 1041.10337 | 799.788019 | 27578.8972 | 0.330000013 | 71705.1327 | 73773.55 | 71705.1327 | 73773.55 | 0
7075_Extrusiones_T6_38.09-76.17_A_L | 7075 | L-3710 | 3.4364 | Extrusiones | T6 | 0 | 12903.1996 | 38.0999994 | 76.1746007 | A | L | 71705.1327 | 73773.55 | 558.472668 | 496.42015 | 496.42015 | 289.578421 | 758.419673 | 613.630463 | 972.156126 | 730.840776 | 27578.8972 | 0.330000013 | 71705.1327 | 73773.55 | 71705.1327 | 73773.55 | 7
7075_Extrusiones_T6_38.09-76.17_A_LT | 7075 | L-3710 | 3.4364 | Extrusiones | T6 | 0 | 12903.1996 | 38.0999994 | 76.1746007 | A | LT | 71705.1327 | 73773.55 | 489.525425 | 420.578182 | 461.946528 | 289.578421 | 758.419673 | 613.630463 | 972.156126 | 730.840776 | 27578.8972 | 0.330000013 | 71705.1327 | 73773.55 | 71705.1327 | 73773.55 | 0
7075_Extrusiones_T6_38.09-76.17_A_ST | 7075 | L-3710 | 3.4364 | Extrusiones | T6 | 0 | 12903.1996 | 38.0999994 | 76.1746007 | A | ST | 71705.1327 | 73773.55 | 461.946528 | 386.104561 | 427.472907 | 289.578421 | 758.419673 | 613.630463 | 972.156126 | 730.840776 | 27578.8972 | 0.330000013 | 71705.1327 | 73773.55 | 71705.1327 | 73773.55 | 0
7075_Extrusiones_T6_38.09-76.17_B_L | 7075 | L-3710 | 3.4364 | Extrusiones | T6 | 0 | 12903.1996 | 38.0999994 | 76.1746007 | B | L | 71705.1327 | 73773.55 | 586.051565 | 523.999047 | 523.999047 | 303.367869 | 792.893294 | 648.104084 | 1020.4192 | 772.209122 | 27578.8972 | 0.330000013 | 71705.1327 | 73773.55 | 71705.1327 | 73773.55 | 0
7075_Extrusiones_T6_38.09-76.17_B_LT | 7075 | L-3710 | 3.4364 | Extrusiones | T6 | 0 | 12903.1996 | 38.0999994 | 76.1746007 | B | LT | 71705.1327 | 73773.55 | 517.104322 | 448.157079 | 489.525425 | 303.367869 | 792.893294 | 648.104084 | 1020.4192 | 772.209122 | 27578.8972 | 0.330000013 | 71705.1327 | 73773.55 | 71705.1327 | 73773.55 | 0
7075_Extrusiones_T6_38.09-76.17_B_ST | 7075 | L-3710 | 3.4364 | Extrusiones | T6 | 0 | 12903.1996 | 38.0999994 | 76.1746007 | B | ST | 71705.1327 | 73773.55 | 489.525425 | 406.788734 | 455.051804 | 303.367869 | 792.893294 | 648.104084 | 1020.4192 | 772.209122 | 27578.8972 | 0.330000013 | 71705.1327 | 73773.55 | 71705.1327 | 73773.55 | 0
7075_Extrusiones_T6_76.19-114.27_A_L | 7075 | L-3710 | 3.4364 | Extrusiones | T6 | 0 | 12903.1996 | 76.1999989 | 114.2746 | A | L | 71705.1327 | 73773.55 | 558.472668 | 489.525425 | 489.525425 | 275.788972 | 730.840776 | 579.156841 | 944.577229 | 696.367154 | 27578.8972 | 0.330000013 | 71705.1327 | 73773.55 | 71705.1327 | 73773.55 | 7
7075_Extrusiones_T6_76.19-114.27_A_LT | 7075 | L-3710 | 3.4364 | Extrusiones | T6 | 0 | 12903.1996 | 76.1999989 | 114.2746 | A | LT | 71705.1327 | 73773.55 | 461.946528 | 386.104561 | 427.472907 | 275.788972 | 730.840776 | 579.156841 | 944.577229 | 696.367154 | 27578.8972 | 0.330000013 | 71705.1327 | 73773.55 | 71705.1327 | 73773.55 | 0
7075_Extrusiones_T6_76.19-114.27_A_ST | 7075 | L-3710 | 3.4364 | Extrusiones | T6 | 0 | 12903.1996 | 76.1999989 | 114.2746 | A | ST | 71705.1327 | 73773.55 | 461.946528 | 379.209836 | 427.472907 | 275.788972 | 730.840776 | 579.156841 | 944.577229 | 696.367154 | 27578.8972 | 0.330000013 | 71705.1327 | 73773.55 | 71705.1327 | 73773.55 | 0
7075_Extrusiones_T6_76.19-114.27_B_L | 7075 | L-3710 | 3.4364 | Extrusiones | T6 | 0 | 12903.1996 | 76.1999989 | 114.2746 | B | L | 71705.1327 | 73773.55 | 579.156841 | 510.209598 | 510.209598 | 289.578421 | 758.419673 | 606.735738 | 979.05085 | 723.946051 | 27578.8972 | 0.330000013 | 71705.1327 | 73773.55 | 71705.1327 | 73773.55 | 0
7075_Extrusiones_T6_76.19-114.27_B_LT | 7075 | L-3710 | 3.4364 | Extrusiones | T6 | 0 | 12903.1996 | 76.1999989 | 114.2746 | B | LT | 71705.1327 | 73773.55 | 475.735977 | 406.788734 | 441.262355 | 289.578421 | 758.419673 | 606.735738 | 979.05085 | 723.946051 | 27578.8972 | 0.330000013 | 71705.1327 | 73773.55 | 71705.1327 | 73773.55 | 0
7075_Extrusiones_T6_76.19-114.27_B_ST | 7075 | L-3710 | 3.4364 | Extrusiones | T6 | 0 | 12903.1996 | 76.1999989 | 114.2746 | B | ST | 71705.1327 | 73773.55 | 475.735977 | 399.894009 | 441.262355 | 289.578421 | 758.419673 | 606.735738 | 979.05085 | 723.946051 | 27578.8972 | 0.330000013 | 71705.1327 | 73773.55 | 71705.1327 | 73773.55 | 0
7075_Extrusiones_T6_76.19-114.27_S_L | 7075 | L-3710 | 3.4364 | Extrusiones | T6 | 12903.1996 | 20645.1194 | 76.1999989 | 114.2746 | S | L | 71705.1327 | 73773.55 | 537.788495 | 482.630701 | 482.630701 | 268.894248 | 703.261879 | 572.262117 | 910.103608 | 689.47243 | 27578.8972 | 0.330000013 | 71705.1327 | 73773.55 | 71705.1327 | 73773.55 | 6
7075_Extrusiones_T6_76.19-114.27_S_LT | 7075 | L-3710 | 3.4364 | Extrusiones | T6 | 12903.1996 | 20645.1194 | 76.1999989 | 114.2746 | S | LT | 71705.1327 | 73773.55 | 441.262355 | 379.209836 | 420.578182 | 268.894248 | 703.261879 | 572.262117 | 910.103608 | 689.47243 | 27578.8972 | 0.330000013 | 71705.1327 | 73773.55 | 71705.1327 | 73773.55 | 0
7075_Extrusiones_T6_76.19-114.27_S_ST | 7075 | L-3710 | 3.4364 | Extrusiones | T6 | 12903.1996 | 20645.1194 | 76.1999989 | 114.2746 | S | ST | 71705.1327 | 73773.55 | 441.262355 | 379.209836 | 420.578182 | 268.894248 | 703.261879 | 572.262117 | 910.103608 | 689.47243 | 27578.8972 | 0.330000013 | 71705.1327 | 73773.55 | 71705.1327 | 73773.55 | 0
7075_Extrusiones_T6_114.29-126.99_A_L | 7075 | L-3710 | 3.4364 | Extrusiones | T6 | 0 | 20645.1194 | 114.299998 | 126.999998 | A | L | 71705.1327 | 73773.55 | 537.788495 | 468.841252 | 468.841252 | 261.999523 | 696.367154 | 544.68322 | 903.208883 | 654.998808 | 27578.8972 | 0.330000013 | 71705.1327 | 73773.55 | 71705.1327 | 73773.55 | 6
7075_Extrusiones_T6_114.29-126.99_A_LT | 7075 | L-3710 | 3.4364 | Extrusiones | T6 | 0 | 20645.1194 | 114.299998 | 126.999998 | A | LT | 71705.1327 | 73773.55 | 434.367631 | 358.525664 | 392.999285 | 261.999523 | 696.367154 | 544.68322 | 903.208883 | 654.998808 | 27578.8972 | 0.330000013 | 71705.1327 | 73773.55 | 71705.1327 | 73773.55 | 0
7075_Extrusiones_T6_114.29-126.99_A_ST | 7075 | L-3710 | 3.4364 | Extrusiones | T6 | 0 | 20645.1194 | 114.299998 | 126.999998 | A | ST | 71705.1327 | 73773.55 | 434.367631 | 358.525664 | 392.999285 | 261.999523 | 696.367154 | 544.68322 | 903.208883 | 654.998808 | 27578.8972 | 0.330000013 | 71705.1327 | 73773.55 | 71705.1327 | 73773.55 | 0
7075_Extrusiones_T6_114.29-126.99_B_L | 7075 | L-3710 | 3.4364 | Extrusiones | T6 | 0 | 20645.1194 | 114.299998 | 126.999998 | B | L | 71705.1327 | 73773.55 | 558.472668 | 489.525425 | 489.525425 | 275.788972 | 723.946051 | 572.262117 | 937.682505 | 689.47243 | 27578.8972 | 0.330000013 | 71705.1327 | 73773.55 | 71705.1327 | 73773.55 | 0
7075_Extrusiones_T6_114.29-126.99_B_LT | 7075 | L-3710 | 3.4364 | Extrusiones | T6 | 0 | 20645.1194 | 114.299998 | 126.999998 | B | LT | 71705.1327 | 73773.55 | 448.157079 | 379.209836 | 413.683458 | 275.788972 | 723.946051 | 572.262117 | 937.682505 | 689.47243 | 27578.8972 | 0.330000013 | 71705.1327 | 73773.55 | 71705.1327 | 73773.55 | 0
7075_Extrusiones_T6_114.29-126.99_B_ST | 7075 | L-3710 | 3.4364 | Extrusiones | T6 | 0 | 20645.1194 | 114.299998 | 126.999998 | B | ST | 71705.1327 | 73773.55 | 448.157079 | 379.209836 | 413.683458 | 275.788972 | 723.946051 | 572.262117 | 937.682505 | 689.47243 | 27578.8972 | 0.330000013 | 71705.1327 | 73773.55 | 71705.1327 | 73773.55 | 0
7075_Extrusiones_T62_0-6.32_A_L | 7075 | L-3710 | 3.4364 | Extrusiones | T62 | 0 | 12903.1996 | 0 | 6.32459985 | A | L | 71705.1327 | 73773.55 | 537.788495 | 482.630701 | 482.630701 | 282.683696 | 765.314397 | 634.314636 | 965.261402 | 744.630224 | 27578.8972 | 0.330000013 | 71705.1327 | 73773.55 | 71705.1327 | 73773.55 | 7
7075_Extrusiones_T62_0-6.32_A_LT | 7075 | L-3710 | 3.4364 | Extrusiones | T62 | 0 | 12903.1996 | 0 | 6.32459985 | A | LT | 71705.1327 | 73773.55 | 517.104322 | 455.051804 | 496.42015 | 282.683696 | 765.314397 | 634.314636 | 965.261402 | 744.630224 | 27578.8972 | 0.330000013 | 71705.1327 | 73773.55 | 71705.1327 | 73773.55 | 0
7075_Extrusiones_T62_0-6.32_B_L | 7075 | L-3710 | 3.4364 | Extrusiones | T62 | 0 | 12903.1996 | 0 | 6.32459985 | B | L | 71705.1327 | 73773.55 | 565.367393 | 510.209598 | 510.209598 | 303.367869 | 806.682743 | 668.788257 | 1020.4192 | 785.99857 | 27578.8972 | 0.330000013 | 71705.1327 | 73773.55 | 71705.1327 | 73773.55 | 0
7075_Extrusiones_T62_0-6.32_B_LT | 7075 | L-3710 | 3.4364 | Extrusiones | T62 | 0 | 12903.1996 | 0 | 6.32459985 | B | LT | 71705.1327 | 73773.55 | 544.68322 | 482.630701 | 523.999047 | 303.367869 | 806.682743 | 668.788257 | 1020.4192 | 785.99857 | 27578.8972 | 0.330000013 | 71705.1327 | 73773.55 | 71705.1327 | 73773.55 | 0
7075_Extrusiones_T62_6.34-12.67_A_L | 7075 | L-3710 | 3.4364 | Extrusiones | T62 | 0 | 12903.1996 | 6.3499999 | 12.6746001 | A | L | 71705.1327 | 73773.55 | 558.472668 | 503.314874 | 503.314874 | 296.473145 | 792.893294 | 661.893533 | 1006.62975 | 779.103846 | 27578.8972 | 0.330000013 | 71705.1327 | 73773.55 | 71705.1327 | 73773.55 | 7
7075_Extrusiones_T62_6.34-12.67_A_LT | 7075 | L-3710 | 3.4364 | Extrusiones | T62 | 0 | 12903.1996 | 6.3499999 | 12.6746001 | A | LT | 71705.1327 | 73773.55 | 537.788495 | 475.735977 | 510.209598 | 296.473145 | 792.893294 | 661.893533 | 1006.62975 | 779.103846 | 27578.8972 | 0.330000013 | 71705.1327 | 73773.55 | 71705.1327 | 73773.55 | 0
7075_Extrusiones_T62_6.34-12.67_B_L | 7075 | L-3710 | 3.4364 | Extrusiones | T62 | 0 | 12903.1996 | 6.3499999 | 12.6746001 | B | L | 71705.1327 | 73773.55 | 586.051565 | 530.893771 | 530.893771 | 310.262593 | 834.26164 | 696.367154 | 1054.89282 | 820.472192 | 27578.8972 | 0.330000013 | 71705.1327 | 73773.55 | 71705.1327 | 73773.55 | 0
7075_Extrusiones_T62_6.34-12.67_B_LT | 7075 | L-3710 | 3.4364 | Extrusiones | T62 | 0 | 12903.1996 | 6.3499999 | 12.6746001 | B | LT | 71705.1327 | 73773.55 | 565.367393 | 496.42015 | 537.788495 | 310.262593 | 834.26164 | 696.367154 | 1054.89282 | 820.472192 | 27578.8972 | 0.330000013 | 71705.1327 | 73773.55 | 71705.1327 | 73773.55 | 0
7075_Extrusiones_T62_12.69-19.02_A_L | 7075 | L-3710 | 3.4364 | Extrusiones | T62 | 0 | 12903.1996 | 12.6999998 | 19.0246 | A | L | 71705.1327 | 73773.55 | 558.472668 | 496.42015 | 496.42015 | 296.473145 | 792.893294 | 648.104084 | 999.735023 | 765.314397 | 27578.8972 | 0.330000013 | 71705.1327 | 73773.55 | 71705.1327 | 73773.55 | 7
7075_Extrusiones_T62_12.69-19.02_A_LT | 7075 | L-3710 | 3.4364 | Extrusiones | T62 | 0 | 12903.1996 | 12.6999998 | 19.0246 | A | LT | 71705.1327 | 73773.55 | 530.893771 | 461.946528 | 503.314874 | 296.473145 | 792.893294 | 648.104084 | 999.735023 | 765.314397 | 27578.8972 | 0.330000013 | 71705.1327 | 73773.55 | 71705.1327 | 73773.55 | 0
7075_Extrusiones_T62_12.69-19.02_B_L | 7075 | L-3710 | 3.4364 | Extrusiones | T62 | 0 | 12903.1996 | 12.6999998 | 19.0246 | B | L | 71705.1327 | 73773.55 | 586.051565 | 523.999047 | 523.999047 | 310.262593 | 827.366916 | 682.577706 | 1047.99809 | 806.682743 | 27578.8972 | 0.330000013 | 71705.1327 | 73773.55 | 71705.1327 | 73773.55 | 0
7075_Extrusiones_T62_12.69-19.02_B_LT | 7075 | L-3710 | 3.4364 | Extrusiones | T62 | 0 | 12903.1996 | 12.6999998 | 19.0246 | B | LT | 71705.1327 | 73773.55 | 558.472668 | 489.525425 | 530.893771 | 310.262593 | 827.366916 | 682.577706 | 1047.99809 | 806.682743 | 27578.8972 | 0.330000013 | 71705.1327 | 73773.55 | 71705.1327 | 73773.55 | 0
7075_Extrusiones_T62_19.04-38.07_A_L | 7075 | L-3710 | 3.4364 | Extrusiones | T62 | 0 | 12903.1996 | 19.0499997 | 38.0745982 | A | L | 71705.1327 | 73773.55 | 558.472668 | 496.42015 | 496.42015 | 296.473145 | 779.103846 | 641.20936 | 992.840299 | 758.419673 | 27578.8972 | 0.330000013 | 71705.1327 | 73773.55 | 71705.1327 | 73773.55 | 7
7075_Extrusiones_T62_19.04-38.07_A_LT | 7075 | L-3710 | 3.4364 | Extrusiones | T62 | 0 | 12903.1996 | 19.0499997 | 38.0745982 | A | LT | 71705.1327 | 73773.55 | 517.104322 | 448.157079 | 489.525425 | 296.473145 | 779.103846 | 641.20936 | 992.840299 | 758.419673 | 27578.8972 | 0.330000013 | 71705.1327 | 73773.55 | 71705.1327 | 73773.55 | 0
7075_Extrusiones_T62_19.04-38.07_B_L | 7075 | L-3710 | 3.4364 | Extrusiones | T62 | 0 | 12903.1996 | 19.0499997 | 38.0745982 | B | L | 71705.1327 | 73773.55 | 586.051565 | 523.999047 | 523.999047 | 310.262593 | 820.472192 | 675.682981 | 1041.10337 | 799.788019 | 27578.8972 | 0.330000013 | 71705.1327 | 73773.55 | 71705.1327 | 73773.55 | 0
7075_Extrusiones_T62_19.04-38.07_B_LT | 7075 | L-3710 | 3.4364 | Extrusiones | T62 | 0 | 12903.1996 | 19.0499997 | 38.0745982 | B | LT | 71705.1327 | 73773.55 | 544.68322 | 475.735977 | 517.104322 | 310.262593 | 820.472192 | 675.682981 | 1041.10337 | 799.788019 | 27578.8972 | 0.330000013 | 71705.1327 | 73773.55 | 71705.1327 | 73773.55 | 0
7075_Extrusiones_T62_38.09-76.17_A_L | 7075 | L-3710 | 3.4364 | Extrusiones | T62 | 0 | 12903.1996 | 38.0999994 | 76.1746007 | A | L | 71705.1327 | 73773.55 | 558.472668 | 496.42015 | 496.42015 | 289.578421 | 758.419673 | 613.630463 | 972.156126 | 730.840776 | 27578.8972 | 0.330000013 | 71705.1327 | 73773.55 | 71705.1327 | 73773.55 | 7
7075_Extrusiones_T62_38.09-76.17_A_LT | 7075 | L-3710 | 3.4364 | Extrusiones | T62 | 0 | 12903.1996 | 38.0999994 | 76.1746007 | A | LT | 71705.1327 | 73773.55 | 489.525425 | 420.578182 | 461.946528 | 289.578421 | 758.419673 | 613.630463 | 972.156126 | 730.840776 | 27578.8972 | 0.330000013 | 71705.1327 | 73773.55 | 71705.1327 | 73773.55 | 0
7075_Extrusiones_T62_38.09-76.17_A_ST | 7075 | L-3710 | 3.4364 | Extrusiones | T62 | 0 | 12903.1996 | 38.0999994 | 76.1746007 | A | ST | 71705.1327 | 73773.55 | 461.946528 | 386.104561 | 427.472907 | 289.578421 | 758.419673 | 613.630463 | 972.156126 | 730.840776 | 27578.8972 | 0.330000013 | 71705.1327 | 73773.55 | 71705.1327 | 73773.55 | 0
7075_Extrusiones_T62_38.09-76.17_B_L | 7075 | L-3710 | 3.4364 | Extrusiones | T62 | 0 | 12903.1996 | 38.0999994 | 76.1746007 | B | L | 71705.1327 | 73773.55 | 586.051565 | 523.999047 | 523.999047 | 303.367869 | 792.893294 | 648.104084 | 1020.4192 | 772.209122 | 27578.8972 | 0.330000013 | 71705.1327 | 73773.55 | 71705.1327 | 73773.55 | 0
7075_Extrusiones_T62_38.09-76.17_B_LT | 7075 | L-3710 | 3.4364 | Extrusiones | T62 | 0 | 12903.1996 | 38.0999994 | 76.1746007 | B | LT | 71705.1327 | 73773.55 | 517.104322 | 448.157079 | 489.525425 | 303.367869 | 792.893294 | 648.104084 | 1020.4192 | 772.209122 | 27578.8972 | 0.330000013 | 71705.1327 | 73773.55 | 71705.1327 | 73773.55 | 0
7075_Extrusiones_T62_38.09-76.17_B_ST | 7075 | L-3710 | 3.4364 | Extrusiones | T62 | 0 | 12903.1996 | 38.0999994 | 76.1746007 | B | ST | 71705.1327 | 73773.55 | 489.525425 | 406.788734 | 455.051804 | 303.367869 | 792.893294 | 648.104084 | 1020.4192 | 772.209122 | 27578.8972 | 0.330000013 | 71705.1327 | 73773.55 | 71705.1327 | 73773.55 | 0
7075_Extrusiones_T62_76.19-114.27_A_L | 7075 | L-3710 | 3.4364 | Extrusiones | T62 | 0 | 12903.1996 | 76.1999989 | 114.2746 | A | L | 71705.1327 | 73773.55 | 558.472668 | 489.525425 | 489.525425 | 275.788972 | 730.840776 | 579.156841 | 944.577229 | 696.367154 | 27578.8972 | 0.330000013 | 71705.1327 | 73773.55 | 71705.1327 | 73773.55 | 7
7075_Extrusiones_T62_76.19-114.27_A_LT | 7075 | L-3710 | 3.4364 | Extrusiones | T62 | 0 | 12903.1996 | 76.1999989 | 114.2746 | A | LT | 71705.1327 | 73773.55 | 461.946528 | 386.104561 | 427.472907 | 275.788972 | 730.840776 | 579.156841 | 944.577229 | 696.367154 | 27578.8972 | 0.330000013 | 71705.1327 | 73773.55 | 71705.1327 | 73773.55 | 0
7075_Extrusiones_T62_76.19-114.27_A_ST | 7075 | L-3710 | 3.4364 | Extrusiones | T62 | 0 | 12903.1996 | 76.1999989 | 114.2746 | A | ST | 71705.1327 | 73773.55 | 461.946528 | 379.209836 | 427.472907 | 275.788972 | 730.840776 | 579.156841 | 944.577229 | 696.367154 | 27578.8972 | 0.330000013 | 71705.1327 | 73773.55 | 71705.1327 | 73773.55 | 0
7075_Extrusiones_T62_76.19-114.27_B_L | 7075 | L-3710 | 3.4364 | Extrusiones | T62 | 0 | 12903.1996 | 76.1999989 | 114.2746 | B | L | 71705.1327 | 73773.55 | 579.156841 | 510.209598 | 510.209598 | 289.578421 | 758.419673 | 606.735738 | 979.05085 | 723.946051 | 27578.8972 | 0.330000013 | 71705.1327 | 73773.55 | 71705.1327 | 73773.55 | 0
7075_Extrusiones_T62_76.19-114.27_B_LT | 7075 | L-3710 | 3.4364 | Extrusiones | T62 | 0 | 12903.1996 | 76.1999989 | 114.2746 | B | LT | 71705.1327 | 73773.55 | 475.735977 | 406.788734 | 441.262355 | 289.578421 | 758.419673 | 606.735738 | 979.05085 | 723.946051 | 27578.8972 | 0.330000013 | 71705.1327 | 73773.55 | 71705.1327 | 73773.55 | 0
7075_Extrusiones_T62_76.19-114.27_B_ST | 7075 | L-3710 | 3.4364 | Extrusiones | T62 | 0 | 12903.1996 | 76.1999989 | 114.2746 | B | ST | 71705.1327 | 73773.55 | 475.735977 | 399.894009 | 441.262355 | 289.578421 | 758.419673 | 606.735738 | 979.05085 | 723.946051 | 27578.8972 | 0.330000013 | 71705.1327 | 73773.55 | 71705.1327 | 73773.55 | 0
7075_Extrusiones_T62_76.19-114.27_S_L | 7075 | L-3710 | 3.4364 | Extrusiones | T62 | 12903.1996 | 20645.1194 | 76.1999989 | 114.2746 | S | L | 71705.1327 | 73773.55 | 537.788495 | 482.630701 | 482.630701 | 268.894248 | 703.261879 | 572.262117 | 910.103608 | 689.47243 | 27578.8972 | 0.330000013 | 71705.1327 | 73773.55 | 71705.1327 | 73773.55 | 6
7075_Extrusiones_T62_76.19-114.27_S_LT | 7075 | L-3710 | 3.4364 | Extrusiones | T62 | 12903.1996 | 20645.1194 | 76.1999989 | 114.2746 | S | LT | 71705.1327 | 73773.55 | 441.262355 | 379.209836 | 420.578182 | 268.894248 | 703.261879 | 572.262117 | 910.103608 | 689.47243 | 27578.8972 | 0.330000013 | 71705.1327 | 73773.55 | 71705.1327 | 73773.55 | 0
7075_Extrusiones_T62_76.19-114.27_S_ST | 7075 | L-3710 | 3.4364 | Extrusiones | T62 | 12903.1996 | 20645.1194 | 76.1999989 | 114.2746 | S | ST | 71705.1327 | 73773.55 | 441.262355 | 379.209836 | 420.578182 | 268.894248 | 703.261879 | 572.262117 | 910.103608 | 689.47243 | 27578.8972 | 0.330000013 | 71705.1327 | 73773.55 | 71705.1327 | 73773.55 | 0
7075_Extrusiones_T62_114.29-126.99_A_L | 7075 | L-3710 | 3.4364 | Extrusiones | T62 | 0 | 20645.1194 | 114.299998 | 126.999998 | A | L | 71705.1327 | 73773.55 | 537.788495 | 468.841252 | 468.841252 | 261.999523 | 696.367154 | 544.68322 | 903.208883 | 654.998808 | 27578.8972 | 0.330000013 | 71705.1327 | 73773.55 | 71705.1327 | 73773.55 | 6
7075_Extrusiones_T62_114.29-126.99_A_LT | 7075 | L-3710 | 3.4364 | Extrusiones | T62 | 0 | 20645.1194 | 114.299998 | 126.999998 | A | LT | 71705.1327 | 73773.55 | 434.367631 | 358.525664 | 392.999285 | 261.999523 | 696.367154 | 544.68322 | 903.208883 | 654.998808 | 27578.8972 | 0.330000013 | 71705.1327 | 73773.55 | 71705.1327 | 73773.55 | 0
7075_Extrusiones_T62_114.29-126.99_A_ST | 7075 | L-3710 | 3.4364 | Extrusiones | T62 | 0 | 20645.1194 | 114.299998 | 126.999998 | A | ST | 71705.1327 | 73773.55 | 434.367631 | 358.525664 | 392.999285 | 261.999523 | 696.367154 | 544.68322 | 903.208883 | 654.998808 | 27578.8972 | 0.330000013 | 71705.1327 | 73773.55 | 71705.1327 | 73773.55 | 0
7075_Extrusiones_T62_114.29-126.99_B_L | 7075 | L-3710 | 3.4364 | Extrusiones | T62 | 0 | 20645.1194 | 114.299998 | 126.999998 | B | L | 71705.1327 | 73773.55 | 558.472668 | 489.525425 | 489.525425 | 275.788972 | 723.946051 | 572.262117 | 937.682505 | 689.47243 | 27578.8972 | 0.330000013 | 71705.1327 | 73773.55 | 71705.1327 | 73773.55 | 0
7075_Extrusiones_T62_114.29-126.99_B_LT | 7075 | L-3710 | 3.4364 | Extrusiones | T62 | 0 | 20645.1194 | 114.299998 | 126.999998 | B | LT | 71705.1327 | 73773.55 | 448.157079 | 379.209836 | 413.683458 | 275.788972 | 723.946051 | 572.262117 | 937.682505 | 689.47243 | 27578.8972 | 0.330000013 | 71705.1327 | 73773.55 | 71705.1327 | 73773.55 | 0
7075_Extrusiones_T62_114.29-126.99_B_ST | 7075 | L-3710 | 3.4364 | Extrusiones | T62 | 0 | 20645.1194 | 114.299998 | 126.999998 | B | ST | 71705.1327 | 73773.55 | 448.157079 | 379.209836 | 413.683458 | 275.788972 | 723.946051 | 572.262117 | 937.682505 | 689.47243 | 27578.8972 | 0.330000013 | 71705.1327 | 73773.55 | 71705.1327 | 73773.55 | 0
7075_Extrusiones_T6510_0-6.32_A_L | 7075 | L-3710 | 3.4364 | Extrusiones | T6510 | 0 | 12903.1996 | 0 | 6.32459985 | A | L | 71705.1327 | 73773.55 | 537.788495 | 482.630701 | 482.630701 | 282.683696 | 765.314397 | 634.314636 | 965.261402 | 744.630224 | 27578.8972 | 0.330000013 | 71705.1327 | 73773.55 | 71705.1327 | 73773.55 | 7
7075_Extrusiones_T6510_0-6.32_A_LT | 7075 | L-3710 | 3.4364 | Extrusiones | T6510 | 0 | 12903.1996 | 0 | 6.32459985 | A | LT | 71705.1327 | 73773.55 | 517.104322 | 455.051804 | 496.42015 | 282.683696 | 765.314397 | 634.314636 | 965.261402 | 744.630224 | 27578.8972 | 0.330000013 | 71705.1327 | 73773.55 | 71705.1327 | 73773.55 | 0
7075_Extrusiones_T6510_0-6.32_B_L | 7075 | L-3710 | 3.4364 | Extrusiones | T6510 | 0 | 12903.1996 | 0 | 6.32459985 | B | L | 71705.1327 | 73773.55 | 565.367393 | 510.209598 | 510.209598 | 303.367869 | 806.682743 | 668.788257 | 1020.4192 | 785.99857 | 27578.8972 | 0.330000013 | 71705.1327 | 73773.55 | 71705.1327 | 73773.55 | 0
7075_Extrusiones_T6510_0-6.32_B_LT | 7075 | L-3710 | 3.4364 | Extrusiones | T6510 | 0 | 12903.1996 | 0 | 6.32459985 | B | LT | 71705.1327 | 73773.55 | 544.68322 | 482.630701 | 523.999047 | 303.367869 | 806.682743 | 668.788257 | 1020.4192 | 785.99857 | 27578.8972 | 0.330000013 | 71705.1327 | 73773.55 | 71705.1327 | 73773.55 | 0
7075_Extrusiones_T6510_6.34-12.67_A_L | 7075 | L-3710 | 3.4364 | Extrusiones | T6510 | 0 | 12903.1996 | 6.3499999 | 12.6746001 | A | L | 71705.1327 | 73773.55 | 558.472668 | 503.314874 | 503.314874 | 296.473145 | 792.893294 | 661.893533 | 1006.62975 | 779.103846 | 27578.8972 | 0.330000013 | 71705.1327 | 73773.55 | 71705.1327 | 73773.55 | 7
7075_Extrusiones_T6510_6.34-12.67_A_LT | 7075 | L-3710 | 3.4364 | Extrusiones | T6510 | 0 | 12903.1996 | 6.3499999 | 12.6746001 | A | LT | 71705.1327 | 73773.55 | 537.788495 | 475.735977 | 510.209598 | 296.473145 | 792.893294 | 661.893533 | 1006.62975 | 779.103846 | 27578.8972 | 0.330000013 | 71705.1327 | 73773.55 | 71705.1327 | 73773.55 | 0
7075_Extrusiones_T6510_6.34-12.67_B_L | 7075 | L-3710 | 3.4364 | Extrusiones | T6510 | 0 | 12903.1996 | 6.3499999 | 12.6746001 | B | L | 71705.1327 | 73773.55 | 586.051565 | 530.893771 | 530.893771 | 310.262593 | 834.26164 | 696.367154 | 1054.89282 | 820.472192 | 27578.8972 | 0.330000013 | 71705.1327 | 73773.55 | 71705.1327 | 73773.55 | 0
7075_Extrusiones_T6510_6.34-12.67_B_LT | 7075 | L-3710 | 3.4364 | Extrusiones | T6510 | 0 | 12903.1996 | 6.3499999 | 12.6746001 | B | LT | 71705.1327 | 73773.55 | 565.367393 | 496.42015 | 537.788495 | 310.262593 | 834.26164 | 696.367154 | 1054.89282 | 820.472192 | 27578.8972 | 0.330000013 | 71705.1327 | 73773.55 | 71705.1327 | 73773.55 | 0
7075_Extrusiones_T6510_12.69-19.02_A_L | 7075 | L-3710 | 3.4364 | Extrusiones | T6510 | 0 | 12903.1996 | 12.6999998 | 19.0246 | A | L | 71705.1327 | 73773.55 | 558.472668 | 496.42015 | 496.42015 | 296.473145 | 792.893294 | 648.104084 | 999.735023 | 765.314397 | 27578.8972 | 0.330000013 | 71705.1327 | 73773.55 | 71705.1327 | 73773.55 | 7
7075_Extrusiones_T6510_12.69-19.02_A_LT | 7075 | L-3710 | 3.4364 | Extrusiones | T6510 | 0 | 12903.1996 | 12.6999998 | 19.0246 | A | LT | 71705.1327 | 73773.55 | 530.893771 | 461.946528 | 503.314874 | 296.473145 | 792.893294 | 648.104084 | 999.735023 | 765.314397 | 27578.8972 | 0.330000013 | 71705.1327 | 73773.55 | 71705.1327 | 73773.55 | 0
7075_Extrusiones_T6510_12.69-19.02_B_L | 7075 | L-3710 | 3.4364 | Extrusiones | T6510 | 0 | 12903.1996 | 12.6999998 | 19.0246 | B | L | 71705.1327 | 73773.55 | 586.051565 | 523.999047 | 523.999047 | 310.262593 | 827.366916 | 682.577706 | 1047.99809 | 806.682743 | 27578.8972 | 0.330000013 | 71705.1327 | 73773.55 | 71705.1327 | 73773.55 | 0
7075_Extrusiones_T6510_12.69-19.02_B_LT | 7075 | L-3710 | 3.4364 | Extrusiones | T6510 | 0 | 12903.1996 | 12.6999998 | 19.0246 | B | LT | 71705.1327 | 73773.55 | 558.472668 | 489.525425 | 530.893771 | 310.262593 | 827.366916 | 682.577706 | 1047.99809 | 806.682743 | 27578.8972 | 0.330000013 | 71705.1327 | 73773.55 | 71705.1327 | 73773.55 | 0
7075_Extrusiones_T6510_19.04-38.07_A_L | 7075 | L-3710 | 3.4364 | Extrusiones | T6510 | 0 | 12903.1996 | 19.0499997 | 38.0745982 | A | L | 71705.1327 | 73773.55 | 558.472668 | 496.42015 | 496.42015 | 296.473145 | 779.103846 | 641.20936 | 992.840299 | 758.419673 | 27578.8972 | 0.330000013 | 71705.1327 | 73773.55 | 71705.1327 | 73773.55 | 7
7075_Extrusiones_T6510_19.04-38.07_A_LT | 7075 | L-3710 | 3.4364 | Extrusiones | T6510 | 0 | 12903.1996 | 19.0499997 | 38.0745982 | A | LT | 71705.1327 | 73773.55 | 517.104322 | 448.157079 | 489.525425 | 296.473145 | 779.103846 | 641.20936 | 992.840299 | 758.419673 | 27578.8972 | 0.330000013 | 71705.1327 | 73773.55 | 71705.1327 | 73773.55 | 0
7075_Extrusiones_T6510_19.04-38.07_B_L | 7075 | L-3710 | 3.4364 | Extrusiones | T6510 | 0 | 12903.1996 | 19.0499997 | 38.0745982 | B | L | 71705.1327 | 73773.55 | 586.051565 | 523.999047 | 523.999047 | 310.262593 | 820.472192 | 675.682981 | 1041.10337 | 799.788019 | 27578.8972 | 0.330000013 | 71705.1327 | 73773.55 | 71705.1327 | 73773.55 | 0
7075_Extrusiones_T6510_19.04-38.07_B_LT | 7075 | L-3710 | 3.4364 | Extrusiones | T6510 | 0 | 12903.1996 | 19.0499997 | 38.0745982 | B | LT | 71705.1327 | 73773.55 | 544.68322 | 475.735977 | 517.104322 | 310.262593 | 820.472192 | 675.682981 | 1041.10337 | 799.788019 | 27578.8972 | 0.330000013 | 71705.1327 | 73773.55 | 71705.1327 | 73773.55 | 0
7075_Extrusiones_T6510_38.09-76.17_A_L | 7075 | L-3710 | 3.4364 | Extrusiones | T6510 | 0 | 12903.1996 | 38.0999994 | 76.1746007 | A | L | 71705.1327 | 73773.55 | 558.472668 | 496.42015 | 496.42015 | 289.578421 | 758.419673 | 613.630463 | 972.156126 | 730.840776 | 27578.8972 | 0.330000013 | 71705.1327 | 73773.55 | 71705.1327 | 73773.55 | 7
7075_Extrusiones_T6510_38.09-76.17_A_LT | 7075 | L-3710 | 3.4364 | Extrusiones | T6510 | 0 | 12903.1996 | 38.0999994 | 76.1746007 | A | LT | 71705.1327 | 73773.55 | 489.525425 | 420.578182 | 461.946528 | 289.578421 | 758.419673 | 613.630463 | 972.156126 | 730.840776 | 27578.8972 | 0.330000013 | 71705.1327 | 73773.55 | 71705.1327 | 73773.55 | 0
7075_Extrusiones_T6510_38.09-76.17_A_ST | 7075 | L-3710 | 3.4364 | Extrusiones | T6510 | 0 | 12903.1996 | 38.0999994 | 76.1746007 | A | ST | 71705.1327 | 73773.55 | 461.946528 | 386.104561 | 427.472907 | 289.578421 | 758.419673 | 613.630463 | 972.156126 | 730.840776 | 27578.8972 | 0.330000013 | 71705.1327 | 73773.55 | 71705.1327 | 73773.55 | 0
7075_Extrusiones_T6510_38.09-76.17_B_L | 7075 | L-3710 | 3.4364 | Extrusiones | T6510 | 0 | 12903.1996 | 38.0999994 | 76.1746007 | B | L | 71705.1327 | 73773.55 | 586.051565 | 523.999047 | 523.999047 | 303.367869 | 792.893294 | 648.104084 | 1020.4192 | 772.209122 | 27578.8972 | 0.330000013 | 71705.1327 | 73773.55 | 71705.1327 | 73773.55 | 0
7075_Extrusiones_T6510_38.09-76.17_B_LT | 7075 | L-3710 | 3.4364 | Extrusiones | T6510 | 0 | 12903.1996 | 38.0999994 | 76.1746007 | B | LT | 71705.1327 | 73773.55 | 517.104322 | 448.157079 | 489.525425 | 303.367869 | 792.893294 | 648.104084 | 1020.4192 | 772.209122 | 27578.8972 | 0.330000013 | 71705.1327 | 73773.55 | 71705.1327 | 73773.55 | 0
7075_Extrusiones_T6510_38.09-76.17_B_ST | 7075 | L-3710 | 3.4364 | Extrusiones | T6510 | 0 | 12903.1996 | 38.0999994 | 76.1746007 | B | ST | 71705.1327 | 73773.55 | 489.525425 | 406.788734 | 455.051804 | 303.367869 | 792.893294 | 648.104084 | 1020.4192 | 772.209122 | 27578.8972 | 0.330000013 | 71705.1327 | 73773.55 | 71705.1327 | 73773.55 | 0
7075_Extrusiones_T6510_76.19-114.27_A_L | 7075 | L-3710 | 3.4364 | Extrusiones | T6510 | 0 | 12903.1996 | 76.1999989 | 114.2746 | A | L | 71705.1327 | 73773.55 | 558.472668 | 489.525425 | 489.525425 | 275.788972 | 730.840776 | 579.156841 | 944.577229 | 696.367154 | 27578.8972 | 0.330000013 | 71705.1327 | 73773.55 | 71705.1327 | 73773.55 | 7
7075_Extrusiones_T6510_76.19-114.27_A_LT | 7075 | L-3710 | 3.4364 | Extrusiones | T6510 | 0 | 12903.1996 | 76.1999989 | 114.2746 | A | LT | 71705.1327 | 73773.55 | 461.946528 | 386.104561 | 427.472907 | 275.788972 | 730.840776 | 579.156841 | 944.577229 | 696.367154 | 27578.8972 | 0.330000013 | 71705.1327 | 73773.55 | 71705.1327 | 73773.55 | 0
7075_Extrusiones_T6510_76.19-114.27_A_ST | 7075 | L-3710 | 3.4364 | Extrusiones | T6510 | 0 | 12903.1996 | 76.1999989 | 114.2746 | A | ST | 71705.1327 | 73773.55 | 461.946528 | 379.209836 | 427.472907 | 275.788972 | 730.840776 | 579.156841 | 944.577229 | 696.367154 | 27578.8972 | 0.330000013 | 71705.1327 | 73773.55 | 71705.1327 | 73773.55 | 0
7075_Extrusiones_T6510_76.19-114.27_B_L | 7075 | L-3710 | 3.4364 | Extrusiones | T6510 | 0 | 12903.1996 | 76.1999989 | 114.2746 | B | L | 71705.1327 | 73773.55 | 579.156841 | 510.209598 | 510.209598 | 289.578421 | 758.419673 | 606.735738 | 979.05085 | 723.946051 | 27578.8972 | 0.330000013 | 71705.1327 | 73773.55 | 71705.1327 | 73773.55 | 0
7075_Extrusiones_T6510_76.19-114.27_B_LT | 7075 | L-3710 | 3.4364 | Extrusiones | T6510 | 0 | 12903.1996 | 76.1999989 | 114.2746 | B | LT | 71705.1327 | 73773.55 | 475.735977 | 406.788734 | 441.262355 | 289.578421 | 758.419673 | 606.735738 | 979.05085 | 723.946051 | 27578.8972 | 0.330000013 | 71705.1327 | 73773.55 | 71705.1327 | 73773.55 | 0
7075_Extrusiones_T6510_76.19-114.27_B_ST | 7075 | L-3710 | 3.4364 | Extrusiones | T6510 | 0 | 12903.1996 | 76.1999989 | 114.2746 | B | ST | 71705.1327 | 73773.55 | 475.735977 | 399.894009 | 441.262355 | 289.578421 | 758.419673 | 606.735738 | 979.05085 | 723.946051 | 27578.8972 | 0.330000013 | 71705.1327 | 73773.55 | 71705.1327 | 73773.55 | 0
7075_Extrusiones_T6510_76.19-114.27_S_L | 7075 | L-3710 | 3.4364 | Extrusiones | T6510 | 12903.1996 | 20645.1194 | 76.1999989 | 114.2746 | S | L | 71705.1327 | 73773.55 | 537.788495 | 482.630701 | 482.630701 | 268.894248 | 703.261879 | 572.262117 | 910.103608 | 689.47243 | 27578.8972 | 0.330000013 | 71705.1327 | 73773.55 | 71705.1327 | 73773.55 | 6
7075_Extrusiones_T6510_76.19-114.27_S_LT | 7075 | L-3710 | 3.4364 | Extrusiones | T6510 | 12903.1996 | 20645.1194 | 76.1999989 | 114.2746 | S | LT | 71705.1327 | 73773.55 | 441.262355 | 379.209836 | 420.578182 | 268.894248 | 703.261879 | 572.262117 | 910.103608 | 689.47243 | 27578.8972 | 0.330000013 | 71705.1327 | 73773.55 | 71705.1327 | 73773.55 | 0
7075_Extrusiones_T6510_76.19-114.27_S_ST | 7075 | L-3710 | 3.4364 | Extrusiones | T6510 | 12903.1996 | 20645.1194 | 76.1999989 | 114.2746 | S | ST | 71705.1327 | 73773.55 | 441.262355 | 379.209836 | 420.578182 | 268.894248 | 703.261879 | 572.262117 | 910.103608 | 689.47243 | 27578.8972 | 0.330000013 | 71705.1327 | 73773.55 | 71705.1327 | 73773.55 | 0
7075_Extrusiones_T6510_114.29-126.99_A_L | 7075 | L-3710 | 3.4364 | Extrusiones | T6510 | 0 | 20645.1194 | 114.299998 | 126.999998 | A | L | 71705.1327 | 73773.55 | 537.788495 | 468.841252 | 468.841252 | 261.999523 | 696.367154 | 544.68322 | 903.208883 | 654.998808 | 27578.8972 | 0.330000013 | 71705.1327 | 73773.55 | 71705.1327 | 73773.55 | 6
7075_Extrusiones_T6510_114.29-126.99_A_LT | 7075 | L-3710 | 3.4364 | Extrusiones | T6510 | 0 | 20645.1194 | 114.299998 | 126.999998 | A | LT | 71705.1327 | 73773.55 | 434.367631 | 358.525664 | 392.999285 | 261.999523 | 696.367154 | 544.68322 | 903.208883 | 654.998808 | 27578.8972 | 0.330000013 | 71705.1327 | 73773.55 | 71705.1327 | 73773.55 | 0
7075_Extrusiones_T6510_114.29-126.99_A_ST | 7075 | L-3710 | 3.4364 | Extrusiones | T6510 | 0 | 20645.1194 | 114.299998 | 126.999998 | A | ST | 71705.1327 | 73773.55 | 434.367631 | 358.525664 | 392.999285 | 261.999523 | 696.367154 | 544.68322 | 903.208883 | 654.998808 | 27578.8972 | 0.330000013 | 71705.1327 | 73773.55 | 71705.1327 | 73773.55 | 0
7075_Extrusiones_T6510_114.29-126.99_B_L | 7075 | L-3710 | 3.4364 | Extrusiones | T6510 | 0 | 20645.1194 | 114.299998 | 126.999998 | B | L | 71705.1327 | 73773.55 | 558.472668 | 489.525425 | 489.525425 | 275.788972 | 723.946051 | 572.262117 | 937.682505 | 689.47243 | 27578.8972 | 0.330000013 | 71705.1327 | 73773.55 | 71705.1327 | 73773.55 | 0
7075_Extrusiones_T6510_114.29-126.99_B_LT | 7075 | L-3710 | 3.4364 | Extrusiones | T6510 | 0 | 20645.1194 | 114.299998 | 126.999998 | B | LT | 71705.1327 | 73773.55 | 448.157079 | 379.209836 | 413.683458 | 275.788972 | 723.946051 | 572.262117 | 937.682505 | 689.47243 | 27578.8972 | 0.330000013 | 71705.1327 | 73773.55 | 71705.1327 | 73773.55 | 0
7075_Extrusiones_T6510_114.29-126.99_B_ST | 7075 | L-3710 | 3.4364 | Extrusiones | T6510 | 0 | 20645.1194 | 114.299998 | 126.999998 | B | ST | 71705.1327 | 73773.55 | 448.157079 | 379.209836 | 413.683458 | 275.788972 | 723.946051 | 572.262117 | 937.682505 | 689.47243 | 27578.8972 | 0.330000013 | 71705.1327 | 73773.55 | 71705.1327 | 73773.55 | 0
7075_Extrusiones_T6511_0-6.32_A_L | 7075 | L-3710 | 3.4364 | Extrusiones | T6511 | 0 | 12903.1996 | 0 | 6.32459985 | A | L | 71705.1327 | 73773.55 | 537.788495 | 482.630701 | 482.630701 | 282.683696 | 765.314397 | 634.314636 | 965.261402 | 744.630224 | 27578.8972 | 0.330000013 | 71705.1327 | 73773.55 | 71705.1327 | 73773.55 | 7
7075_Extrusiones_T6511_0-6.32_A_LT | 7075 | L-3710 | 3.4364 | Extrusiones | T6511 | 0 | 12903.1996 | 0 | 6.32459985 | A | LT | 71705.1327 | 73773.55 | 517.104322 | 455.051804 | 496.42015 | 282.683696 | 765.314397 | 634.314636 | 965.261402 | 744.630224 | 27578.8972 | 0.330000013 | 71705.1327 | 73773.55 | 71705.1327 | 73773.55 | 0
7075_Extrusiones_T6511_0-6.32_B_L | 7075 | L-3710 | 3.4364 | Extrusiones | T6511 | 0 | 12903.1996 | 0 | 6.32459985 | B | L | 71705.1327 | 73773.55 | 565.367393 | 510.209598 | 510.209598 | 303.367869 | 806.682743 | 668.788257 | 1020.4192 | 785.99857 | 27578.8972 | 0.330000013 | 71705.1327 | 73773.55 | 71705.1327 | 73773.55 | 0
7075_Extrusiones_T6511_0-6.32_B_LT | 7075 | L-3710 | 3.4364 | Extrusiones | T6511 | 0 | 12903.1996 | 0 | 6.32459985 | B | LT | 71705.1327 | 73773.55 | 544.68322 | 482.630701 | 523.999047 | 303.367869 | 806.682743 | 668.788257 | 1020.4192 | 785.99857 | 27578.8972 | 0.330000013 | 71705.1327 | 73773.55 | 71705.1327 | 73773.55 | 0
7075_Extrusiones_T6511_6.34-12.67_A_L | 7075 | L-3710 | 3.4364 | Extrusiones | T6511 | 0 | 12903.1996 | 6.3499999 | 12.6746001 | A | L | 71705.1327 | 73773.55 | 558.472668 | 503.314874 | 503.314874 | 296.473145 | 792.893294 | 661.893533 | 1006.62975 | 779.103846 | 27578.8972 | 0.330000013 | 71705.1327 | 73773.55 | 71705.1327 | 73773.55 | 7
7075_Extrusiones_T6511_6.34-12.67_A_LT | 7075 | L-3710 | 3.4364 | Extrusiones | T6511 | 0 | 12903.1996 | 6.3499999 | 12.6746001 | A | LT | 71705.1327 | 73773.55 | 537.788495 | 475.735977 | 510.209598 | 296.473145 | 792.893294 | 661.893533 | 1006.62975 | 779.103846 | 27578.8972 | 0.330000013 | 71705.1327 | 73773.55 | 71705.1327 | 73773.55 | 0
7075_Extrusiones_T6511_6.34-12.67_B_L | 7075 | L-3710 | 3.4364 | Extrusiones | T6511 | 0 | 12903.1996 | 6.3499999 | 12.6746001 | B | L | 71705.1327 | 73773.55 | 586.051565 | 530.893771 | 530.893771 | 310.262593 | 834.26164 | 696.367154 | 1054.89282 | 820.472192 | 27578.8972 | 0.330000013 | 71705.1327 | 73773.55 | 71705.1327 | 73773.55 | 0
7075_Extrusiones_T6511_6.34-12.67_B_LT | 7075 | L-3710 | 3.4364 | Extrusiones | T6511 | 0 | 12903.1996 | 6.3499999 | 12.6746001 | B | LT | 71705.1327 | 73773.55 | 565.367393 | 496.42015 | 537.788495 | 310.262593 | 834.26164 | 696.367154 | 1054.89282 | 820.472192 | 27578.8972 | 0.330000013 | 71705.1327 | 73773.55 | 71705.1327 | 73773.55 | 0
7075_Extrusiones_T6511_12.69-19.02_A_L | 7075 | L-3710 | 3.4364 | Extrusiones | T6511 | 0 | 12903.1996 | 12.6999998 | 19.0246 | A | L | 71705.1327 | 73773.55 | 558.472668 | 496.42015 | 496.42015 | 296.473145 | 792.893294 | 648.104084 | 999.735023 | 765.314397 | 27578.8972 | 0.330000013 | 71705.1327 | 73773.55 | 71705.1327 | 73773.55 | 7
7075_Extrusiones_T6511_12.69-19.02_A_LT | 7075 | L-3710 | 3.4364 | Extrusiones | T6511 | 0 | 12903.1996 | 12.6999998 | 19.0246 | A | LT | 71705.1327 | 73773.55 | 530.893771 | 461.946528 | 503.314874 | 296.473145 | 792.893294 | 648.104084 | 999.735023 | 765.314397 | 27578.8972 | 0.330000013 | 71705.1327 | 73773.55 | 71705.1327 | 73773.55 | 0
7075_Extrusiones_T6511_12.69-19.02_B_L | 7075 | L-3710 | 3.4364 | Extrusiones | T6511 | 0 | 12903.1996 | 12.6999998 | 19.0246 | B | L | 71705.1327 | 73773.55 | 586.051565 | 523.999047 | 523.999047 | 310.262593 | 827.366916 | 682.577706 | 1047.99809 | 806.682743 | 27578.8972 | 0.330000013 | 71705.1327 | 73773.55 | 71705.1327 | 73773.55 | 0
7075_Extrusiones_T6511_12.69-19.02_B_LT | 7075 | L-3710 | 3.4364 | Extrusiones | T6511 | 0 | 12903.1996 | 12.6999998 | 19.0246 | B | LT | 71705.1327 | 73773.55 | 558.472668 | 489.525425 | 530.893771 | 310.262593 | 827.366916 | 682.577706 | 1047.99809 | 806.682743 | 27578.8972 | 0.330000013 | 71705.1327 | 73773.55 | 71705.1327 | 73773.55 | 0
7075_Extrusiones_T6511_19.04-38.07_A_L | 7075 | L-3710 | 3.4364 | Extrusiones | T6511 | 0 | 12903.1996 | 19.0499997 | 38.0745982 | A | L | 71705.1327 | 73773.55 | 558.472668 | 496.42015 | 496.42015 | 296.473145 | 779.103846 | 641.20936 | 992.840299 | 758.419673 | 27578.8972 | 0.330000013 | 71705.1327 | 73773.55 | 71705.1327 | 73773.55 | 7
7075_Extrusiones_T6511_19.04-38.07_A_LT | 7075 | L-3710 | 3.4364 | Extrusiones | T6511 | 0 | 12903.1996 | 19.0499997 | 38.0745982 | A | LT | 71705.1327 | 73773.55 | 517.104322 | 448.157079 | 489.525425 | 296.473145 | 779.103846 | 641.20936 | 992.840299 | 758.419673 | 27578.8972 | 0.330000013 | 71705.1327 | 73773.55 | 71705.1327 | 73773.55 | 0
7075_Extrusiones_T6511_19.04-38.07_B_L | 7075 | L-3710 | 3.4364 | Extrusiones | T6511 | 0 | 12903.1996 | 19.0499997 | 38.0745982 | B | L | 71705.1327 | 73773.55 | 586.051565 | 523.999047 | 523.999047 | 310.262593 | 820.472192 | 675.682981 | 1041.10337 | 799.788019 | 27578.8972 | 0.330000013 | 71705.1327 | 73773.55 | 71705.1327 | 73773.55 | 0
7075_Extrusiones_T6511_19.04-38.07_B_LT | 7075 | L-3710 | 3.4364 | Extrusiones | T6511 | 0 | 12903.1996 | 19.0499997 | 38.0745982 | B | LT | 71705.1327 | 73773.55 | 544.68322 | 475.735977 | 517.104322 | 310.262593 | 820.472192 | 675.682981 | 1041.10337 | 799.788019 | 27578.8972 | 0.330000013 | 71705.1327 | 73773.55 | 71705.1327 | 73773.55 | 0
7075_Extrusiones_T6511_38.09-76.17_A_L | 7075 | L-3710 | 3.4364 | Extrusiones | T6511 | 0 | 12903.1996 | 38.0999994 | 76.1746007 | A | L | 71705.1327 | 73773.55 | 558.472668 | 496.42015 | 496.42015 | 289.578421 | 758.419673 | 613.630463 | 972.156126 | 730.840776 | 27578.8972 | 0.330000013 | 71705.1327 | 73773.55 | 71705.1327 | 73773.55 | 7
7075_Extrusiones_T6511_38.09-76.17_A_LT | 7075 | L-3710 | 3.4364 | Extrusiones | T6511 | 0 | 12903.1996 | 38.0999994 | 76.1746007 | A | LT | 71705.1327 | 73773.55 | 489.525425 | 420.578182 | 461.946528 | 289.578421 | 758.419673 | 613.630463 | 972.156126 | 730.840776 | 27578.8972 | 0.330000013 | 71705.1327 | 73773.55 | 71705.1327 | 73773.55 | 0
7075_Extrusiones_T6511_38.09-76.17_A_ST | 7075 | L-3710 | 3.4364 | Extrusiones | T6511 | 0 | 12903.1996 | 38.0999994 | 76.1746007 | A | ST | 71705.1327 | 73773.55 | 461.946528 | 386.104561 | 427.472907 | 289.578421 | 758.419673 | 613.630463 | 972.156126 | 730.840776 | 27578.8972 | 0.330000013 | 71705.1327 | 73773.55 | 71705.1327 | 73773.55 | 0
7075_Extrusiones_T6511_38.09-76.17_B_L | 7075 | L-3710 | 3.4364 | Extrusiones | T6511 | 0 | 12903.1996 | 38.0999994 | 76.1746007 | B | L | 71705.1327 | 73773.55 | 586.051565 | 523.999047 | 523.999047 | 303.367869 | 792.893294 | 648.104084 | 1020.4192 | 772.209122 | 27578.8972 | 0.330000013 | 71705.1327 | 73773.55 | 71705.1327 | 73773.55 | 0
7075_Extrusiones_T6511_38.09-76.17_B_LT | 7075 | L-3710 | 3.4364 | Extrusiones | T6511 | 0 | 12903.1996 | 38.0999994 | 76.1746007 | B | LT | 71705.1327 | 73773.55 | 517.104322 | 448.157079 | 489.525425 | 303.367869 | 792.893294 | 648.104084 | 1020.4192 | 772.209122 | 27578.8972 | 0.330000013 | 71705.1327 | 73773.55 | 71705.1327 | 73773.55 | 0
7075_Extrusiones_T6511_38.09-76.17_B_ST | 7075 | L-3710 | 3.4364 | Extrusiones | T6511 | 0 | 12903.1996 | 38.0999994 | 76.1746007 | B | ST | 71705.1327 | 73773.55 | 489.525425 | 406.788734 | 455.051804 | 303.367869 | 792.893294 | 648.104084 | 1020.4192 | 772.209122 | 27578.8972 | 0.330000013 | 71705.1327 | 73773.55 | 71705.1327 | 73773.55 | 0
7075_Extrusiones_T6511_76.19-114.27_A_L | 7075 | L-3710 | 3.4364 | Extrusiones | T6511 | 0 | 12903.1996 | 76.1999989 | 114.2746 | A | L | 71705.1327 | 73773.55 | 558.472668 | 489.525425 | 489.525425 | 275.788972 | 730.840776 | 579.156841 | 944.577229 | 696.367154 | 27578.8972 | 0.330000013 | 71705.1327 | 73773.55 | 71705.1327 | 73773.55 | 7
7075_Extrusiones_T6511_76.19-114.27_A_LT | 7075 | L-3710 | 3.4364 | Extrusiones | T6511 | 0 | 12903.1996 | 76.1999989 | 114.2746 | A | LT | 71705.1327 | 73773.55 | 461.946528 | 386.104561 | 427.472907 | 275.788972 | 730.840776 | 579.156841 | 944.577229 | 696.367154 | 27578.8972 | 0.330000013 | 71705.1327 | 73773.55 | 71705.1327 | 73773.55 | 0
7075_Extrusiones_T6511_76.19-114.27_A_ST | 7075 | L-3710 | 3.4364 | Extrusiones | T6511 | 0 | 12903.1996 | 76.1999989 | 114.2746 | A | ST | 71705.1327 | 73773.55 | 461.946528 | 379.209836 | 427.472907 | 275.788972 | 730.840776 | 579.156841 | 944.577229 | 696.367154 | 27578.8972 | 0.330000013 | 71705.1327 | 73773.55 | 71705.1327 | 73773.55 | 0
7075_Extrusiones_T6511_76.19-114.27_B_L | 7075 | L-3710 | 3.4364 | Extrusiones | T6511 | 0 | 12903.1996 | 76.1999989 | 114.2746 | B | L | 71705.1327 | 73773.55 | 579.156841 | 510.209598 | 510.209598 | 289.578421 | 758.419673 | 606.735738 | 979.05085 | 723.946051 | 27578.8972 | 0.330000013 | 71705.1327 | 73773.55 | 71705.1327 | 73773.55 | 0
7075_Extrusiones_T6511_76.19-114.27_B_LT | 7075 | L-3710 | 3.4364 | Extrusiones | T6511 | 0 | 12903.1996 | 76.1999989 | 114.2746 | B | LT | 71705.1327 | 73773.55 | 475.735977 | 406.788734 | 441.262355 | 289.578421 | 758.419673 | 606.735738 | 979.05085 | 723.946051 | 27578.8972 | 0.330000013 | 71705.1327 | 73773.55 | 71705.1327 | 73773.55 | 0
7075_Extrusiones_T6511_76.19-114.27_B_ST | 7075 | L-3710 | 3.4364 | Extrusiones | T6511 | 0 | 12903.1996 | 76.1999989 | 114.2746 | B | ST | 71705.1327 | 73773.55 | 475.735977 | 399.894009 | 441.262355 | 289.578421 | 758.419673 | 606.735738 | 979.05085 | 723.946051 | 27578.8972 | 0.330000013 | 71705.1327 | 73773.55 | 71705.1327 | 73773.55 | 0
7075_Extrusiones_T6511_76.19-114.27_S_L | 7075 | L-3710 | 3.4364 | Extrusiones | T6511 | 12903.1996 | 20645.1194 | 76.1999989 | 114.2746 | S | L | 71705.1327 | 73773.55 | 537.788495 | 482.630701 | 482.630701 | 268.894248 | 703.261879 | 572.262117 | 910.103608 | 689.47243 | 27578.8972 | 0.330000013 | 71705.1327 | 73773.55 | 71705.1327 | 73773.55 | 6
7075_Extrusiones_T6511_76.19-114.27_S_LT | 7075 | L-3710 | 3.4364 | Extrusiones | T6511 | 12903.1996 | 20645.1194 | 76.1999989 | 114.2746 | S | LT | 71705.1327 | 73773.55 | 441.262355 | 379.209836 | 420.578182 | 268.894248 | 703.261879 | 572.262117 | 910.103608 | 689.47243 | 27578.8972 | 0.330000013 | 71705.1327 | 73773.55 | 71705.1327 | 73773.55 | 0
7075_Extrusiones_T6511_76.19-114.27_S_ST | 7075 | L-3710 | 3.4364 | Extrusiones | T6511 | 12903.1996 | 20645.1194 | 76.1999989 | 114.2746 | S | ST | 71705.1327 | 73773.55 | 441.262355 | 379.209836 | 420.578182 | 268.894248 | 703.261879 | 572.262117 | 910.103608 | 689.47243 | 27578.8972 | 0.330000013 | 71705.1327 | 73773.55 | 71705.1327 | 73773.55 | 0
7075_Extrusiones_T6511_114.29-126.99_A_L | 7075 | L-3710 | 3.4364 | Extrusiones | T6511 | 0 | 20645.1194 | 114.299998 | 126.999998 | A | L | 71705.1327 | 73773.55 | 537.788495 | 468.841252 | 468.841252 | 261.999523 | 696.367154 | 544.68322 | 903.208883 | 654.998808 | 27578.8972 | 0.330000013 | 71705.1327 | 73773.55 | 71705.1327 | 73773.55 | 6
7075_Extrusiones_T6511_114.29-126.99_A_LT | 7075 | L-3710 | 3.4364 | Extrusiones | T6511 | 0 | 20645.1194 | 114.299998 | 126.999998 | A | LT | 71705.1327 | 73773.55 | 434.367631 | 358.525664 | 392.999285 | 261.999523 | 696.367154 | 544.68322 | 903.208883 | 654.998808 | 27578.8972 | 0.330000013 | 71705.1327 | 73773.55 | 71705.1327 | 73773.55 | 0
7075_Extrusiones_T6511_114.29-126.99_A_ST | 7075 | L-3710 | 3.4364 | Extrusiones | T6511 | 0 | 20645.1194 | 114.299998 | 126.999998 | A | ST | 71705.1327 | 73773.55 | 434.367631 | 358.525664 | 392.999285 | 261.999523 | 696.367154 | 544.68322 | 903.208883 | 654.998808 | 27578.8972 | 0.330000013 | 71705.1327 | 73773.55 | 71705.1327 | 73773.55 | 0
7075_Extrusiones_T6511_114.29-126.99_B_L | 7075 | L-3710 | 3.4364 | Extrusiones | T6511 | 0 | 20645.1194 | 114.299998 | 126.999998 | B | L | 71705.1327 | 73773.55 | 558.472668 | 489.525425 | 489.525425 | 275.788972 | 723.946051 | 572.262117 | 937.682505 | 689.47243 | 27578.8972 | 0.330000013 | 71705.1327 | 73773.55 | 71705.1327 | 73773.55 | 0
7075_Extrusiones_T6511_114.29-126.99_B_LT | 7075 | L-3710 | 3.4364 | Extrusiones | T6511 | 0 | 20645.1194 | 114.299998 | 126.999998 | B | LT | 71705.1327 | 73773.55 | 448.157079 | 379.209836 | 413.683458 | 275.788972 | 723.946051 | 572.262117 | 937.682505 | 689.47243 | 27578.8972 | 0.330000013 | 71705.1327 | 73773.55 | 71705.1327 | 73773.55 | 0
7075_Extrusiones_T6511_114.29-126.99_B_ST | 7075 | L-3710 | 3.4364 | Extrusiones | T6511 | 0 | 20645.1194 | 114.299998 | 126.999998 | B | ST | 71705.1327 | 73773.55 | 448.157079 | 379.209836 | 413.683458 | 275.788972 | 723.946051 | 572.262117 | 937.682505 | 689.47243 | 27578.8972 | 0.330000013 | 71705.1327 | 73773.55 | 71705.1327 | 73773.55 | 0
7075_Extrusiones_T73_1.57-6.32_A_L | 7075 | L-3710 | 3.4364 | Extrusiones | T73 | 0 | 12903.1996 | 1.57479995 | 6.32459985 | A | L | 71705.1327 | 73773.55 | 475.735977 | 399.894009 | 399.894009 | 255.104799 | 696.367154 | 565.367393 | 889.419435 | 668.788257 | 27578.8972 | 0.330000013 | 71705.1327 | 73773.55 | 71705.1327 | 73773.55 | 7
7075_Extrusiones_T73_1.57-6.32_A_LT | 7075 | L-3710 | 3.4364 | Extrusiones | T73 | 0 | 12903.1996 | 1.57479995 | 6.32459985 | A | LT | 71705.1327 | 73773.55 | 455.051804 | 386.104561 | 406.788734 | 255.104799 | 696.367154 | 565.367393 | 889.419435 | 668.788257 | 27578.8972 | 0.330000013 | 71705.1327 | 73773.55 | 71705.1327 | 73773.55 | 0
7075_Extrusiones_T73_1.57-6.32_B_L | 7075 | L-3710 | 3.4364 | Extrusiones | T73 | 0 | 12903.1996 | 1.57479995 | 6.32459985 | B | L | 71705.1327 | 73773.55 | 496.42015 | 420.578182 | 420.578182 | 268.894248 | 737.7355 | 592.94629 | 944.577229 | 703.261879 | 27578.8972 | 0.330000013 | 71705.1327 | 73773.55 | 71705.1327 | 73773.55 | 0
7075_Extrusiones_T73_1.57-6.32_B_LT | 7075 | L-3710 | 3.4364 | Extrusiones | T73 | 0 | 12903.1996 | 1.57479995 | 6.32459985 | B | LT | 71705.1327 | 73773.55 | 482.630701 | 406.788734 | 427.472907 | 268.894248 | 737.7355 | 592.94629 | 944.577229 | 703.261879 | 27578.8972 | 0.330000013 | 71705.1327 | 73773.55 | 71705.1327 | 73773.55 | 0
7075_Extrusiones_T73_6.34-12.67_A_L | 7075 | L-3710 | 3.4364 | Extrusiones | T73 | 0 | 16128.9995 | 6.3499999 | 12.6746001 | A | L | 71705.1327 | 73773.55 | 489.525425 | 413.683458 | 413.683458 | 261.999523 | 717.051327 | 579.156841 | 916.998332 | 689.47243 | 27578.8972 | 0.330000013 | 71705.1327 | 73773.55 | 71705.1327 | 73773.55 | 8
7075_Extrusiones_T73_6.34-12.67_A_LT | 7075 | L-3710 | 3.4364 | Extrusiones | T73 | 0 | 16128.9995 | 6.3499999 | 12.6746001 | A | LT | 71705.1327 | 73773.55 | 468.841252 | 392.999285 | 413.683458 | 261.999523 | 717.051327 | 579.156841 | 916.998332 | 689.47243 | 27578.8972 | 0.330000013 | 71705.1327 | 73773.55 | 71705.1327 | 73773.55 | 0
7075_Extrusiones_T73_6.34-12.67_B_L | 7075 | L-3710 | 3.4364 | Extrusiones | T73 | 0 | 16128.9995 | 6.3499999 | 12.6746001 | B | L | 71705.1327 | 73773.55 | 510.209598 | 434.367631 | 434.367631 | 275.788972 | 758.419673 | 613.630463 | 972.156126 | 723.946051 | 27578.8972 | 0.330000013 | 71705.1327 | 73773.55 | 71705.1327 | 73773.55 | 0
7075_Extrusiones_T73_6.34-12.67_B_LT | 7075 | L-3710 | 3.4364 | Extrusiones | T73 | 0 | 16128.9995 | 6.3499999 | 12.6746001 | B | LT | 71705.1327 | 73773.55 | 496.42015 | 413.683458 | 434.367631 | 275.788972 | 758.419673 | 613.630463 | 972.156126 | 723.946051 | 27578.8972 | 0.330000013 | 71705.1327 | 73773.55 | 71705.1327 | 73773.55 | 0
7075_Extrusiones_T73_12.69-19.02_A_L | 7075 | L-3710 | 3.4364 | Extrusiones | T73 | 0 | 16128.9995 | 12.6999998 | 19.0246 | A | L | 71705.1327 | 73773.55 | 489.525425 | 413.683458 | 413.683458 | 261.999523 | 710.156603 | 579.156841 | 916.998332 | 689.47243 | 27578.8972 | 0.330000013 | 71705.1327 | 73773.55 | 71705.1327 | 73773.55 | 8
7075_Extrusiones_T73_12.69-19.02_A_LT | 7075 | L-3710 | 3.4364 | Extrusiones | T73 | 0 | 16128.9995 | 12.6999998 | 19.0246 | A | LT | 71705.1327 | 73773.55 | 461.946528 | 392.999285 | 413.683458 | 261.999523 | 710.156603 | 579.156841 | 916.998332 | 689.47243 | 27578.8972 | 0.330000013 | 71705.1327 | 73773.55 | 71705.1327 | 73773.55 | 0
7075_Extrusiones_T73_12.69-19.02_B_L | 7075 | L-3710 | 3.4364 | Extrusiones | T73 | 0 | 16128.9995 | 12.6999998 | 19.0246 | B | L | 71705.1327 | 73773.55 | 503.314874 | 434.367631 | 434.367631 | 268.894248 | 744.630224 | 606.735738 | 958.366678 | 723.946051 | 27578.8972 | 0.330000013 | 71705.1327 | 73773.55 | 71705.1327 | 73773.55 | 0
7075_Extrusiones_T73_12.69-19.02_B_LT | 7075 | L-3710 | 3.4364 | Extrusiones | T73 | 0 | 16128.9995 | 12.6999998 | 19.0246 | B | LT | 71705.1327 | 73773.55 | 482.630701 | 413.683458 | 434.367631 | 268.894248 | 744.630224 | 606.735738 | 958.366678 | 723.946051 | 27578.8972 | 0.330000013 | 71705.1327 | 73773.55 | 71705.1327 | 73773.55 | 0
7075_Extrusiones_T73_19.04-38.07_A_L | 7075 | L-3710 | 3.4364 | Extrusiones | T73 | 0 | 16128.9995 | 19.0499997 | 38.0745982 | A | L | 71705.1327 | 73773.55 | 489.525425 | 413.683458 | 413.683458 | 261.999523 | 710.156603 | 572.262117 | 910.103608 | 675.682981 | 27578.8972 | 0.330000013 | 71705.1327 | 73773.55 | 71705.1327 | 73773.55 | 8
7075_Extrusiones_T73_19.04-38.07_A_LT | 7075 | L-3710 | 3.4364 | Extrusiones | T73 | 0 | 16128.9995 | 19.0499997 | 38.0745982 | A | LT | 71705.1327 | 73773.55 | 455.051804 | 386.104561 | 399.894009 | 261.999523 | 710.156603 | 572.262117 | 910.103608 | 675.682981 | 27578.8972 | 0.330000013 | 71705.1327 | 73773.55 | 71705.1327 | 73773.55 | 0
7075_Extrusiones_T73_19.04-38.07_B_L | 7075 | L-3710 | 3.4364 | Extrusiones | T73 | 0 | 16128.9995 | 19.0499997 | 38.0745982 | B | L | 71705.1327 | 73773.55 | 503.314874 | 434.367631 | 434.367631 | 268.894248 | 737.7355 | 599.841014 | 951.471953 | 710.156603 | 27578.8972 | 0.330000013 | 71705.1327 | 73773.55 | 71705.1327 | 73773.55 | 0
7075_Extrusiones_T73_19.04-38.07_B_LT | 7075 | L-3710 | 3.4364 | Extrusiones | T73 | 0 | 16128.9995 | 19.0499997 | 38.0745982 | B | LT | 71705.1327 | 73773.55 | 475.735977 | 399.894009 | 420.578182 | 268.894248 | 737.7355 | 599.841014 | 951.471953 | 710.156603 | 27578.8972 | 0.330000013 | 71705.1327 | 73773.55 | 71705.1327 | 73773.55 | 0
7075_Extrusiones_T73_38.09-76.17_A_L | 7075 | L-3710 | 3.4364 | Extrusiones | T73 | 0 | 16128.9995 | 38.0999994 | 76.1746007 | A | L | 71705.1327 | 73773.55 | 496.42015 | 427.472907 | 406.788734 | 255.104799 | 682.577706 | 544.68322 | 882.52471 | 641.20936 | 27578.8972 | 0.330000013 | 71705.1327 | 73773.55 | 71705.1327 | 73773.55 | 8
7075_Extrusiones_T73_38.09-76.17_A_LT | 7075 | L-3710 | 3.4364 | Extrusiones | T73 | 0 | 16128.9995 | 38.0999994 | 76.1746007 | A | LT | 71705.1327 | 73773.55 | 427.472907 | 351.630939 | 372.315112 | 255.104799 | 682.577706 | 544.68322 | 882.52471 | 641.20936 | 27578.8972 | 0.330000013 | 71705.1327 | 73773.55 | 71705.1327 | 73773.55 | 0
7075_Extrusiones_T73_38.09-76.17_B_L | 7075 | L-3710 | 3.4364 | Extrusiones | T73 | 0 | 16128.9995 | 38.0999994 | 76.1746007 | B | L | 71705.1327 | 73773.55 | 510.209598 | 448.157079 | 448.157079 | 275.788972 | 730.840776 | 599.841014 | 951.471953 | 710.156603 | 27578.8972 | 0.330000013 | 71705.1327 | 73773.55 | 71705.1327 | 73773.55 | 0
7075_Extrusiones_T73_38.09-76.17_B_LT | 7075 | L-3710 | 3.4364 | Extrusiones | T73 | 0 | 16128.9995 | 38.0999994 | 76.1746007 | B | LT | 71705.1327 | 73773.55 | 461.946528 | 386.104561 | 406.788734 | 275.788972 | 730.840776 | 599.841014 | 951.471953 | 710.156603 | 27578.8972 | 0.330000013 | 71705.1327 | 73773.55 | 71705.1327 | 73773.55 | 0
7075_Extrusiones_T73_76.19-114.27_A_L | 7075 | L-3710 | 3.4364 | Extrusiones | T73 | 0 | 12903.1996 | 76.1999989 | 114.2746 | A | L | 71705.1327 | 73773.55 | 475.735977 | 406.788734 | 392.999285 | 255.104799 | 654.998808 | 496.42015 | 854.945813 | 592.94629 | 27578.8972 | 0.330000013 | 71705.1327 | 73773.55 | 71705.1327 | 73773.55 | 7
7075_Extrusiones_T73_76.19-114.27_A_LT | 7075 | L-3710 | 3.4364 | Extrusiones | T73 | 0 | 12903.1996 | 76.1999989 | 114.2746 | A | LT | 71705.1327 | 73773.55 | 399.894009 | 317.157318 | 337.841491 | 255.104799 | 654.998808 | 496.42015 | 854.945813 | 592.94629 | 27578.8972 | 0.330000013 | 71705.1327 | 73773.55 | 71705.1327 | 73773.55 | 0
7075_Extrusiones_T73_76.19-114.27_B_L | 7075 | L-3710 | 3.4364 | Extrusiones | T73 | 0 | 12903.1996 | 76.1999989 | 114.2746 | B | L | 71705.1327 | 73773.55 | 489.525425 | 427.472907 | 427.472907 | 261.999523 | 682.577706 | 544.68322 | 896.314159 | 648.104084 | 27578.8972 | 0.330000013 | 71705.1327 | 73773.55 | 71705.1327 | 73773.55 | 0
7075_Extrusiones_T73_76.19-114.27_B_LT | 7075 | L-3710 | 3.4364 | Extrusiones | T73 | 0 | 12903.1996 | 76.1999989 | 114.2746 | B | LT | 71705.1327 | 73773.55 | 420.578182 | 344.736215 | 365.420388 | 261.999523 | 682.577706 | 544.68322 | 896.314159 | 648.104084 | 27578.8972 | 0.330000013 | 71705.1327 | 73773.55 | 71705.1327 | 73773.55 | 0
7075_Extrusiones_T73_76.19-114.27_A_L | 7075 | L-3710 | 3.4364 | Extrusiones | T73 | 12903.1996 | 20645.1194 | 76.1999989 | 114.2746 | A | L | 71705.1327 | 73773.55 | 468.841252 | 392.999285 | 379.209836 | 241.31535 | 627.419911 | 482.630701 | 820.472192 | 572.262117 | 27578.8972 | 0.330000013 | 71705.1327 | 73773.55 | 71705.1327 | 73773.55 | 7
7075_Extrusiones_T73_76.19-114.27_A_LT | 7075 | L-3710 | 3.4364 | Extrusiones | T73 | 12903.1996 | 20645.1194 | 76.1999989 | 114.2746 | A | LT | 71705.1327 | 73773.55 | 386.104561 | 303.367869 | 324.052042 | 241.31535 | 627.419911 | 482.630701 | 820.472192 | 572.262117 | 27578.8972 | 0.330000013 | 71705.1327 | 73773.55 | 71705.1327 | 73773.55 | 0
7075_Extrusiones_T73_76.19-114.27_B_L | 7075 | L-3710 | 3.4364 | Extrusiones | T73 | 12903.1996 | 20645.1194 | 76.1999989 | 114.2746 | B | L | 71705.1327 | 73773.55 | 482.630701 | 413.683458 | 413.683458 | 261.999523 | 675.682981 | 523.999047 | 882.52471 | 627.419911 | 27578.8972 | 0.330000013 | 71705.1327 | 73773.55 | 71705.1327 | 73773.55 | 0
7075_Extrusiones_T73_76.19-114.27_B_LT | 7075 | L-3710 | 3.4364 | Extrusiones | T73 | 12903.1996 | 20645.1194 | 76.1999989 | 114.2746 | B | LT | 71705.1327 | 73773.55 | 413.683458 | 330.946766 | 351.630939 | 261.999523 | 675.682981 | 523.999047 | 882.52471 | 627.419911 | 27578.8972 | 0.330000013 | 71705.1327 | 73773.55 | 71705.1327 | 73773.55 | 0
7075_Extrusiones_T73510_1.57-6.32_A_L | 7075 | L-3710 | 3.4364 | Extrusiones | T73510 | 0 | 12903.1996 | 1.57479995 | 6.32459985 | A | L | 71705.1327 | 73773.55 | 475.735977 | 399.894009 | 399.894009 | 255.104799 | 696.367154 | 565.367393 | 889.419435 | 668.788257 | 27578.8972 | 0.330000013 | 71705.1327 | 73773.55 | 71705.1327 | 73773.55 | 7
7075_Extrusiones_T73510_1.57-6.32_A_LT | 7075 | L-3710 | 3.4364 | Extrusiones | T73510 | 0 | 12903.1996 | 1.57479995 | 6.32459985 | A | LT | 71705.1327 | 73773.55 | 455.051804 | 386.104561 | 406.788734 | 255.104799 | 696.367154 | 565.367393 | 889.419435 | 668.788257 | 27578.8972 | 0.330000013 | 71705.1327 | 73773.55 | 71705.1327 | 73773.55 | 0
7075_Extrusiones_T73510_1.57-6.32_B_L | 7075 | L-3710 | 3.4364 | Extrusiones | T73510 | 0 | 12903.1996 | 1.57479995 | 6.32459985 | B | L | 71705.1327 | 73773.55 | 496.42015 | 420.578182 | 420.578182 | 268.894248 | 737.7355 | 592.94629 | 944.577229 | 703.261879 | 27578.8972 | 0.330000013 | 71705.1327 | 73773.55 | 71705.1327 | 73773.55 | 0
7075_Extrusiones_T73510_1.57-6.32_B_LT | 7075 | L-3710 | 3.4364 | Extrusiones | T73510 | 0 | 12903.1996 | 1.57479995 | 6.32459985 | B | LT | 71705.1327 | 73773.55 | 482.630701 | 406.788734 | 427.472907 | 268.894248 | 737.7355 | 592.94629 | 944.577229 | 703.261879 | 27578.8972 | 0.330000013 | 71705.1327 | 73773.55 | 71705.1327 | 73773.55 | 0
7075_Extrusiones_T73510_6.34-12.67_A_L | 7075 | L-3710 | 3.4364 | Extrusiones | T73510 | 0 | 16128.9995 | 6.3499999 | 12.6746001 | A | L | 71705.1327 | 73773.55 | 489.525425 | 413.683458 | 413.683458 | 261.999523 | 717.051327 | 579.156841 | 916.998332 | 689.47243 | 27578.8972 | 0.330000013 | 71705.1327 | 73773.55 | 71705.1327 | 73773.55 | 8
7075_Extrusiones_T73510_6.34-12.67_A_LT | 7075 | L-3710 | 3.4364 | Extrusiones | T73510 | 0 | 16128.9995 | 6.3499999 | 12.6746001 | A | LT | 71705.1327 | 73773.55 | 468.841252 | 392.999285 | 413.683458 | 261.999523 | 717.051327 | 579.156841 | 916.998332 | 689.47243 | 27578.8972 | 0.330000013 | 71705.1327 | 73773.55 | 71705.1327 | 73773.55 | 0
7075_Extrusiones_T73510_6.34-12.67_B_L | 7075 | L-3710 | 3.4364 | Extrusiones | T73510 | 0 | 16128.9995 | 6.3499999 | 12.6746001 | B | L | 71705.1327 | 73773.55 | 510.209598 | 434.367631 | 434.367631 | 275.788972 | 758.419673 | 613.630463 | 972.156126 | 723.946051 | 27578.8972 | 0.330000013 | 71705.1327 | 73773.55 | 71705.1327 | 73773.55 | 0
7075_Extrusiones_T73510_6.34-12.67_B_LT | 7075 | L-3710 | 3.4364 | Extrusiones | T73510 | 0 | 16128.9995 | 6.3499999 | 12.6746001 | B | LT | 71705.1327 | 73773.55 | 496.42015 | 413.683458 | 434.367631 | 275.788972 | 758.419673 | 613.630463 | 972.156126 | 723.946051 | 27578.8972 | 0.330000013 | 71705.1327 | 73773.55 | 71705.1327 | 73773.55 | 0
7075_Extrusiones_T73510_12.69-19.02_A_L | 7075 | L-3710 | 3.4364 | Extrusiones | T73510 | 0 | 16128.9995 | 12.6999998 | 19.0246 | A | L | 71705.1327 | 73773.55 | 489.525425 | 413.683458 | 413.683458 | 261.999523 | 710.156603 | 579.156841 | 916.998332 | 689.47243 | 27578.8972 | 0.330000013 | 71705.1327 | 73773.55 | 71705.1327 | 73773.55 | 8
7075_Extrusiones_T73510_12.69-19.02_A_LT | 7075 | L-3710 | 3.4364 | Extrusiones | T73510 | 0 | 16128.9995 | 12.6999998 | 19.0246 | A | LT | 71705.1327 | 73773.55 | 461.946528 | 392.999285 | 413.683458 | 261.999523 | 710.156603 | 579.156841 | 916.998332 | 689.47243 | 27578.8972 | 0.330000013 | 71705.1327 | 73773.55 | 71705.1327 | 73773.55 | 0
7075_Extrusiones_T73510_12.69-19.02_B_L | 7075 | L-3710 | 3.4364 | Extrusiones | T73510 | 0 | 16128.9995 | 12.6999998 | 19.0246 | B | L | 71705.1327 | 73773.55 | 503.314874 | 434.367631 | 434.367631 | 268.894248 | 744.630224 | 606.735738 | 958.366678 | 723.946051 | 27578.8972 | 0.330000013 | 71705.1327 | 73773.55 | 71705.1327 | 73773.55 | 0
7075_Extrusiones_T73510_12.69-19.02_B_LT | 7075 | L-3710 | 3.4364 | Extrusiones | T73510 | 0 | 16128.9995 | 12.6999998 | 19.0246 | B | LT | 71705.1327 | 73773.55 | 482.630701 | 413.683458 | 434.367631 | 268.894248 | 744.630224 | 606.735738 | 958.366678 | 723.946051 | 27578.8972 | 0.330000013 | 71705.1327 | 73773.55 | 71705.1327 | 73773.55 | 0
7075_Extrusiones_T73510_19.04-38.07_A_L | 7075 | L-3710 | 3.4364 | Extrusiones | T73510 | 0 | 16128.9995 | 19.0499997 | 38.0745982 | A | L | 71705.1327 | 73773.55 | 489.525425 | 413.683458 | 413.683458 | 261.999523 | 710.156603 | 572.262117 | 910.103608 | 675.682981 | 27578.8972 | 0.330000013 | 71705.1327 | 73773.55 | 71705.1327 | 73773.55 | 8
7075_Extrusiones_T73510_19.04-38.07_A_LT | 7075 | L-3710 | 3.4364 | Extrusiones | T73510 | 0 | 16128.9995 | 19.0499997 | 38.0745982 | A | LT | 71705.1327 | 73773.55 | 455.051804 | 386.104561 | 399.894009 | 261.999523 | 710.156603 | 572.262117 | 910.103608 | 675.682981 | 27578.8972 | 0.330000013 | 71705.1327 | 73773.55 | 71705.1327 | 73773.55 | 0
7075_Extrusiones_T73510_19.04-38.07_B_L | 7075 | L-3710 | 3.4364 | Extrusiones | T73510 | 0 | 16128.9995 | 19.0499997 | 38.0745982 | B | L | 71705.1327 | 73773.55 | 503.314874 | 434.367631 | 434.367631 | 268.894248 | 737.7355 | 599.841014 | 951.471953 | 710.156603 | 27578.8972 | 0.330000013 | 71705.1327 | 73773.55 | 71705.1327 | 73773.55 | 0
7075_Extrusiones_T73510_19.04-38.07_B_LT | 7075 | L-3710 | 3.4364 | Extrusiones | T73510 | 0 | 16128.9995 | 19.0499997 | 38.0745982 | B | LT | 71705.1327 | 73773.55 | 475.735977 | 399.894009 | 420.578182 | 268.894248 | 737.7355 | 599.841014 | 951.471953 | 710.156603 | 27578.8972 | 0.330000013 | 71705.1327 | 73773.55 | 71705.1327 | 73773.55 | 0
7075_Extrusiones_T73510_38.09-76.17_A_L | 7075 | L-3710 | 3.4364 | Extrusiones | T73510 | 0 | 16128.9995 | 38.0999994 | 76.1746007 | A | L | 71705.1327 | 73773.55 | 496.42015 | 427.472907 | 406.788734 | 255.104799 | 682.577706 | 544.68322 | 882.52471 | 641.20936 | 27578.8972 | 0.330000013 | 71705.1327 | 73773.55 | 71705.1327 | 73773.55 | 8
7075_Extrusiones_T73510_38.09-76.17_A_LT | 7075 | L-3710 | 3.4364 | Extrusiones | T73510 | 0 | 16128.9995 | 38.0999994 | 76.1746007 | A | LT | 71705.1327 | 73773.55 | 427.472907 | 351.630939 | 372.315112 | 255.104799 | 682.577706 | 544.68322 | 882.52471 | 641.20936 | 27578.8972 | 0.330000013 | 71705.1327 | 73773.55 | 71705.1327 | 73773.55 | 0
7075_Extrusiones_T73510_38.09-76.17_B_L | 7075 | L-3710 | 3.4364 | Extrusiones | T73510 | 0 | 16128.9995 | 38.0999994 | 76.1746007 | B | L | 71705.1327 | 73773.55 | 510.209598 | 448.157079 | 448.157079 | 275.788972 | 730.840776 | 599.841014 | 951.471953 | 710.156603 | 27578.8972 | 0.330000013 | 71705.1327 | 73773.55 | 71705.1327 | 73773.55 | 0
7075_Extrusiones_T73510_38.09-76.17_B_LT | 7075 | L-3710 | 3.4364 | Extrusiones | T73510 | 0 | 16128.9995 | 38.0999994 | 76.1746007 | B | LT | 71705.1327 | 73773.55 | 461.946528 | 386.104561 | 406.788734 | 275.788972 | 730.840776 | 599.841014 | 951.471953 | 710.156603 | 27578.8972 | 0.330000013 | 71705.1327 | 73773.55 | 71705.1327 | 73773.55 | 0
7075_Extrusiones_T73510_76.19-114.27_A_L | 7075 | L-3710 | 3.4364 | Extrusiones | T73510 | 0 | 12903.1996 | 76.1999989 | 114.2746 | A | L | 71705.1327 | 73773.55 | 475.735977 | 406.788734 | 392.999285 | 255.104799 | 654.998808 | 496.42015 | 854.945813 | 592.94629 | 27578.8972 | 0.330000013 | 71705.1327 | 73773.55 | 71705.1327 | 73773.55 | 7
7075_Extrusiones_T73510_76.19-114.27_A_LT | 7075 | L-3710 | 3.4364 | Extrusiones | T73510 | 0 | 12903.1996 | 76.1999989 | 114.2746 | A | LT | 71705.1327 | 73773.55 | 399.894009 | 317.157318 | 337.841491 | 255.104799 | 654.998808 | 496.42015 | 854.945813 | 592.94629 | 27578.8972 | 0.330000013 | 71705.1327 | 73773.55 | 71705.1327 | 73773.55 | 0
7075_Extrusiones_T73510_76.19-114.27_B_L | 7075 | L-3710 | 3.4364 | Extrusiones | T73510 | 0 | 12903.1996 | 76.1999989 | 114.2746 | B | L | 71705.1327 | 73773.55 | 489.525425 | 427.472907 | 427.472907 | 261.999523 | 682.577706 | 544.68322 | 896.314159 | 648.104084 | 27578.8972 | 0.330000013 | 71705.1327 | 73773.55 | 71705.1327 | 73773.55 | 0
7075_Extrusiones_T73510_76.19-114.27_B_LT | 7075 | L-3710 | 3.4364 | Extrusiones | T73510 | 0 | 12903.1996 | 76.1999989 | 114.2746 | B | LT | 71705.1327 | 73773.55 | 420.578182 | 344.736215 | 365.420388 | 261.999523 | 682.577706 | 544.68322 | 896.314159 | 648.104084 | 27578.8972 | 0.330000013 | 71705.1327 | 73773.55 | 71705.1327 | 73773.55 | 0
7075_Extrusiones_T73510_76.19-114.27_A_L | 7075 | L-3710 | 3.4364 | Extrusiones | T73510 | 12903.1996 | 20645.1194 | 76.1999989 | 114.2746 | A | L | 71705.1327 | 73773.55 | 468.841252 | 392.999285 | 379.209836 | 241.31535 | 627.419911 | 482.630701 | 820.472192 | 572.262117 | 27578.8972 | 0.330000013 | 71705.1327 | 73773.55 | 71705.1327 | 73773.55 | 7
7075_Extrusiones_T73510_76.19-114.27_A_LT | 7075 | L-3710 | 3.4364 | Extrusiones | T73510 | 12903.1996 | 20645.1194 | 76.1999989 | 114.2746 | A | LT | 71705.1327 | 73773.55 | 386.104561 | 303.367869 | 324.052042 | 241.31535 | 627.419911 | 482.630701 | 820.472192 | 572.262117 | 27578.8972 | 0.330000013 | 71705.1327 | 73773.55 | 71705.1327 | 73773.55 | 0
7075_Extrusiones_T73510_76.19-114.27_B_L | 7075 | L-3710 | 3.4364 | Extrusiones | T73510 | 12903.1996 | 20645.1194 | 76.1999989 | 114.2746 | B | L | 71705.1327 | 73773.55 | 482.630701 | 413.683458 | 413.683458 | 261.999523 | 675.682981 | 523.999047 | 882.52471 | 627.419911 | 27578.8972 | 0.330000013 | 71705.1327 | 73773.55 | 71705.1327 | 73773.55 | 0
7075_Extrusiones_T73510_76.19-114.27_B_LT | 7075 | L-3710 | 3.4364 | Extrusiones | T73510 | 12903.1996 | 20645.1194 | 76.1999989 | 114.2746 | B | LT | 71705.1327 | 73773.55 | 413.683458 | 330.946766 | 351.630939 | 261.999523 | 675.682981 | 523.999047 | 882.52471 | 627.419911 | 27578.8972 | 0.330000013 | 71705.1327 | 73773.55 | 71705.1327 | 73773.55 | 0
7075_Extrusiones_T73511_1.57-6.32_A_L | 7075 | L-3710 | 3.4364 | Extrusiones | T73511 | 0 | 12903.1996 | 1.57479995 | 6.32459985 | A | L | 71705.1327 | 73773.55 | 475.735977 | 399.894009 | 399.894009 | 255.104799 | 696.367154 | 565.367393 | 889.419435 | 668.788257 | 27578.8972 | 0.330000013 | 71705.1327 | 73773.55 | 71705.1327 | 73773.55 | 7
7075_Extrusiones_T73511_1.57-6.32_A_LT | 7075 | L-3710 | 3.4364 | Extrusiones | T73511 | 0 | 12903.1996 | 1.57479995 | 6.32459985 | A | LT | 71705.1327 | 73773.55 | 455.051804 | 386.104561 | 406.788734 | 255.104799 | 696.367154 | 565.367393 | 889.419435 | 668.788257 | 27578.8972 | 0.330000013 | 71705.1327 | 73773.55 | 71705.1327 | 73773.55 | 0
7075_Extrusiones_T73511_1.57-6.32_B_L | 7075 | L-3710 | 3.4364 | Extrusiones | T73511 | 0 | 12903.1996 | 1.57479995 | 6.32459985 | B | L | 71705.1327 | 73773.55 | 496.42015 | 420.578182 | 420.578182 | 268.894248 | 737.7355 | 592.94629 | 944.577229 | 703.261879 | 27578.8972 | 0.330000013 | 71705.1327 | 73773.55 | 71705.1327 | 73773.55 | 0
7075_Extrusiones_T73511_1.57-6.32_B_LT | 7075 | L-3710 | 3.4364 | Extrusiones | T73511 | 0 | 12903.1996 | 1.57479995 | 6.32459985 | B | LT | 71705.1327 | 73773.55 | 482.630701 | 406.788734 | 427.472907 | 268.894248 | 737.7355 | 592.94629 | 944.577229 | 703.261879 | 27578.8972 | 0.330000013 | 71705.1327 | 73773.55 | 71705.1327 | 73773.55 | 0
7075_Extrusiones_T73511_6.34-12.67_A_L | 7075 | L-3710 | 3.4364 | Extrusiones | T73511 | 0 | 16128.9995 | 6.3499999 | 12.6746001 | A | L | 71705.1327 | 73773.55 | 489.525425 | 413.683458 | 413.683458 | 261.999523 | 717.051327 | 579.156841 | 916.998332 | 689.47243 | 27578.8972 | 0.330000013 | 71705.1327 | 73773.55 | 71705.1327 | 73773.55 | 8
7075_Extrusiones_T73511_6.34-12.67_A_LT | 7075 | L-3710 | 3.4364 | Extrusiones | T73511 | 0 | 16128.9995 | 6.3499999 | 12.6746001 | A | LT | 71705.1327 | 73773.55 | 468.841252 | 392.999285 | 413.683458 | 261.999523 | 717.051327 | 579.156841 | 916.998332 | 689.47243 | 27578.8972 | 0.330000013 | 71705.1327 | 73773.55 | 71705.1327 | 73773.55 | 0
7075_Extrusiones_T73511_6.34-12.67_B_L | 7075 | L-3710 | 3.4364 | Extrusiones | T73511 | 0 | 16128.9995 | 6.3499999 | 12.6746001 | B | L | 71705.1327 | 73773.55 | 510.209598 | 434.367631 | 434.367631 | 275.788972 | 758.419673 | 613.630463 | 972.156126 | 723.946051 | 27578.8972 | 0.330000013 | 71705.1327 | 73773.55 | 71705.1327 | 73773.55 | 0
7075_Extrusiones_T73511_6.34-12.67_B_LT | 7075 | L-3710 | 3.4364 | Extrusiones | T73511 | 0 | 16128.9995 | 6.3499999 | 12.6746001 | B | LT | 71705.1327 | 73773.55 | 496.42015 | 413.683458 | 434.367631 | 275.788972 | 758.419673 | 613.630463 | 972.156126 | 723.946051 | 27578.8972 | 0.330000013 | 71705.1327 | 73773.55 | 71705.1327 | 73773.55 | 0
7075_Extrusiones_T73511_12.69-19.02_A_L | 7075 | L-3710 | 3.4364 | Extrusiones | T73511 | 0 | 16128.9995 | 12.6999998 | 19.0246 | A | L | 71705.1327 | 73773.55 | 489.525425 | 413.683458 | 413.683458 | 261.999523 | 710.156603 | 579.156841 | 916.998332 | 689.47243 | 27578.8972 | 0.330000013 | 71705.1327 | 73773.55 | 71705.1327 | 73773.55 | 8
7075_Extrusiones_T73511_12.69-19.02_A_LT | 7075 | L-3710 | 3.4364 | Extrusiones | T73511 | 0 | 16128.9995 | 12.6999998 | 19.0246 | A | LT | 71705.1327 | 73773.55 | 461.946528 | 392.999285 | 413.683458 | 261.999523 | 710.156603 | 579.156841 | 916.998332 | 689.47243 | 27578.8972 | 0.330000013 | 71705.1327 | 73773.55 | 71705.1327 | 73773.55 | 0
7075_Extrusiones_T73511_12.69-19.02_B_L | 7075 | L-3710 | 3.4364 | Extrusiones | T73511 | 0 | 16128.9995 | 12.6999998 | 19.0246 | B | L | 71705.1327 | 73773.55 | 503.314874 | 434.367631 | 434.367631 | 268.894248 | 744.630224 | 606.735738 | 958.366678 | 723.946051 | 27578.8972 | 0.330000013 | 71705.1327 | 73773.55 | 71705.1327 | 73773.55 | 0
7075_Extrusiones_T73511_12.69-19.02_B_LT | 7075 | L-3710 | 3.4364 | Extrusiones | T73511 | 0 | 16128.9995 | 12.6999998 | 19.0246 | B | LT | 71705.1327 | 73773.55 | 482.630701 | 413.683458 | 434.367631 | 268.894248 | 744.630224 | 606.735738 | 958.366678 | 723.946051 | 27578.8972 | 0.330000013 | 71705.1327 | 73773.55 | 71705.1327 | 73773.55 | 0
7075_Extrusiones_T73511_19.04-38.07_A_L | 7075 | L-3710 | 3.4364 | Extrusiones | T73511 | 0 | 16128.9995 | 19.0499997 | 38.0745982 | A | L | 71705.1327 | 73773.55 | 489.525425 | 413.683458 | 413.683458 | 261.999523 | 710.156603 | 572.262117 | 910.103608 | 675.682981 | 27578.8972 | 0.330000013 | 71705.1327 | 73773.55 | 71705.1327 | 73773.55 | 8
7075_Extrusiones_T73511_19.04-38.07_A_LT | 7075 | L-3710 | 3.4364 | Extrusiones | T73511 | 0 | 16128.9995 | 19.0499997 | 38.0745982 | A | LT | 71705.1327 | 73773.55 | 455.051804 | 386.104561 | 399.894009 | 261.999523 | 710.156603 | 572.262117 | 910.103608 | 675.682981 | 27578.8972 | 0.330000013 | 71705.1327 | 73773.55 | 71705.1327 | 73773.55 | 0
7075_Extrusiones_T73511_19.04-38.07_B_L | 7075 | L-3710 | 3.4364 | Extrusiones | T73511 | 0 | 16128.9995 | 19.0499997 | 38.0745982 | B | L | 71705.1327 | 73773.55 | 503.314874 | 434.367631 | 434.367631 | 268.894248 | 737.7355 | 599.841014 | 951.471953 | 710.156603 | 27578.8972 | 0.330000013 | 71705.1327 | 73773.55 | 71705.1327 | 73773.55 | 0
7075_Extrusiones_T73511_19.04-38.07_B_LT | 7075 | L-3710 | 3.4364 | Extrusiones | T73511 | 0 | 16128.9995 | 19.0499997 | 38.0745982 | B | LT | 71705.1327 | 73773.55 | 475.735977 | 399.894009 | 420.578182 | 268.894248 | 737.7355 | 599.841014 | 951.471953 | 710.156603 | 27578.8972 | 0.330000013 | 71705.1327 | 73773.55 | 71705.1327 | 73773.55 | 0
7075_Extrusiones_T73511_38.09-76.17_A_L | 7075 | L-3710 | 3.4364 | Extrusiones | T73511 | 0 | 16128.9995 | 38.0999994 | 76.1746007 | A | L | 71705.1327 | 73773.55 | 496.42015 | 427.472907 | 406.788734 | 255.104799 | 682.577706 | 544.68322 | 882.52471 | 641.20936 | 27578.8972 | 0.330000013 | 71705.1327 | 73773.55 | 71705.1327 | 73773.55 | 8
7075_Extrusiones_T73511_38.09-76.17_A_LT | 7075 | L-3710 | 3.4364 | Extrusiones | T73511 | 0 | 16128.9995 | 38.0999994 | 76.1746007 | A | LT | 71705.1327 | 73773.55 | 427.472907 | 351.630939 | 372.315112 | 255.104799 | 682.577706 | 544.68322 | 882.52471 | 641.20936 | 27578.8972 | 0.330000013 | 71705.1327 | 73773.55 | 71705.1327 | 73773.55 | 0
7075_Extrusiones_T73511_38.09-76.17_B_L | 7075 | L-3710 | 3.4364 | Extrusiones | T73511 | 0 | 16128.9995 | 38.0999994 | 76.1746007 | B | L | 71705.1327 | 73773.55 | 510.209598 | 448.157079 | 448.157079 | 275.788972 | 730.840776 | 599.841014 | 951.471953 | 710.156603 | 27578.8972 | 0.330000013 | 71705.1327 | 73773.55 | 71705.1327 | 73773.55 | 0
7075_Extrusiones_T73511_38.09-76.17_B_LT | 7075 | L-3710 | 3.4364 | Extrusiones | T73511 | 0 | 16128.9995 | 38.0999994 | 76.1746007 | B | LT | 71705.1327 | 73773.55 | 461.946528 | 386.104561 | 406.788734 | 275.788972 | 730.840776 | 599.841014 | 951.471953 | 710.156603 | 27578.8972 | 0.330000013 | 71705.1327 | 73773.55 | 71705.1327 | 73773.55 | 0
7075_Extrusiones_T73511_76.19-114.27_A_L | 7075 | L-3710 | 3.4364 | Extrusiones | T73511 | 0 | 12903.1996 | 76.1999989 | 114.2746 | A | L | 71705.1327 | 73773.55 | 475.735977 | 406.788734 | 392.999285 | 255.104799 | 654.998808 | 496.42015 | 854.945813 | 592.94629 | 27578.8972 | 0.330000013 | 71705.1327 | 73773.55 | 71705.1327 | 73773.55 | 7
7075_Extrusiones_T73511_76.19-114.27_A_LT | 7075 | L-3710 | 3.4364 | Extrusiones | T73511 | 0 | 12903.1996 | 76.1999989 | 114.2746 | A | LT | 71705.1327 | 73773.55 | 399.894009 | 317.157318 | 337.841491 | 255.104799 | 654.998808 | 496.42015 | 854.945813 | 592.94629 | 27578.8972 | 0.330000013 | 71705.1327 | 73773.55 | 71705.1327 | 73773.55 | 0
7075_Extrusiones_T73511_76.19-114.27_B_L | 7075 | L-3710 | 3.4364 | Extrusiones | T73511 | 0 | 12903.1996 | 76.1999989 | 114.2746 | B | L | 71705.1327 | 73773.55 | 489.525425 | 427.472907 | 427.472907 | 261.999523 | 682.577706 | 544.68322 | 896.314159 | 648.104084 | 27578.8972 | 0.330000013 | 71705.1327 | 73773.55 | 71705.1327 | 73773.55 | 0
7075_Extrusiones_T73511_76.19-114.27_B_LT | 7075 | L-3710 | 3.4364 | Extrusiones | T73511 | 0 | 12903.1996 | 76.1999989 | 114.2746 | B | LT | 71705.1327 | 73773.55 | 420.578182 | 344.736215 | 365.420388 | 261.999523 | 682.577706 | 544.68322 | 896.314159 | 648.104084 | 27578.8972 | 0.330000013 | 71705.1327 | 73773.55 | 71705.1327 | 73773.55 | 0
7075_Extrusiones_T73511_76.19-114.27_A_L | 7075 | L-3710 | 3.4364 | Extrusiones | T73511 | 12903.1996 | 20645.1194 | 76.1999989 | 114.2746 | A | L | 71705.1327 | 73773.55 | 468.841252 | 392.999285 | 379.209836 | 241.31535 | 627.419911 | 482.630701 | 820.472192 | 572.262117 | 27578.8972 | 0.330000013 | 71705.1327 | 73773.55 | 71705.1327 | 73773.55 | 7
7075_Extrusiones_T73511_76.19-114.27_A_LT | 7075 | L-3710 | 3.4364 | Extrusiones | T73511 | 12903.1996 | 20645.1194 | 76.1999989 | 114.2746 | A | LT | 71705.1327 | 73773.55 | 386.104561 | 303.367869 | 324.052042 | 241.31535 | 627.419911 | 482.630701 | 820.472192 | 572.262117 | 27578.8972 | 0.330000013 | 71705.1327 | 73773.55 | 71705.1327 | 73773.55 | 0
7075_Extrusiones_T73511_76.19-114.27_B_L | 7075 | L-3710 | 3.4364 | Extrusiones | T73511 | 12903.1996 | 20645.1194 | 76.1999989 | 114.2746 | B | L | 71705.1327 | 73773.55 | 482.630701 | 413.683458 | 413.683458 | 261.999523 | 675.682981 | 523.999047 | 882.52471 | 627.419911 | 27578.8972 | 0.330000013 | 71705.1327 | 73773.55 | 71705.1327 | 73773.55 | 0
7075_Extrusiones_T73511_76.19-114.27_B_LT | 7075 | L-3710 | 3.4364 | Extrusiones | T73511 | 12903.1996 | 20645.1194 | 76.1999989 | 114.2746 | B | LT | 71705.1327 | 73773.55 | 413.683458 | 330.946766 | 351.630939 | 261.999523 | 675.682981 | 523.999047 | 882.52471 | 627.419911 | 27578.8972 | 0.330000013 | 71705.1327 | 73773.55 | 71705.1327 | 73773.55 | 0
7075_Extrusiones_T76_1.57-6.32_A_L | 7075 | L-3710 | 3.4364 | Extrusiones | T76 | 0 | 12903.1996 | 1.57479995 | 6.32459985 | A | L | 71705.1327 | 73773.55 | 489.525425 | 420.578182 | 420.578182 | 261.999523 | 710.156603 | 565.367393 | 903.208883 | 675.682981 | 27578.8972 | 0.330000013 | 71705.1327 | 73773.55 | 71705.1327 | 73773.55 | 7
7075_Extrusiones_T76_1.57-6.32_A_LT | 7075 | L-3710 | 3.4364 | Extrusiones | T76 | 0 | 12903.1996 | 1.57479995 | 6.32459985 | A | LT | 71705.1327 | 73773.55 | 468.841252 | 392.999285 | 427.472907 | 261.999523 | 710.156603 | 565.367393 | 903.208883 | 675.682981 | 27578.8972 | 0.330000013 | 71705.1327 | 73773.55 | 71705.1327 | 73773.55 | 0
7075_Extrusiones_T76_1.57-6.32_B_L | 7075 | L-3710 | 3.4364 | Extrusiones | T76 | 0 | 12903.1996 | 1.57479995 | 6.32459985 | B | L | 71705.1327 | 73773.55 | 510.209598 | 448.157079 | 448.157079 | 275.788972 | 737.7355 | 606.735738 | 944.577229 | 717.051327 | 27578.8972 | 0.330000013 | 71705.1327 | 73773.55 | 71705.1327 | 73773.55 | 0
7075_Extrusiones_T76_1.57-6.32_B_LT | 7075 | L-3710 | 3.4364 | Extrusiones | T76 | 0 | 12903.1996 | 1.57479995 | 6.32459985 | B | LT | 71705.1327 | 73773.55 | 489.525425 | 420.578182 | 455.051804 | 275.788972 | 737.7355 | 606.735738 | 944.577229 | 717.051327 | 27578.8972 | 0.330000013 | 71705.1327 | 73773.55 | 71705.1327 | 73773.55 | 0
7075_Extrusiones_T76_6.34-12.67_S_L | 7075 | L-3710 | 3.4364 | Extrusiones | T76 | 0 | 12903.1996 | 6.3499999 | 12.6746001 | S | L | 71705.1327 | 73773.55 | 517.104322 | 448.157079 | 448.157079 | 282.683696 | 751.524949 | 606.735738 | 958.366678 | 717.051327 | 27578.8972 | 0.330000013 | 71705.1327 | 73773.55 | 71705.1327 | 73773.55 | 7
7075_Extrusiones_T76_6.34-12.67_S_LT | 7075 | L-3710 | 3.4364 | Extrusiones | T76 | 0 | 12903.1996 | 6.3499999 | 12.6746001 | S | LT | 71705.1327 | 73773.55 | 496.42015 | 420.578182 | 455.051804 | 282.683696 | 751.524949 | 606.735738 | 958.366678 | 717.051327 | 27578.8972 | 0.330000013 | 71705.1327 | 73773.55 | 71705.1327 | 73773.55 | 0
7075_Extrusiones_T76_12.69-19.02_A_L | 7075 | L-3710 | 3.4364 | Extrusiones | T76 | 0 | 12903.1996 | 12.6999998 | 19.0246 | A | L | 71705.1327 | 73773.55 | 517.104322 | 448.157079 | 448.157079 | 282.683696 | 751.524949 | 606.735738 | 958.366678 | 717.051327 | 27578.8972 | 0.330000013 | 71705.1327 | 73773.55 | 71705.1327 | 73773.55 | 7
7075_Extrusiones_T76_12.69-19.02_A_LT | 7075 | L-3710 | 3.4364 | Extrusiones | T76 | 0 | 12903.1996 | 12.6999998 | 19.0246 | A | LT | 71705.1327 | 73773.55 | 489.525425 | 413.683458 | 448.157079 | 282.683696 | 751.524949 | 606.735738 | 958.366678 | 717.051327 | 27578.8972 | 0.330000013 | 71705.1327 | 73773.55 | 71705.1327 | 73773.55 | 0
7075_Extrusiones_T76_12.69-19.02_B_L | 7075 | L-3710 | 3.4364 | Extrusiones | T76 | 0 | 12903.1996 | 12.6999998 | 19.0246 | B | L | 71705.1327 | 73773.55 | 523.999047 | 461.946528 | 461.946528 | 289.578421 | 758.419673 | 620.525187 | 972.156126 | 737.7355 | 27578.8972 | 0.330000013 | 71705.1327 | 73773.55 | 71705.1327 | 73773.55 | 0
7075_Extrusiones_T76_12.69-19.02_B_LT | 7075 | L-3710 | 3.4364 | Extrusiones | T76 | 0 | 12903.1996 | 12.6999998 | 19.0246 | B | LT | 71705.1327 | 73773.55 | 503.314874 | 427.472907 | 461.946528 | 289.578421 | 758.419673 | 620.525187 | 972.156126 | 737.7355 | 27578.8972 | 0.330000013 | 71705.1327 | 73773.55 | 71705.1327 | 73773.55 | 0
7075_Extrusiones_T76_19.04-25.39_A_L | 7075 | L-3710 | 3.4364 | Extrusiones | T76 | 0 | 12903.1996 | 19.0499997 | 25.3999996 | A | L | 71705.1327 | 73773.55 | 517.104322 | 448.157079 | 448.157079 | 275.788972 | 751.524949 | 606.735738 | 958.366678 | 717.051327 | 27578.8972 | 0.330000013 | 71705.1327 | 73773.55 | 71705.1327 | 73773.55 | 7
7075_Extrusiones_T76_19.04-25.39_A_LT | 7075 | L-3710 | 3.4364 | Extrusiones | T76 | 0 | 12903.1996 | 19.0499997 | 25.3999996 | A | LT | 71705.1327 | 73773.55 | 482.630701 | 406.788734 | 441.262355 | 275.788972 | 751.524949 | 606.735738 | 958.366678 | 717.051327 | 27578.8972 | 0.330000013 | 71705.1327 | 73773.55 | 71705.1327 | 73773.55 | 0
7075_Extrusiones_T76_19.04-25.39_B_L | 7075 | L-3710 | 3.4364 | Extrusiones | T76 | 0 | 12903.1996 | 19.0499997 | 25.3999996 | B | L | 71705.1327 | 73773.55 | 523.999047 | 461.946528 | 461.946528 | 282.683696 | 758.419673 | 620.525187 | 972.156126 | 737.7355 | 27578.8972 | 0.330000013 | 71705.1327 | 73773.55 | 71705.1327 | 73773.55 | 0
7075_Extrusiones_T76_19.04-25.39_B_LT | 7075 | L-3710 | 3.4364 | Extrusiones | T76 | 0 | 12903.1996 | 19.0499997 | 25.3999996 | B | LT | 71705.1327 | 73773.55 | 489.525425 | 420.578182 | 455.051804 | 282.683696 | 758.419673 | 620.525187 | 972.156126 | 737.7355 | 27578.8972 | 0.330000013 | 71705.1327 | 73773.55 | 71705.1327 | 73773.55 | 0
7075_Extrusiones_T76510_1.57-6.32_A_L | 7075 | L-3710 | 3.4364 | Extrusiones | T76510 | 0 | 12903.1996 | 1.57479995 | 6.32459985 | A | L | 71705.1327 | 73773.55 | 489.525425 | 420.578182 | 420.578182 | 261.999523 | 710.156603 | 565.367393 | 903.208883 | 675.682981 | 27578.8972 | 0.330000013 | 71705.1327 | 73773.55 | 71705.1327 | 73773.55 | 7
7075_Extrusiones_T76510_1.57-6.32_A_LT | 7075 | L-3710 | 3.4364 | Extrusiones | T76510 | 0 | 12903.1996 | 1.57479995 | 6.32459985 | A | LT | 71705.1327 | 73773.55 | 468.841252 | 392.999285 | 427.472907 | 261.999523 | 710.156603 | 565.367393 | 903.208883 | 675.682981 | 27578.8972 | 0.330000013 | 71705.1327 | 73773.55 | 71705.1327 | 73773.55 | 0
7075_Extrusiones_T76510_1.57-6.32_B_L | 7075 | L-3710 | 3.4364 | Extrusiones | T76510 | 0 | 12903.1996 | 1.57479995 | 6.32459985 | B | L | 71705.1327 | 73773.55 | 510.209598 | 448.157079 | 448.157079 | 275.788972 | 737.7355 | 606.735738 | 944.577229 | 717.051327 | 27578.8972 | 0.330000013 | 71705.1327 | 73773.55 | 71705.1327 | 73773.55 | 0
7075_Extrusiones_T76510_1.57-6.32_B_LT | 7075 | L-3710 | 3.4364 | Extrusiones | T76510 | 0 | 12903.1996 | 1.57479995 | 6.32459985 | B | LT | 71705.1327 | 73773.55 | 489.525425 | 420.578182 | 455.051804 | 275.788972 | 737.7355 | 606.735738 | 944.577229 | 717.051327 | 27578.8972 | 0.330000013 | 71705.1327 | 73773.55 | 71705.1327 | 73773.55 | 0
7075_Extrusiones_T76510_6.34-12.67_S_L | 7075 | L-3710 | 3.4364 | Extrusiones | T76510 | 0 | 12903.1996 | 6.3499999 | 12.6746001 | S | L | 71705.1327 | 73773.55 | 517.104322 | 448.157079 | 448.157079 | 282.683696 | 751.524949 | 606.735738 | 958.366678 | 717.051327 | 27578.8972 | 0.330000013 | 71705.1327 | 73773.55 | 71705.1327 | 73773.55 | 7
7075_Extrusiones_T76510_6.34-12.67_S_LT | 7075 | L-3710 | 3.4364 | Extrusiones | T76510 | 0 | 12903.1996 | 6.3499999 | 12.6746001 | S | LT | 71705.1327 | 73773.55 | 496.42015 | 420.578182 | 455.051804 | 282.683696 | 751.524949 | 606.735738 | 958.366678 | 717.051327 | 27578.8972 | 0.330000013 | 71705.1327 | 73773.55 | 71705.1327 | 73773.55 | 0
7075_Extrusiones_T76510_12.69-19.02_A_L | 7075 | L-3710 | 3.4364 | Extrusiones | T76510 | 0 | 12903.1996 | 12.6999998 | 19.0246 | A | L | 71705.1327 | 73773.55 | 517.104322 | 448.157079 | 448.157079 | 282.683696 | 751.524949 | 606.735738 | 958.366678 | 717.051327 | 27578.8972 | 0.330000013 | 71705.1327 | 73773.55 | 71705.1327 | 73773.55 | 7
7075_Extrusiones_T76510_12.69-19.02_A_LT | 7075 | L-3710 | 3.4364 | Extrusiones | T76510 | 0 | 12903.1996 | 12.6999998 | 19.0246 | A | LT | 71705.1327 | 73773.55 | 489.525425 | 413.683458 | 448.157079 | 282.683696 | 751.524949 | 606.735738 | 958.366678 | 717.051327 | 27578.8972 | 0.330000013 | 71705.1327 | 73773.55 | 71705.1327 | 73773.55 | 0
7075_Extrusiones_T76510_12.69-19.02_B_L | 7075 | L-3710 | 3.4364 | Extrusiones | T76510 | 0 | 12903.1996 | 12.6999998 | 19.0246 | B | L | 71705.1327 | 73773.55 | 523.999047 | 461.946528 | 461.946528 | 289.578421 | 758.419673 | 620.525187 | 972.156126 | 737.7355 | 27578.8972 | 0.330000013 | 71705.1327 | 73773.55 | 71705.1327 | 73773.55 | 0
7075_Extrusiones_T76510_12.69-19.02_B_LT | 7075 | L-3710 | 3.4364 | Extrusiones | T76510 | 0 | 12903.1996 | 12.6999998 | 19.0246 | B | LT | 71705.1327 | 73773.55 | 503.314874 | 427.472907 | 461.946528 | 289.578421 | 758.419673 | 620.525187 | 972.156126 | 737.7355 | 27578.8972 | 0.330000013 | 71705.1327 | 73773.55 | 71705.1327 | 73773.55 | 0
7075_Extrusiones_T76510_19.04-25.39_A_L | 7075 | L-3710 | 3.4364 | Extrusiones | T76510 | 0 | 12903.1996 | 19.0499997 | 25.3999996 | A | L | 71705.1327 | 73773.55 | 517.104322 | 448.157079 | 448.157079 | 275.788972 | 751.524949 | 606.735738 | 958.366678 | 717.051327 | 27578.8972 | 0.330000013 | 71705.1327 | 73773.55 | 71705.1327 | 73773.55 | 7
7075_Extrusiones_T76510_19.04-25.39_A_LT | 7075 | L-3710 | 3.4364 | Extrusiones | T76510 | 0 | 12903.1996 | 19.0499997 | 25.3999996 | A | LT | 71705.1327 | 73773.55 | 482.630701 | 406.788734 | 441.262355 | 275.788972 | 751.524949 | 606.735738 | 958.366678 | 717.051327 | 27578.8972 | 0.330000013 | 71705.1327 | 73773.55 | 71705.1327 | 73773.55 | 0
7075_Extrusiones_T76510_19.04-25.39_B_L | 7075 | L-3710 | 3.4364 | Extrusiones | T76510 | 0 | 12903.1996 | 19.0499997 | 25.3999996 | B | L | 71705.1327 | 73773.55 | 523.999047 | 461.946528 | 461.946528 | 282.683696 | 758.419673 | 620.525187 | 972.156126 | 737.7355 | 27578.8972 | 0.330000013 | 71705.1327 | 73773.55 | 71705.1327 | 73773.55 | 0
7075_Extrusiones_T76510_19.04-25.39_B_LT | 7075 | L-3710 | 3.4364 | Extrusiones | T76510 | 0 | 12903.1996 | 19.0499997 | 25.3999996 | B | LT | 71705.1327 | 73773.55 | 489.525425 | 420.578182 | 455.051804 | 282.683696 | 758.419673 | 620.525187 | 972.156126 | 737.7355 | 27578.8972 | 0.330000013 | 71705.1327 | 73773.55 | 71705.1327 | 73773.55 | 0
7075_Extrusiones_T76511_1.57-6.32_A_L | 7075 | L-3710 | 3.4364 | Extrusiones | T76511 | 0 | 12903.1996 | 1.57479995 | 6.32459985 | A | L | 71705.1327 | 73773.55 | 489.525425 | 420.578182 | 420.578182 | 261.999523 | 710.156603 | 565.367393 | 903.208883 | 675.682981 | 27578.8972 | 0.330000013 | 71705.1327 | 73773.55 | 71705.1327 | 73773.55 | 7
7075_Extrusiones_T76511_1.57-6.32_A_LT | 7075 | L-3710 | 3.4364 | Extrusiones | T76511 | 0 | 12903.1996 | 1.57479995 | 6.32459985 | A | LT | 71705.1327 | 73773.55 | 468.841252 | 392.999285 | 427.472907 | 261.999523 | 710.156603 | 565.367393 | 903.208883 | 675.682981 | 27578.8972 | 0.330000013 | 71705.1327 | 73773.55 | 71705.1327 | 73773.55 | 0
7075_Extrusiones_T76511_1.57-6.32_B_L | 7075 | L-3710 | 3.4364 | Extrusiones | T76511 | 0 | 12903.1996 | 1.57479995 | 6.32459985 | B | L | 71705.1327 | 73773.55 | 510.209598 | 448.157079 | 448.157079 | 275.788972 | 737.7355 | 606.735738 | 944.577229 | 717.051327 | 27578.8972 | 0.330000013 | 71705.1327 | 73773.55 | 71705.1327 | 73773.55 | 0
7075_Extrusiones_T76511_1.57-6.32_B_LT | 7075 | L-3710 | 3.4364 | Extrusiones | T76511 | 0 | 12903.1996 | 1.57479995 | 6.32459985 | B | LT | 71705.1327 | 73773.55 | 489.525425 | 420.578182 | 455.051804 | 275.788972 | 737.7355 | 606.735738 | 944.577229 | 717.051327 | 27578.8972 | 0.330000013 | 71705.1327 | 73773.55 | 71705.1327 | 73773.55 | 0
7075_Extrusiones_T76511_6.34-12.67_S_L | 7075 | L-3710 | 3.4364 | Extrusiones | T76511 | 0 | 12903.1996 | 6.3499999 | 12.6746001 | S | L | 71705.1327 | 73773.55 | 517.104322 | 448.157079 | 448.157079 | 282.683696 | 751.524949 | 606.735738 | 958.366678 | 717.051327 | 27578.8972 | 0.330000013 | 71705.1327 | 73773.55 | 71705.1327 | 73773.55 | 7
7075_Extrusiones_T76511_6.34-12.67_S_LT | 7075 | L-3710 | 3.4364 | Extrusiones | T76511 | 0 | 12903.1996 | 6.3499999 | 12.6746001 | S | LT | 71705.1327 | 73773.55 | 496.42015 | 420.578182 | 455.051804 | 282.683696 | 751.524949 | 606.735738 | 958.366678 | 717.051327 | 27578.8972 | 0.330000013 | 71705.1327 | 73773.55 | 71705.1327 | 73773.55 | 0
7075_Extrusiones_T76511_12.69-19.02_A_L | 7075 | L-3710 | 3.4364 | Extrusiones | T76511 | 0 | 12903.1996 | 12.6999998 | 19.0246 | A | L | 71705.1327 | 73773.55 | 517.104322 | 448.157079 | 448.157079 | 282.683696 | 751.524949 | 606.735738 | 958.366678 | 717.051327 | 27578.8972 | 0.330000013 | 71705.1327 | 73773.55 | 71705.1327 | 73773.55 | 7
7075_Extrusiones_T76511_12.69-19.02_A_LT | 7075 | L-3710 | 3.4364 | Extrusiones | T76511 | 0 | 12903.1996 | 12.6999998 | 19.0246 | A | LT | 71705.1327 | 73773.55 | 489.525425 | 413.683458 | 448.157079 | 282.683696 | 751.524949 | 606.735738 | 958.366678 | 717.051327 | 27578.8972 | 0.330000013 | 71705.1327 | 73773.55 | 71705.1327 | 73773.55 | 0
7075_Extrusiones_T76511_12.69-19.02_B_L | 7075 | L-3710 | 3.4364 | Extrusiones | T76511 | 0 | 12903.1996 | 12.6999998 | 19.0246 | B | L | 71705.1327 | 73773.55 | 523.999047 | 461.946528 | 461.946528 | 289.578421 | 758.419673 | 620.525187 | 972.156126 | 737.7355 | 27578.8972 | 0.330000013 | 71705.1327 | 73773.55 | 71705.1327 | 73773.55 | 0
7075_Extrusiones_T76511_12.69-19.02_B_LT | 7075 | L-3710 | 3.4364 | Extrusiones | T76511 | 0 | 12903.1996 | 12.6999998 | 19.0246 | B | LT | 71705.1327 | 73773.55 | 503.314874 | 427.472907 | 461.946528 | 289.578421 | 758.419673 | 620.525187 | 972.156126 | 737.7355 | 27578.8972 | 0.330000013 | 71705.1327 | 73773.55 | 71705.1327 | 73773.55 | 0
7075_Extrusiones_T76511_19.04-25.39_A_L | 7075 | L-3710 | 3.4364 | Extrusiones | T76511 | 0 | 12903.1996 | 19.0499997 | 25.3999996 | A | L | 71705.1327 | 73773.55 | 517.104322 | 448.157079 | 448.157079 | 275.788972 | 751.524949 | 606.735738 | 958.366678 | 717.051327 | 27578.8972 | 0.330000013 | 71705.1327 | 73773.55 | 71705.1327 | 73773.55 | 7
7075_Extrusiones_T76511_19.04-25.39_A_LT | 7075 | L-3710 | 3.4364 | Extrusiones | T76511 | 0 | 12903.1996 | 19.0499997 | 25.3999996 | A | LT | 71705.1327 | 73773.55 | 482.630701 | 406.788734 | 441.262355 | 275.788972 | 751.524949 | 606.735738 | 958.366678 | 717.051327 | 27578.8972 | 0.330000013 | 71705.1327 | 73773.55 | 71705.1327 | 73773.55 | 0
7075_Extrusiones_T76511_19.04-25.39_B_L | 7075 | L-3710 | 3.4364 | Extrusiones | T76511 | 0 | 12903.1996 | 19.0499997 | 25.3999996 | B | L | 71705.1327 | 73773.55 | 523.999047 | 461.946528 | 461.946528 | 282.683696 | 758.419673 | 620.525187 | 972.156126 | 737.7355 | 27578.8972 | 0.330000013 | 71705.1327 | 73773.55 | 71705.1327 | 73773.55 | 0
7075_Extrusiones_T76511_19.04-25.39_B_LT | 7075 | L-3710 | 3.4364 | Extrusiones | T76511 | 0 | 12903.1996 | 19.0499997 | 25.3999996 | B | LT | 71705.1327 | 73773.55 | 489.525425 | 420.578182 | 455.051804 | 282.683696 | 758.419673 | 620.525187 | 972.156126 | 737.7355 | 27578.8972 | 0.330000013 | 71705.1327 | 73773.55 | 71705.1327 | 73773.55 | 0
7075_Bar_T6_0-25.39_A_L | 7075 | L-3710 | 3.4364 | Bar | T6 | 0 | 0 | 0 | 25.3999996 | A | L | 71015.6603 | 72394.6051 | 530.893771 | 455.051804 | 441.262355 | 317.157318 | 689.47243 | 592.94629 | 848.051089 | 634.314636 | 26889.4248 | 0.330000013 | 71015.6603 | 72394.6051 | 71015.6603 | 72394.6051 | 7
7075_Bar_T6_0-25.39_A_LT | 7075 | L-3710 | 3.4364 | Bar | T6 | 0 | 0 | 0 | 25.3999996 | A | LT | 71015.6603 | 72394.6051 | 530.893771 | 455.051804 | 0 | 317.157318 | 689.47243 | 592.94629 | 848.051089 | 634.314636 | 26889.4248 | 0.330000013 | 71015.6603 | 72394.6051 | 71015.6603 | 72394.6051 | 0
7075_Bar_T6_0-25.39_B_L | 7075 | L-3710 | 3.4364 | Bar | T6 | 0 | 0 | 0 | 25.3999996 | B | L | 71015.6603 | 72394.6051 | 544.68322 | 468.841252 | 455.051804 | 324.052042 | 710.156603 | 606.735738 | 868.735262 | 654.998808 | 26889.4248 | 0.330000013 | 71015.6603 | 72394.6051 | 71015.6603 | 72394.6051 | 0
7075_Bar_T6_0-25.39_B_LT | 7075 | L-3710 | 3.4364 | Bar | T6 | 0 | 0 | 0 | 25.3999996 | B | LT | 71015.6603 | 72394.6051 | 544.68322 | 468.841252 | 0 | 324.052042 | 710.156603 | 606.735738 | 868.735262 | 654.998808 | 26889.4248 | 0.330000013 | 71015.6603 | 72394.6051 | 71015.6603 | 72394.6051 | 0
7075_Bar_T6_25.42-50.79_A_L | 7075 | L-3710 | 3.4364 | Bar | T6 | 0 | 0 | 25.4254008 | 50.7999992 | A | L | 71015.6603 | 72394.6051 | 530.893771 | 455.051804 | 441.262355 | 317.157318 | 689.47243 | 592.94629 | 848.051089 | 634.314636 | 26889.4248 | 0.330000013 | 71015.6603 | 72394.6051 | 71015.6603 | 72394.6051 | 7
7075_Bar_T6_25.42-50.79_A_LT | 7075 | L-3710 | 3.4364 | Bar | T6 | 0 | 0 | 25.4254008 | 50.7999992 | A | LT | 71015.6603 | 72394.6051 | 517.104322 | 455.051804 | 0 | 317.157318 | 689.47243 | 592.94629 | 848.051089 | 634.314636 | 26889.4248 | 0.330000013 | 71015.6603 | 72394.6051 | 71015.6603 | 72394.6051 | 0
7075_Bar_T6_25.42-50.79_B_L | 7075 | L-3710 | 3.4364 | Bar | T6 | 0 | 0 | 25.4254008 | 50.7999992 | B | L | 71015.6603 | 72394.6051 | 544.68322 | 468.841252 | 455.051804 | 324.052042 | 710.156603 | 606.735738 | 868.735262 | 654.998808 | 26889.4248 | 0.330000013 | 71015.6603 | 72394.6051 | 71015.6603 | 72394.6051 | 0
7075_Bar_T6_25.42-50.79_B_LT | 7075 | L-3710 | 3.4364 | Bar | T6 | 0 | 0 | 25.4254008 | 50.7999992 | B | LT | 71015.6603 | 72394.6051 | 530.893771 | 468.841252 | 0 | 324.052042 | 710.156603 | 606.735738 | 868.735262 | 654.998808 | 26889.4248 | 0.330000013 | 71015.6603 | 72394.6051 | 71015.6603 | 72394.6051 | 0
7075_Bar_T6_50.82-76.19_A_L | 7075 | L-3710 | 3.4364 | Bar | T6 | 0 | 0 | 50.8253974 | 76.1999989 | A | L | 71015.6603 | 72394.6051 | 530.893771 | 455.051804 | 441.262355 | 317.157318 | 689.47243 | 592.94629 | 848.051089 | 634.314636 | 26889.4248 | 0.330000013 | 71015.6603 | 72394.6051 | 71015.6603 | 72394.6051 | 7
7075_Bar_T6_50.82-76.19_A_LT | 7075 | L-3710 | 3.4364 | Bar | T6 | 0 | 0 | 50.8253974 | 76.1999989 | A | LT | 71015.6603 | 72394.6051 | 496.42015 | 434.367631 | 0 | 317.157318 | 689.47243 | 592.94629 | 848.051089 | 634.314636 | 26889.4248 | 0.330000013 | 71015.6603 | 72394.6051 | 71015.6603 | 72394.6051 | 0
7075_Bar_T6_50.82-76.19_B_L | 7075 | L-3710 | 3.4364 | Bar | T6 | 0 | 0 | 50.8253974 | 76.1999989 | B | L | 71015.6603 | 72394.6051 | 544.68322 | 468.841252 | 455.051804 | 324.052042 | 710.156603 | 606.735738 | 868.735262 | 654.998808 | 26889.4248 | 0.330000013 | 71015.6603 | 72394.6051 | 71015.6603 | 72394.6051 | 0
7075_Bar_T6_50.82-76.19_B_LT | 7075 | L-3710 | 3.4364 | Bar | T6 | 0 | 0 | 50.8253974 | 76.1999989 | B | LT | 71015.6603 | 72394.6051 | 510.209598 | 448.157079 | 0 | 324.052042 | 710.156603 | 606.735738 | 868.735262 | 654.998808 | 26889.4248 | 0.330000013 | 71015.6603 | 72394.6051 | 71015.6603 | 72394.6051 | 0
7075_Bar_T6_76.22-101.59_A_L | 7075 | L-3710 | 3.4364 | Bar | T6 | 0 | 0 | 76.225397 | 101.599998 | A | L | 71015.6603 | 72394.6051 | 530.893771 | 455.051804 | 441.262355 | 317.157318 | 689.47243 | 592.94629 | 848.051089 | 634.314636 | 26889.4248 | 0.330000013 | 71015.6603 | 72394.6051 | 71015.6603 | 72394.6051 | 7
7075_Bar_T6_76.22-101.59_A_LT | 7075 | L-3710 | 3.4364 | Bar | T6 | 0 | 0 | 76.225397 | 101.599998 | A | LT | 71015.6603 | 72394.6051 | 475.735977 | 413.683458 | 0 | 317.157318 | 689.47243 | 592.94629 | 848.051089 | 634.314636 | 26889.4248 | 0.330000013 | 71015.6603 | 72394.6051 | 71015.6603 | 72394.6051 | 0
7075_Bar_T6_76.22-101.59_B_L | 7075 | L-3710 | 3.4364 | Bar | T6 | 0 | 0 | 76.225397 | 101.599998 | B | L | 71015.6603 | 72394.6051 | 544.68322 | 468.841252 | 455.051804 | 324.052042 | 710.156603 | 606.735738 | 868.735262 | 654.998808 | 26889.4248 | 0.330000013 | 71015.6603 | 72394.6051 | 71015.6603 | 72394.6051 | 0
7075_Bar_T6_76.22-101.59_B_LT | 7075 | L-3710 | 3.4364 | Bar | T6 | 0 | 0 | 76.225397 | 101.599998 | B | LT | 71015.6603 | 72394.6051 | 489.525425 | 427.472907 | 0 | 324.052042 | 710.156603 | 606.735738 | 868.735262 | 654.998808 | 26889.4248 | 0.330000013 | 71015.6603 | 72394.6051 | 71015.6603 | 72394.6051 | 0
7075_Bar_T62_0-25.39_A_L | 7075 | L-3710 | 3.4364 | Bar | T62 | 0 | 0 | 0 | 25.3999996 | A | L | 71015.6603 | 72394.6051 | 530.893771 | 455.051804 | 441.262355 | 317.157318 | 689.47243 | 592.94629 | 848.051089 | 634.314636 | 26889.4248 | 0.330000013 | 71015.6603 | 72394.6051 | 71015.6603 | 72394.6051 | 7
7075_Bar_T62_0-25.39_A_LT | 7075 | L-3710 | 3.4364 | Bar | T62 | 0 | 0 | 0 | 25.3999996 | A | LT | 71015.6603 | 72394.6051 | 530.893771 | 455.051804 | 0 | 317.157318 | 689.47243 | 592.94629 | 848.051089 | 634.314636 | 26889.4248 | 0.330000013 | 71015.6603 | 72394.6051 | 71015.6603 | 72394.6051 | 0
7075_Bar_T62_0-25.39_B_L | 7075 | L-3710 | 3.4364 | Bar | T62 | 0 | 0 | 0 | 25.3999996 | B | L | 71015.6603 | 72394.6051 | 544.68322 | 468.841252 | 455.051804 | 324.052042 | 710.156603 | 606.735738 | 868.735262 | 654.998808 | 26889.4248 | 0.330000013 | 71015.6603 | 72394.6051 | 71015.6603 | 72394.6051 | 0
7075_Bar_T62_0-25.39_B_LT | 7075 | L-3710 | 3.4364 | Bar | T62 | 0 | 0 | 0 | 25.3999996 | B | LT | 71015.6603 | 72394.6051 | 544.68322 | 468.841252 | 0 | 324.052042 | 710.156603 | 606.735738 | 868.735262 | 654.998808 | 26889.4248 | 0.330000013 | 71015.6603 | 72394.6051 | 71015.6603 | 72394.6051 | 0
7075_Bar_T62_25.42-50.79_A_L | 7075 | L-3710 | 3.4364 | Bar | T62 | 0 | 0 | 25.4254008 | 50.7999992 | A | L | 71015.6603 | 72394.6051 | 530.893771 | 455.051804 | 441.262355 | 317.157318 | 689.47243 | 592.94629 | 848.051089 | 634.314636 | 26889.4248 | 0.330000013 | 71015.6603 | 72394.6051 | 71015.6603 | 72394.6051 | 7
7075_Bar_T62_25.42-50.79_A_LT | 7075 | L-3710 | 3.4364 | Bar | T62 | 0 | 0 | 25.4254008 | 50.7999992 | A | LT | 71015.6603 | 72394.6051 | 517.104322 | 455.051804 | 0 | 317.157318 | 689.47243 | 592.94629 | 848.051089 | 634.314636 | 26889.4248 | 0.330000013 | 71015.6603 | 72394.6051 | 71015.6603 | 72394.6051 | 0
7075_Bar_T62_25.42-50.79_B_L | 7075 | L-3710 | 3.4364 | Bar | T62 | 0 | 0 | 25.4254008 | 50.7999992 | B | L | 71015.6603 | 72394.6051 | 544.68322 | 468.841252 | 455.051804 | 324.052042 | 710.156603 | 606.735738 | 868.735262 | 654.998808 | 26889.4248 | 0.330000013 | 71015.6603 | 72394.6051 | 71015.6603 | 72394.6051 | 0
7075_Bar_T62_25.42-50.79_B_LT | 7075 | L-3710 | 3.4364 | Bar | T62 | 0 | 0 | 25.4254008 | 50.7999992 | B | LT | 71015.6603 | 72394.6051 | 530.893771 | 468.841252 | 0 | 324.052042 | 710.156603 | 606.735738 | 868.735262 | 654.998808 | 26889.4248 | 0.330000013 | 71015.6603 | 72394.6051 | 71015.6603 | 72394.6051 | 0
7075_Bar_T62_50.82-76.19_A_L | 7075 | L-3710 | 3.4364 | Bar | T62 | 0 | 0 | 50.8253974 | 76.1999989 | A | L | 71015.6603 | 72394.6051 | 530.893771 | 455.051804 | 441.262355 | 317.157318 | 689.47243 | 592.94629 | 848.051089 | 634.314636 | 26889.4248 | 0.330000013 | 71015.6603 | 72394.6051 | 71015.6603 | 72394.6051 | 7
7075_Bar_T62_50.82-76.19_A_LT | 7075 | L-3710 | 3.4364 | Bar | T62 | 0 | 0 | 50.8253974 | 76.1999989 | A | LT | 71015.6603 | 72394.6051 | 496.42015 | 434.367631 | 0 | 317.157318 | 689.47243 | 592.94629 | 848.051089 | 634.314636 | 26889.4248 | 0.330000013 | 71015.6603 | 72394.6051 | 71015.6603 | 72394.6051 | 0
7075_Bar_T62_50.82-76.19_B_L | 7075 | L-3710 | 3.4364 | Bar | T62 | 0 | 0 | 50.8253974 | 76.1999989 | B | L | 71015.6603 | 72394.6051 | 544.68322 | 468.841252 | 455.051804 | 324.052042 | 710.156603 | 606.735738 | 868.735262 | 654.998808 | 26889.4248 | 0.330000013 | 71015.6603 | 72394.6051 | 71015.6603 | 72394.6051 | 0
7075_Bar_T62_50.82-76.19_B_LT | 7075 | L-3710 | 3.4364 | Bar | T62 | 0 | 0 | 50.8253974 | 76.1999989 | B | LT | 71015.6603 | 72394.6051 | 510.209598 | 448.157079 | 0 | 324.052042 | 710.156603 | 606.735738 | 868.735262 | 654.998808 | 26889.4248 | 0.330000013 | 71015.6603 | 72394.6051 | 71015.6603 | 72394.6051 | 0
7075_Bar_T62_76.22-101.59_A_L | 7075 | L-3710 | 3.4364 | Bar | T62 | 0 | 0 | 76.225397 | 101.599998 | A | L | 71015.6603 | 72394.6051 | 530.893771 | 455.051804 | 441.262355 | 317.157318 | 689.47243 | 592.94629 | 848.051089 | 634.314636 | 26889.4248 | 0.330000013 | 71015.6603 | 72394.6051 | 71015.6603 | 72394.6051 | 7
7075_Bar_T62_76.22-101.59_A_LT | 7075 | L-3710 | 3.4364 | Bar | T62 | 0 | 0 | 76.225397 | 101.599998 | A | LT | 71015.6603 | 72394.6051 | 475.735977 | 413.683458 | 0 | 317.157318 | 689.47243 | 592.94629 | 848.051089 | 634.314636 | 26889.4248 | 0.330000013 | 71015.6603 | 72394.6051 | 71015.6603 | 72394.6051 | 0
7075_Bar_T62_76.22-101.59_B_L | 7075 | L-3710 | 3.4364 | Bar | T62 | 0 | 0 | 76.225397 | 101.599998 | B | L | 71015.6603 | 72394.6051 | 544.68322 | 468.841252 | 455.051804 | 324.052042 | 710.156603 | 606.735738 | 868.735262 | 654.998808 | 26889.4248 | 0.330000013 | 71015.6603 | 72394.6051 | 71015.6603 | 72394.6051 | 0
7075_Bar_T62_76.22-101.59_B_LT | 7075 | L-3710 | 3.4364 | Bar | T62 | 0 | 0 | 76.225397 | 101.599998 | B | LT | 71015.6603 | 72394.6051 | 489.525425 | 427.472907 | 0 | 324.052042 | 710.156603 | 606.735738 | 868.735262 | 654.998808 | 26889.4248 | 0.330000013 | 71015.6603 | 72394.6051 | 71015.6603 | 72394.6051 | 0
7075_Bar_T651_0-25.39_A_L | 7075 | L-3710 | 3.4364 | Bar | T651 | 0 | 0 | 0 | 25.3999996 | A | L | 71015.6603 | 72394.6051 | 530.893771 | 455.051804 | 441.262355 | 317.157318 | 689.47243 | 592.94629 | 848.051089 | 634.314636 | 26889.4248 | 0.330000013 | 71015.6603 | 72394.6051 | 71015.6603 | 72394.6051 | 7
7075_Bar_T651_0-25.39_A_LT | 7075 | L-3710 | 3.4364 | Bar | T651 | 0 | 0 | 0 | 25.3999996 | A | LT | 71015.6603 | 72394.6051 | 530.893771 | 455.051804 | 0 | 317.157318 | 689.47243 | 592.94629 | 848.051089 | 634.314636 | 26889.4248 | 0.330000013 | 71015.6603 | 72394.6051 | 71015.6603 | 72394.6051 | 0
7075_Bar_T651_0-25.39_B_L | 7075 | L-3710 | 3.4364 | Bar | T651 | 0 | 0 | 0 | 25.3999996 | B | L | 71015.6603 | 72394.6051 | 544.68322 | 468.841252 | 455.051804 | 324.052042 | 710.156603 | 606.735738 | 868.735262 | 654.998808 | 26889.4248 | 0.330000013 | 71015.6603 | 72394.6051 | 71015.6603 | 72394.6051 | 0
7075_Bar_T651_0-25.39_B_LT | 7075 | L-3710 | 3.4364 | Bar | T651 | 0 | 0 | 0 | 25.3999996 | B | LT | 71015.6603 | 72394.6051 | 544.68322 | 468.841252 | 0 | 324.052042 | 710.156603 | 606.735738 | 868.735262 | 654.998808 | 26889.4248 | 0.330000013 | 71015.6603 | 72394.6051 | 71015.6603 | 72394.6051 | 0
7075_Bar_T651_25.42-50.79_A_L | 7075 | L-3710 | 3.4364 | Bar | T651 | 0 | 0 | 25.4254008 | 50.7999992 | A | L | 71015.6603 | 72394.6051 | 530.893771 | 455.051804 | 441.262355 | 317.157318 | 689.47243 | 592.94629 | 848.051089 | 634.314636 | 26889.4248 | 0.330000013 | 71015.6603 | 72394.6051 | 71015.6603 | 72394.6051 | 7
7075_Bar_T651_25.42-50.79_A_LT | 7075 | L-3710 | 3.4364 | Bar | T651 | 0 | 0 | 25.4254008 | 50.7999992 | A | LT | 71015.6603 | 72394.6051 | 517.104322 | 455.051804 | 0 | 317.157318 | 689.47243 | 592.94629 | 848.051089 | 634.314636 | 26889.4248 | 0.330000013 | 71015.6603 | 72394.6051 | 71015.6603 | 72394.6051 | 0
7075_Bar_T651_25.42-50.79_B_L | 7075 | L-3710 | 3.4364 | Bar | T651 | 0 | 0 | 25.4254008 | 50.7999992 | B | L | 71015.6603 | 72394.6051 | 544.68322 | 468.841252 | 455.051804 | 324.052042 | 710.156603 | 606.735738 | 868.735262 | 654.998808 | 26889.4248 | 0.330000013 | 71015.6603 | 72394.6051 | 71015.6603 | 72394.6051 | 0
7075_Bar_T651_25.42-50.79_B_LT | 7075 | L-3710 | 3.4364 | Bar | T651 | 0 | 0 | 25.4254008 | 50.7999992 | B | LT | 71015.6603 | 72394.6051 | 530.893771 | 468.841252 | 0 | 324.052042 | 710.156603 | 606.735738 | 868.735262 | 654.998808 | 26889.4248 | 0.330000013 | 71015.6603 | 72394.6051 | 71015.6603 | 72394.6051 | 0
7075_Bar_T651_50.82-76.19_A_L | 7075 | L-3710 | 3.4364 | Bar | T651 | 0 | 0 | 50.8253974 | 76.1999989 | A | L | 71015.6603 | 72394.6051 | 530.893771 | 455.051804 | 441.262355 | 317.157318 | 689.47243 | 592.94629 | 848.051089 | 634.314636 | 26889.4248 | 0.330000013 | 71015.6603 | 72394.6051 | 71015.6603 | 72394.6051 | 7
7075_Bar_T651_50.82-76.19_A_LT | 7075 | L-3710 | 3.4364 | Bar | T651 | 0 | 0 | 50.8253974 | 76.1999989 | A | LT | 71015.6603 | 72394.6051 | 496.42015 | 434.367631 | 0 | 317.157318 | 689.47243 | 592.94629 | 848.051089 | 634.314636 | 26889.4248 | 0.330000013 | 71015.6603 | 72394.6051 | 71015.6603 | 72394.6051 | 0
7075_Bar_T651_50.82-76.19_B_L | 7075 | L-3710 | 3.4364 | Bar | T651 | 0 | 0 | 50.8253974 | 76.1999989 | B | L | 71015.6603 | 72394.6051 | 544.68322 | 468.841252 | 455.051804 | 324.052042 | 710.156603 | 606.735738 | 868.735262 | 654.998808 | 26889.4248 | 0.330000013 | 71015.6603 | 72394.6051 | 71015.6603 | 72394.6051 | 0
7075_Bar_T651_50.82-76.19_B_LT | 7075 | L-3710 | 3.4364 | Bar | T651 | 0 | 0 | 50.8253974 | 76.1999989 | B | LT | 71015.6603 | 72394.6051 | 510.209598 | 448.157079 | 0 | 324.052042 | 710.156603 | 606.735738 | 868.735262 | 654.998808 | 26889.4248 | 0.330000013 | 71015.6603 | 72394.6051 | 71015.6603 | 72394.6051 | 0
7075_Bar_T651_76.22-101.59_A_L | 7075 | L-3710 | 3.4364 | Bar | T651 | 0 | 0 | 76.225397 | 101.599998 | A | L | 71015.6603 | 72394.6051 | 530.893771 | 455.051804 | 441.262355 | 317.157318 | 689.47243 | 592.94629 | 848.051089 | 634.314636 | 26889.4248 | 0.330000013 | 71015.6603 | 72394.6051 | 71015.6603 | 72394.6051 | 7
7075_Bar_T651_76.22-101.59_A_LT | 7075 | L-3710 | 3.4364 | Bar | T651 | 0 | 0 | 76.225397 | 101.599998 | A | LT | 71015.6603 | 72394.6051 | 475.735977 | 413.683458 | 0 | 317.157318 | 689.47243 | 592.94629 | 848.051089 | 634.314636 | 26889.4248 | 0.330000013 | 71015.6603 | 72394.6051 | 71015.6603 | 72394.6051 | 0
7075_Bar_T651_76.22-101.59_B_L | 7075 | L-3710 | 3.4364 | Bar | T651 | 0 | 0 | 76.225397 | 101.599998 | B | L | 71015.6603 | 72394.6051 | 544.68322 | 468.841252 | 455.051804 | 324.052042 | 710.156603 | 606.735738 | 868.735262 | 654.998808 | 26889.4248 | 0.330000013 | 71015.6603 | 72394.6051 | 71015.6603 | 72394.6051 | 0
7075_Bar_T651_76.22-101.59_B_LT | 7075 | L-3710 | 3.4364 | Bar | T651 | 0 | 0 | 76.225397 | 101.599998 | B | LT | 71015.6603 | 72394.6051 | 489.525425 | 427.472907 | 0 | 324.052042 | 710.156603 | 606.735738 | 868.735262 | 654.998808 | 26889.4248 | 0.330000013 | 71015.6603 | 72394.6051 | 71015.6603 | 72394.6051 | 0
7075_Bar_T73_9.52-50.79_S_L | 7075 | L-3710 | 3.4364 | Bar | T73 | 0 | 0 | 9.52499986 | 50.7999992 | S | L | 71015.6603 | 72394.6051 | 468.841252 | 386.104561 | 372.315112 | 289.578421 | 696.367154 | 558.472668 | 903.208883 | 689.47243 | 26889.4248 | 0.330000013 | 71015.6603 | 72394.6051 | 71015.6603 | 72394.6051 | 10
7075_Bar_T73_9.52-50.79_S_LT | 7075 | L-3710 | 3.4364 | Bar | T73 | 0 | 0 | 9.52499986 | 50.7999992 | S | LT | 71015.6603 | 72394.6051 | 0 | 0 | 0 | 289.578421 | 696.367154 | 558.472668 | 903.208883 | 689.47243 | 26889.4248 | 0.330000013 | 71015.6603 | 72394.6051 | 71015.6603 | 72394.6051 | 0
7075_Bar_T73_50.82-76.19_S_L | 7075 | L-3710 | 3.4364 | Bar | T73 | 0 | 0 | 50.8253974 | 76.1999989 | S | L | 71015.6603 | 72394.6051 | 468.841252 | 386.104561 | 372.315112 | 275.788972 | 696.367154 | 558.472668 | 903.208883 | 689.47243 | 26889.4248 | 0.330000013 | 71015.6603 | 72394.6051 | 71015.6603 | 72394.6051 | 10
7075_Bar_T73_50.82-76.19_S_LT | 7075 | L-3710 | 3.4364 | Bar | T73 | 0 | 0 | 50.8253974 | 76.1999989 | S | LT | 71015.6603 | 72394.6051 | 448.157079 | 358.525664 | 379.209836 | 275.788972 | 696.367154 | 558.472668 | 903.208883 | 689.47243 | 26889.4248 | 0.330000013 | 71015.6603 | 72394.6051 | 71015.6603 | 72394.6051 | 0
7075_Bar_T7351_9.52-50.79_S_L | 7075 | L-3710 | 3.4364 | Bar | T7351 | 0 | 0 | 9.52499986 | 50.7999992 | S | L | 71015.6603 | 72394.6051 | 468.841252 | 386.104561 | 372.315112 | 289.578421 | 696.367154 | 558.472668 | 903.208883 | 689.47243 | 26889.4248 | 0.330000013 | 71015.6603 | 72394.6051 | 71015.6603 | 72394.6051 | 10
7075_Bar_T7351_9.52-50.79_S_LT | 7075 | L-3710 | 3.4364 | Bar | T7351 | 0 | 0 | 9.52499986 | 50.7999992 | S | LT | 71015.6603 | 72394.6051 | 0 | 0 | 0 | 289.578421 | 696.367154 | 558.472668 | 903.208883 | 689.47243 | 26889.4248 | 0.330000013 | 71015.6603 | 72394.6051 | 71015.6603 | 72394.6051 | 0
7075_Bar_T7351_50.82-76.19_S_L | 7075 | L-3710 | 3.4364 | Bar | T7351 | 0 | 0 | 50.8253974 | 76.1999989 | S | L | 71015.6603 | 72394.6051 | 468.841252 | 386.104561 | 372.315112 | 275.788972 | 696.367154 | 558.472668 | 903.208883 | 689.47243 | 26889.4248 | 0.330000013 | 71015.6603 | 72394.6051 | 71015.6603 | 72394.6051 | 10
7075_Bar_T7351_50.82-76.19_S_LT | 7075 | L-3710 | 3.4364 | Bar | T7351 | 0 | 0 | 50.8253974 | 76.1999989 | S | LT | 71015.6603 | 72394.6051 | 448.157079 | 358.525664 | 379.209836 | 275.788972 | 696.367154 | 558.472668 | 903.208883 | 689.47243 | 26889.4248 | 0.330000013 | 71015.6603 | 72394.6051 | 71015.6603 | 72394.6051 | 0
7075_Estampados_T6_0-25.39_A_L | 7075 | L-3710 | 3.4364 | Estampados | T6 | 0 | 0 | 0 | 25.3999996 | A | L | 68947.243 | 71705.1327 | 517.104322 | 441.262355 | 461.946528 | 296.473145 | 723.946051 | 572.262117 | 930.78778 | 661.893533 | 26199.9523 | 0.330000013 | 68947.243 | 71705.1327 | 68947.243 | 71705.1327 | 7
7075_Estampados_T6_0-25.39_A_T | 7075 | L-3710 | 3.4364 | Estampados | T6 | 0 | 0 | 0 | 25.3999996 | A | T | 68947.243 | 71705.1327 | 489.525425 | 420.578182 | 441.262355 | 296.473145 | 723.946051 | 572.262117 | 930.78778 | 661.893533 | 26199.9523 | 0.330000013 | 68947.243 | 71705.1327 | 68947.243 | 71705.1327 | 3
7075_Estampados_T6_0-25.39_B_L | 7075 | L-3710 | 3.4364 | Estampados | T6 | 0 | 0 | 0 | 25.3999996 | B | L | 68947.243 | 71705.1327 | 537.788495 | 461.946528 | 482.630701 | 310.262593 | 751.524949 | 599.841014 | 965.261402 | 689.47243 | 26199.9523 | 0.330000013 | 68947.243 | 71705.1327 | 68947.243 | 71705.1327 | 0
7075_Estampados_T6_0-25.39_B_T | 7075 | L-3710 | 3.4364 | Estampados | T6 | 0 | 0 | 0 | 25.3999996 | B | T | 68947.243 | 71705.1327 | 0 | 0 | 468.841252 | 310.262593 | 751.524949 | 599.841014 | 965.261402 | 689.47243 | 26199.9523 | 0.330000013 | 68947.243 | 71705.1327 | 68947.243 | 71705.1327 | 0
7075_Estampados_T6_25.42-50.79_A_L | 7075 | L-3710 | 3.4364 | Estampados | T6 | 0 | 0 | 25.4254008 | 50.7999992 | A | L | 68947.243 | 71705.1327 | 510.209598 | 434.367631 | 455.051804 | 296.473145 | 717.051327 | 565.367393 | 916.998332 | 648.104084 | 26199.9523 | 0.330000013 | 68947.243 | 71705.1327 | 68947.243 | 71705.1327 | 7
7075_Estampados_T6_25.42-50.79_A_T | 7075 | L-3710 | 3.4364 | Estampados | T6 | 0 | 0 | 25.4254008 | 50.7999992 | A | T | 68947.243 | 71705.1327 | 489.525425 | 420.578182 | 441.262355 | 296.473145 | 717.051327 | 565.367393 | 916.998332 | 648.104084 | 26199.9523 | 0.330000013 | 68947.243 | 71705.1327 | 68947.243 | 71705.1327 | 3
7075_Estampados_T6_25.42-50.79_B_L | 7075 | L-3710 | 3.4364 | Estampados | T6 | 0 | 0 | 25.4254008 | 50.7999992 | B | L | 68947.243 | 71705.1327 | 530.893771 | 455.051804 | 475.735977 | 303.367869 | 744.630224 | 592.94629 | 951.471953 | 682.577706 | 26199.9523 | 0.330000013 | 68947.243 | 71705.1327 | 68947.243 | 71705.1327 | 0
7075_Estampados_T6_25.42-50.79_B_T | 7075 | L-3710 | 3.4364 | Estampados | T6 | 0 | 0 | 25.4254008 | 50.7999992 | B | T | 68947.243 | 71705.1327 | 0 | 0 | 461.946528 | 303.367869 | 744.630224 | 592.94629 | 951.471953 | 682.577706 | 26199.9523 | 0.330000013 | 68947.243 | 71705.1327 | 68947.243 | 71705.1327 | 0
7075_Estampados_T6_50.82-76.19_A_L | 7075 | L-3710 | 3.4364 | Estampados | T6 | 0 | 0 | 50.8253974 | 76.1999989 | A | L | 68947.243 | 71705.1327 | 510.209598 | 434.367631 | 455.051804 | 289.578421 | 717.051327 | 565.367393 | 916.998332 | 648.104084 | 26199.9523 | 0.330000013 | 68947.243 | 71705.1327 | 68947.243 | 71705.1327 | 7
7075_Estampados_T6_50.82-76.19_A_T | 7075 | L-3710 | 3.4364 | Estampados | T6 | 0 | 0 | 50.8253974 | 76.1999989 | A | T | 68947.243 | 71705.1327 | 482.630701 | 413.683458 | 434.367631 | 289.578421 | 717.051327 | 565.367393 | 916.998332 | 648.104084 | 26199.9523 | 0.330000013 | 68947.243 | 71705.1327 | 68947.243 | 71705.1327 | 3
7075_Estampados_T6_50.82-76.19_B_L | 7075 | L-3710 | 3.4364 | Estampados | T6 | 0 | 0 | 50.8253974 | 76.1999989 | B | L | 68947.243 | 71705.1327 | 523.999047 | 448.157079 | 468.841252 | 296.473145 | 730.840776 | 579.156841 | 937.682505 | 668.788257 | 26199.9523 | 0.330000013 | 68947.243 | 71705.1327 | 68947.243 | 71705.1327 | 0
7075_Estampados_T6_50.82-76.19_B_T | 7075 | L-3710 | 3.4364 | Estampados | T6 | 0 | 0 | 50.8253974 | 76.1999989 | B | T | 68947.243 | 71705.1327 | 0 | 0 | 455.051804 | 296.473145 | 730.840776 | 579.156841 | 937.682505 | 668.788257 | 26199.9523 | 0.330000013 | 68947.243 | 71705.1327 | 68947.243 | 71705.1327 | 0
7075_Estampados_T6_76.22-101.59_S_L | 7075 | L-3710 | 3.4364 | Estampados | T6 | 0 | 0 | 76.225397 | 101.599998 | S | L | 68947.243 | 71705.1327 | 503.314874 | 427.472907 | 448.157079 | 289.578421 | 703.261879 | 558.472668 | 903.208883 | 641.20936 | 26199.9523 | 0.330000013 | 68947.243 | 71705.1327 | 68947.243 | 71705.1327 | 7
7075_Estampados_T6_76.22-101.59_S_T | 7075 | L-3710 | 3.4364 | Estampados | T6 | 0 | 0 | 76.225397 | 101.599998 | S | T | 68947.243 | 71705.1327 | 482.630701 | 413.683458 | 434.367631 | 289.578421 | 703.261879 | 558.472668 | 903.208883 | 641.20936 | 26199.9523 | 0.330000013 | 68947.243 | 71705.1327 | 68947.243 | 71705.1327 | 2
7075_Estampados_T652_0-25.39_A_L | 7075 | L-3710 | 3.4364 | Estampados | T652 | 0 | 0 | 0 | 25.3999996 | A | L | 68947.243 | 71705.1327 | 517.104322 | 441.262355 | 441.262355 | 296.473145 | 723.946051 | 572.262117 | 930.78778 | 661.893533 | 26199.9523 | 0.330000013 | 68947.243 | 71705.1327 | 68947.243 | 71705.1327 | 7
7075_Estampados_T652_0-25.39_A_T | 7075 | L-3710 | 3.4364 | Estampados | T652 | 0 | 0 | 0 | 25.3999996 | A | T | 68947.243 | 71705.1327 | 489.525425 | 420.578182 | 448.157079 | 296.473145 | 723.946051 | 572.262117 | 930.78778 | 661.893533 | 26199.9523 | 0.330000013 | 68947.243 | 71705.1327 | 68947.243 | 71705.1327 | 3
7075_Estampados_T652_0-25.39_B_L | 7075 | L-3710 | 3.4364 | Estampados | T652 | 0 | 0 | 0 | 25.3999996 | B | L | 68947.243 | 71705.1327 | 537.788495 | 461.946528 | 461.946528 | 310.262593 | 751.524949 | 599.841014 | 965.261402 | 689.47243 | 26199.9523 | 0.330000013 | 68947.243 | 71705.1327 | 68947.243 | 71705.1327 | 0
7075_Estampados_T652_0-25.39_B_T | 7075 | L-3710 | 3.4364 | Estampados | T652 | 0 | 0 | 0 | 25.3999996 | B | T | 68947.243 | 71705.1327 | 0 | 0 | 475.735977 | 310.262593 | 751.524949 | 599.841014 | 965.261402 | 689.47243 | 26199.9523 | 0.330000013 | 68947.243 | 71705.1327 | 68947.243 | 71705.1327 | 0
7075_Estampados_T652_25.42-50.79_A_L | 7075 | L-3710 | 3.4364 | Estampados | T652 | 0 | 0 | 25.4254008 | 50.7999992 | A | L | 68947.243 | 71705.1327 | 510.209598 | 434.367631 | 434.367631 | 296.473145 | 717.051327 | 565.367393 | 916.998332 | 648.104084 | 26199.9523 | 0.330000013 | 68947.243 | 71705.1327 | 68947.243 | 71705.1327 | 7
7075_Estampados_T652_25.42-50.79_A_T | 7075 | L-3710 | 3.4364 | Estampados | T652 | 0 | 0 | 25.4254008 | 50.7999992 | A | T | 68947.243 | 71705.1327 | 489.525425 | 420.578182 | 448.157079 | 296.473145 | 717.051327 | 565.367393 | 916.998332 | 648.104084 | 26199.9523 | 0.330000013 | 68947.243 | 71705.1327 | 68947.243 | 71705.1327 | 3
7075_Estampados_T652_25.42-50.79_B_L | 7075 | L-3710 | 3.4364 | Estampados | T652 | 0 | 0 | 25.4254008 | 50.7999992 | B | L | 68947.243 | 71705.1327 | 530.893771 | 455.051804 | 455.051804 | 303.367869 | 744.630224 | 592.94629 | 951.471953 | 682.577706 | 26199.9523 | 0.330000013 | 68947.243 | 71705.1327 | 68947.243 | 71705.1327 | 0
7075_Estampados_T652_25.42-50.79_B_T | 7075 | L-3710 | 3.4364 | Estampados | T652 | 0 | 0 | 25.4254008 | 50.7999992 | B | T | 68947.243 | 71705.1327 | 0 | 0 | 468.841252 | 303.367869 | 744.630224 | 592.94629 | 951.471953 | 682.577706 | 26199.9523 | 0.330000013 | 68947.243 | 71705.1327 | 68947.243 | 71705.1327 | 0
7075_Estampados_T652_50.82-76.19_A_L | 7075 | L-3710 | 3.4364 | Estampados | T652 | 0 | 0 | 50.8253974 | 76.1999989 | A | L | 68947.243 | 71705.1327 | 510.209598 | 434.367631 | 434.367631 | 289.578421 | 717.051327 | 565.367393 | 916.998332 | 648.104084 | 26199.9523 | 0.330000013 | 68947.243 | 71705.1327 | 68947.243 | 71705.1327 | 7
7075_Estampados_T652_50.82-76.19_A_T | 7075 | L-3710 | 3.4364 | Estampados | T652 | 0 | 0 | 50.8253974 | 76.1999989 | A | T | 68947.243 | 71705.1327 | 482.630701 | 413.683458 | 441.262355 | 289.578421 | 717.051327 | 565.367393 | 916.998332 | 648.104084 | 26199.9523 | 0.330000013 | 68947.243 | 71705.1327 | 68947.243 | 71705.1327 | 3
7075_Estampados_T652_50.82-76.19_B_L | 7075 | L-3710 | 3.4364 | Estampados | T652 | 0 | 0 | 50.8253974 | 76.1999989 | B | L | 68947.243 | 71705.1327 | 523.999047 | 448.157079 | 448.157079 | 296.473145 | 730.840776 | 579.156841 | 937.682505 | 668.788257 | 26199.9523 | 0.330000013 | 68947.243 | 71705.1327 | 68947.243 | 71705.1327 | 0
7075_Estampados_T652_50.82-76.19_B_T | 7075 | L-3710 | 3.4364 | Estampados | T652 | 0 | 0 | 50.8253974 | 76.1999989 | B | T | 68947.243 | 71705.1327 | 0 | 0 | 461.946528 | 296.473145 | 730.840776 | 579.156841 | 937.682505 | 668.788257 | 26199.9523 | 0.330000013 | 68947.243 | 71705.1327 | 68947.243 | 71705.1327 | 0
7075_Estampados_T652_76.22-101.59_S_L | 7075 | L-3710 | 3.4364 | Estampados | T652 | 0 | 0 | 76.225397 | 101.599998 | S | L | 68947.243 | 71705.1327 | 503.314874 | 427.472907 | 427.472907 | 289.578421 | 703.261879 | 558.472668 | 903.208883 | 641.20936 | 26199.9523 | 0.330000013 | 68947.243 | 71705.1327 | 68947.243 | 71705.1327 | 7
7075_Estampados_T652_76.22-101.59_S_T | 7075 | L-3710 | 3.4364 | Estampados | T652 | 0 | 0 | 76.225397 | 101.599998 | S | T | 68947.243 | 71705.1327 | 482.630701 | 413.683458 | 441.262355 | 289.578421 | 703.261879 | 558.472668 | 903.208883 | 641.20936 | 26199.9523 | 0.330000013 | 68947.243 | 71705.1327 | 68947.243 | 71705.1327 | 2
7075_Estampados_T73_0-25.39_A_L | 7075 | L-3710 | 3.4364 | Estampados | T73 | 0 | 0 | 0 | 25.3999996 | A | L | 68947.243 | 71705.1327 | 455.051804 | 386.104561 | 399.894009 | 268.894248 | 661.893533 | 537.788495 | 861.840537 | 620.525187 | 26199.9523 | 0.330000013 | 68947.243 | 71705.1327 | 68947.243 | 71705.1327 | 7
7075_Estampados_T73_0-25.39_A_T | 7075 | L-3710 | 3.4364 | Estampados | T73 | 0 | 0 | 0 | 25.3999996 | A | T | 68947.243 | 71705.1327 | 427.472907 | 365.420388 | 379.209836 | 268.894248 | 661.893533 | 537.788495 | 861.840537 | 620.525187 | 26199.9523 | 0.330000013 | 68947.243 | 71705.1327 | 68947.243 | 71705.1327 | 3
7075_Estampados_T73_0-25.39_B_L | 7075 | L-3710 | 3.4364 | Estampados | T73 | 0 | 0 | 0 | 25.3999996 | B | L | 68947.243 | 71705.1327 | 489.525425 | 420.578182 | 434.367631 | 289.578421 | 710.156603 | 586.051565 | 930.78778 | 675.682981 | 26199.9523 | 0.330000013 | 68947.243 | 71705.1327 | 68947.243 | 71705.1327 | 0
7075_Estampados_T73_0-25.39_B_T | 7075 | L-3710 | 3.4364 | Estampados | T73 | 0 | 0 | 0 | 25.3999996 | B | T | 68947.243 | 71705.1327 | 0 | 0 | 413.683458 | 289.578421 | 710.156603 | 586.051565 | 930.78778 | 675.682981 | 26199.9523 | 0.330000013 | 68947.243 | 71705.1327 | 68947.243 | 71705.1327 | 0
7075_Estampados_T73_25.42-50.79_A_L | 7075 | L-3710 | 3.4364 | Estampados | T73 | 0 | 0 | 25.4254008 | 50.7999992 | A | L | 68947.243 | 71705.1327 | 455.051804 | 386.104561 | 399.894009 | 268.894248 | 661.893533 | 537.788495 | 861.840537 | 620.525187 | 26199.9523 | 0.330000013 | 68947.243 | 71705.1327 | 68947.243 | 71705.1327 | 7
7075_Estampados_T73_25.42-50.79_A_T | 7075 | L-3710 | 3.4364 | Estampados | T73 | 0 | 0 | 25.4254008 | 50.7999992 | A | T | 68947.243 | 71705.1327 | 427.472907 | 365.420388 | 379.209836 | 268.894248 | 661.893533 | 537.788495 | 861.840537 | 620.525187 | 26199.9523 | 0.330000013 | 68947.243 | 71705.1327 | 68947.243 | 71705.1327 | 3
7075_Estampados_T73_25.42-50.79_B_L | 7075 | L-3710 | 3.4364 | Estampados | T73 | 0 | 0 | 25.4254008 | 50.7999992 | B | L | 68947.243 | 71705.1327 | 489.525425 | 406.788734 | 420.578182 | 289.578421 | 710.156603 | 572.262117 | 930.78778 | 648.104084 | 26199.9523 | 0.330000013 | 68947.243 | 71705.1327 | 68947.243 | 71705.1327 | 0
7075_Estampados_T73_25.42-50.79_B_T | 7075 | L-3710 | 3.4364 | Estampados | T73 | 0 | 0 | 25.4254008 | 50.7999992 | B | T | 68947.243 | 71705.1327 | 0 | 0 | 406.788734 | 289.578421 | 710.156603 | 572.262117 | 930.78778 | 648.104084 | 26199.9523 | 0.330000013 | 68947.243 | 71705.1327 | 68947.243 | 71705.1327 | 0
7075_Estampados_T73_50.82-76.19_A_L | 7075 | L-3710 | 3.4364 | Estampados | T73 | 0 | 0 | 50.8253974 | 76.1999989 | A | L | 68947.243 | 71705.1327 | 455.051804 | 386.104561 | 399.894009 | 268.894248 | 661.893533 | 537.788495 | 861.840537 | 620.525187 | 26199.9523 | 0.330000013 | 68947.243 | 71705.1327 | 68947.243 | 71705.1327 | 7
7075_Estampados_T73_50.82-76.19_A_T | 7075 | L-3710 | 3.4364 | Estampados | T73 | 0 | 0 | 50.8253974 | 76.1999989 | A | T | 68947.243 | 71705.1327 | 427.472907 | 365.420388 | 379.209836 | 268.894248 | 661.893533 | 537.788495 | 861.840537 | 620.525187 | 26199.9523 | 0.330000013 | 68947.243 | 71705.1327 | 68947.243 | 71705.1327 | 3
7075_Estampados_T73_50.82-76.19_B_L | 7075 | L-3710 | 3.4364 | Estampados | T73 | 0 | 0 | 50.8253974 | 76.1999989 | B | L | 68947.243 | 71705.1327 | 475.735977 | 406.788734 | 420.578182 | 282.683696 | 689.47243 | 572.262117 | 903.208883 | 648.104084 | 26199.9523 | 0.330000013 | 68947.243 | 71705.1327 | 68947.243 | 71705.1327 | 0
7075_Estampados_T73_50.82-76.19_B_T | 7075 | L-3710 | 3.4364 | Estampados | T73 | 0 | 0 | 50.8253974 | 76.1999989 | B | T | 68947.243 | 71705.1327 | 0 | 0 | 406.788734 | 282.683696 | 689.47243 | 572.262117 | 903.208883 | 648.104084 | 26199.9523 | 0.330000013 | 68947.243 | 71705.1327 | 68947.243 | 71705.1327 | 0
7075_Estampados_T73_76.22-101.59_A_L | 7075 | L-3710 | 3.4364 | Estampados | T73 | 0 | 0 | 76.225397 | 101.599998 | A | L | 68947.243 | 71705.1327 | 441.262355 | 379.209836 | 392.999285 | 261.999523 | 641.20936 | 530.893771 | 841.156365 | 606.735738 | 26199.9523 | 0.330000013 | 68947.243 | 71705.1327 | 68947.243 | 71705.1327 | 7
7075_Estampados_T73_76.22-101.59_A_T | 7075 | L-3710 | 3.4364 | Estampados | T73 | 0 | 0 | 76.225397 | 101.599998 | A | T | 68947.243 | 71705.1327 | 420.578182 | 358.525664 | 372.315112 | 261.999523 | 641.20936 | 530.893771 | 841.156365 | 606.735738 | 26199.9523 | 0.330000013 | 68947.243 | 71705.1327 | 68947.243 | 71705.1327 | 2
7075_Estampados_T73_76.22-101.59_B_L | 7075 | L-3710 | 3.4364 | Estampados | T73 | 0 | 0 | 76.225397 | 101.599998 | B | L | 68947.243 | 71705.1327 | 475.735977 | 406.788734 | 420.578182 | 282.683696 | 689.47243 | 572.262117 | 903.208883 | 648.104084 | 26199.9523 | 0.330000013 | 68947.243 | 71705.1327 | 68947.243 | 71705.1327 | 0
7075_Estampados_T73_76.22-101.59_B_T | 7075 | L-3710 | 3.4364 | Estampados | T73 | 0 | 0 | 76.225397 | 101.599998 | B | T | 68947.243 | 71705.1327 | 0 | 0 | 399.894009 | 282.683696 | 689.47243 | 572.262117 | 903.208883 | 648.104084 | 26199.9523 | 0.330000013 | 68947.243 | 71705.1327 | 68947.243 | 71705.1327 | 0
7075_Estampados_T73_101.62-126.99_S_L | 7075 | L-3710 | 3.4364 | Estampados | T73 | 0 | 0 | 101.625397 | 126.999998 | S | L | 68947.243 | 71705.1327 | 427.472907 | 365.420388 | 0 | 0 | 0 | 0 | 0 | 0 | 26199.9523 | 0.330000013 | 68947.243 | 71705.1327 | 68947.243 | 71705.1327 | 7
7075_Estampados_T73_101.62-126.99_S_T | 7075 | L-3710 | 3.4364 | Estampados | T73 | 0 | 0 | 101.625397 | 126.999998 | S | T | 68947.243 | 71705.1327 | 406.788734 | 351.630939 | 0 | 0 | 0 | 0 | 0 | 0 | 26199.9523 | 0.330000013 | 68947.243 | 71705.1327 | 68947.243 | 71705.1327 | 2
7075_Estampados_T73_127.02-152.39_S_L | 7075 | L-3710 | 3.4364 | Estampados | T73 | 0 | 0 | 127.025396 | 152.399998 | S | L | 68947.243 | 71705.1327 | 420.578182 | 351.630939 | 0 | 0 | 0 | 0 | 0 | 0 | 26199.9523 | 0.330000013 | 68947.243 | 71705.1327 | 68947.243 | 71705.1327 | 6
7075_Estampados_T73_127.02-152.39_S_T | 7075 | L-3710 | 3.4364 | Estampados | T73 | 0 | 0 | 127.025396 | 152.399998 | S | T | 68947.243 | 71705.1327 | 399.894009 | 344.736215 | 0 | 0 | 0 | 0 | 0 | 0 | 26199.9523 | 0.330000013 | 68947.243 | 71705.1327 | 68947.243 | 71705.1327 | 2
7075_Estampados_T7352_0-76.19_A_L | 7075 | L-3710 | 3.4364 | Estampados | T7352 | 0 | 0 | 0 | 76.1999989 | A | L | 68947.243 | 71705.1327 | 455.051804 | 386.104561 | 386.104561 | 268.894248 | 661.893533 | 537.788495 | 861.840537 | 620.525187 | 26199.9523 | 0.330000013 | 68947.243 | 71705.1327 | 68947.243 | 71705.1327 | 7
7075_Estampados_T7352_0-76.19_A_T | 7075 | L-3710 | 3.4364 | Estampados | T7352 | 0 | 0 | 0 | 76.1999989 | A | T | 68947.243 | 71705.1327 | 427.472907 | 351.630939 | 379.209836 | 268.894248 | 661.893533 | 537.788495 | 861.840537 | 620.525187 | 26199.9523 | 0.330000013 | 68947.243 | 71705.1327 | 68947.243 | 71705.1327 | 3
7075_Estampados_T7352_0-76.19_B_L | 7075 | L-3710 | 3.4364 | Estampados | T7352 | 0 | 0 | 0 | 76.1999989 | B | L | 68947.243 | 71705.1327 | 475.735977 | 406.788734 | 406.788734 | 282.683696 | 689.47243 | 572.262117 | 903.208883 | 648.104084 | 26199.9523 | 0.330000013 | 68947.243 | 71705.1327 | 68947.243 | 71705.1327 | 0
7075_Estampados_T7352_0-76.19_B_T | 7075 | L-3710 | 3.4364 | Estampados | T7352 | 0 | 0 | 0 | 76.1999989 | B | T | 68947.243 | 71705.1327 | 0 | 0 | 413.683458 | 282.683696 | 689.47243 | 572.262117 | 903.208883 | 648.104084 | 26199.9523 | 0.330000013 | 68947.243 | 71705.1327 | 68947.243 | 71705.1327 | 0
7075_Estampados_T7352_76.22-101.59_S_L | 7075 | L-3710 | 3.4364 | Estampados | T7352 | 0 | 0 | 76.225397 | 101.599998 | S | L | 68947.243 | 71705.1327 | 441.262355 | 365.420388 | 365.420388 | 261.999523 | 641.20936 | 510.209598 | 841.156365 | 586.051565 | 26199.9523 | 0.330000013 | 68947.243 | 71705.1327 | 68947.243 | 71705.1327 | 7
7075_Estampados_T7352_76.22-101.59_S_T | 7075 | L-3710 | 3.4364 | Estampados | T7352 | 0 | 0 | 76.225397 | 101.599998 | S | T | 68947.243 | 71705.1327 | 420.578182 | 337.841491 | 365.420388 | 261.999523 | 641.20936 | 510.209598 | 841.156365 | 586.051565 | 26199.9523 | 0.330000013 | 68947.243 | 71705.1327 | 68947.243 | 71705.1327 | 2
7075_Forjados_T6_0-50.79_S_L | 7075 | L-3710 | 3.4364 | Forjados | T6 | 0 | 0 | 0 | 50.7999992 | S | L | 68947.243 | 71705.1327 | 510.209598 | 434.367631 | 434.367631 | 303.367869 | 0 | 0 | 0 | 0 | 26199.9523 | 0.330000013 | 68947.243 | 71705.1327 | 68947.243 | 71705.1327 | 9
7075_Forjados_T6_0-50.79_S_LT | 7075 | L-3710 | 3.4364 | Forjados | T6 | 0 | 0 | 0 | 50.7999992 | S | LT | 68947.243 | 71705.1327 | 503.314874 | 420.578182 | 420.578182 | 303.367869 | 0 | 0 | 0 | 0 | 26199.9523 | 0.330000013 | 68947.243 | 71705.1327 | 68947.243 | 71705.1327 | 4
7075_Forjados_T6_50.82-76.19_S_L | 7075 | L-3710 | 3.4364 | Forjados | T6 | 0 | 0 | 50.8253974 | 76.1999989 | S | L | 68947.243 | 71705.1327 | 503.314874 | 420.578182 | 420.578182 | 303.367869 | 0 | 0 | 0 | 0 | 26199.9523 | 0.330000013 | 68947.243 | 71705.1327 | 68947.243 | 71705.1327 | 9
7075_Forjados_T6_50.82-76.19_S_LT | 7075 | L-3710 | 3.4364 | Forjados | T6 | 0 | 0 | 50.8253974 | 76.1999989 | S | LT | 68947.243 | 71705.1327 | 489.525425 | 406.788734 | 406.788734 | 303.367869 | 0 | 0 | 0 | 0 | 26199.9523 | 0.330000013 | 68947.243 | 71705.1327 | 68947.243 | 71705.1327 | 4
7075_Forjados_T6_50.82-76.19_S_ST | 7075 | L-3710 | 3.4364 | Forjados | T6 | 0 | 0 | 50.8253974 | 76.1999989 | S | ST | 68947.243 | 71705.1327 | 475.735977 | 399.894009 | 0 | 303.367869 | 0 | 0 | 0 | 0 | 26199.9523 | 0.330000013 | 68947.243 | 71705.1327 | 68947.243 | 71705.1327 | 3
7075_Forjados_T6_76.22-101.59_S_L | 7075 | L-3710 | 3.4364 | Forjados | T6 | 0 | 0 | 76.225397 | 101.599998 | S | L | 68947.243 | 71705.1327 | 489.525425 | 413.683458 | 0 | 296.473145 | 0 | 0 | 0 | 0 | 26199.9523 | 0.330000013 | 68947.243 | 71705.1327 | 68947.243 | 71705.1327 | 8
7075_Forjados_T6_76.22-101.59_S_LT | 7075 | L-3710 | 3.4364 | Forjados | T6 | 0 | 0 | 76.225397 | 101.599998 | S | LT | 68947.243 | 71705.1327 | 482.630701 | 399.894009 | 0 | 296.473145 | 0 | 0 | 0 | 0 | 26199.9523 | 0.330000013 | 68947.243 | 71705.1327 | 68947.243 | 71705.1327 | 3
7075_Forjados_T6_76.22-101.59_S_ST | 7075 | L-3710 | 3.4364 | Forjados | T6 | 0 | 0 | 76.225397 | 101.599998 | S | ST | 68947.243 | 71705.1327 | 468.841252 | 392.999285 | 0 | 296.473145 | 0 | 0 | 0 | 0 | 26199.9523 | 0.330000013 | 68947.243 | 71705.1327 | 68947.243 | 71705.1327 | 2
7075_Forjados_T6_101.62-126.99_S_L | 7075 | L-3710 | 3.4364 | Forjados | T6 | 0 | 0 | 101.625397 | 126.999998 | S | L | 68947.243 | 71705.1327 | 475.735977 | 399.894009 | 0 | 282.683696 | 0 | 0 | 0 | 0 | 26199.9523 | 0.330000013 | 68947.243 | 71705.1327 | 68947.243 | 71705.1327 | 7
7075_Forjados_T6_101.62-126.99_S_LT | 7075 | L-3710 | 3.4364 | Forjados | T6 | 0 | 0 | 101.625397 | 126.999998 | S | LT | 68947.243 | 71705.1327 | 468.841252 | 386.104561 | 0 | 282.683696 | 0 | 0 | 0 | 0 | 26199.9523 | 0.330000013 | 68947.243 | 71705.1327 | 68947.243 | 71705.1327 | 3
7075_Forjados_T6_101.62-126.99_S_ST | 7075 | L-3710 | 3.4364 | Forjados | T6 | 0 | 0 | 101.625397 | 126.999998 | S | ST | 68947.243 | 71705.1327 | 455.051804 | 386.104561 | 0 | 282.683696 | 0 | 0 | 0 | 0 | 26199.9523 | 0.330000013 | 68947.243 | 71705.1327 | 68947.243 | 71705.1327 | 2
7075_Forjados_T6_127.02-152.39_S_L | 7075 | L-3710 | 3.4364 | Forjados | T6 | 0 | 0 | 127.025396 | 152.399998 | S | L | 68947.243 | 71705.1327 | 468.841252 | 386.104561 | 0 | 282.683696 | 0 | 0 | 0 | 0 | 26199.9523 | 0.330000013 | 68947.243 | 71705.1327 | 68947.243 | 71705.1327 | 6
7075_Forjados_T6_127.02-152.39_S_LT | 7075 | L-3710 | 3.4364 | Forjados | T6 | 0 | 0 | 127.025396 | 152.399998 | S | LT | 68947.243 | 71705.1327 | 455.051804 | 379.209836 | 0 | 282.683696 | 0 | 0 | 0 | 0 | 26199.9523 | 0.330000013 | 68947.243 | 71705.1327 | 68947.243 | 71705.1327 | 3
7075_Forjados_T6_127.02-152.39_S_ST | 7075 | L-3710 | 3.4364 | Forjados | T6 | 0 | 0 | 127.025396 | 152.399998 | S | ST | 68947.243 | 71705.1327 | 448.157079 | 379.209836 | 0 | 282.683696 | 0 | 0 | 0 | 0 | 26199.9523 | 0.330000013 | 68947.243 | 71705.1327 | 68947.243 | 71705.1327 | 2
7075_Forjados_T652_0-50.79_S_L | 7075 | L-3710 | 3.4364 | Forjados | T652 | 0 | 0 | 0 | 50.7999992 | S | L | 68947.243 | 71705.1327 | 510.209598 | 434.367631 | 434.367631 | 303.367869 | 0 | 0 | 0 | 0 | 26199.9523 | 0.330000013 | 68947.243 | 71705.1327 | 68947.243 | 71705.1327 | 9
7075_Forjados_T652_0-50.79_S_LT | 7075 | L-3710 | 3.4364 | Forjados | T652 | 0 | 0 | 0 | 50.7999992 | S | LT | 68947.243 | 71705.1327 | 503.314874 | 420.578182 | 420.578182 | 303.367869 | 0 | 0 | 0 | 0 | 26199.9523 | 0.330000013 | 68947.243 | 71705.1327 | 68947.243 | 71705.1327 | 4
7075_Forjados_T652_50.82-76.19_S_L | 7075 | L-3710 | 3.4364 | Forjados | T652 | 0 | 0 | 50.8253974 | 76.1999989 | S | L | 68947.243 | 71705.1327 | 503.314874 | 420.578182 | 420.578182 | 303.367869 | 0 | 0 | 0 | 0 | 26199.9523 | 0.330000013 | 68947.243 | 71705.1327 | 68947.243 | 71705.1327 | 9
7075_Forjados_T652_50.82-76.19_S_LT | 7075 | L-3710 | 3.4364 | Forjados | T652 | 0 | 0 | 50.8253974 | 76.1999989 | S | LT | 68947.243 | 71705.1327 | 489.525425 | 406.788734 | 406.788734 | 303.367869 | 0 | 0 | 0 | 0 | 26199.9523 | 0.330000013 | 68947.243 | 71705.1327 | 68947.243 | 71705.1327 | 4
7075_Forjados_T652_50.82-76.19_S_ST | 7075 | L-3710 | 3.4364 | Forjados | T652 | 0 | 0 | 50.8253974 | 76.1999989 | S | ST | 68947.243 | 71705.1327 | 475.735977 | 392.999285 | 0 | 303.367869 | 0 | 0 | 0 | 0 | 26199.9523 | 0.330000013 | 68947.243 | 71705.1327 | 68947.243 | 71705.1327 | 2
7075_Forjados_T652_76.22-101.59_S_L | 7075 | L-3710 | 3.4364 | Forjados | T652 | 0 | 0 | 76.225397 | 101.599998 | S | L | 68947.243 | 71705.1327 | 489.525425 | 413.683458 | 0 | 296.473145 | 0 | 0 | 0 | 0 | 26199.9523 | 0.330000013 | 68947.243 | 71705.1327 | 68947.243 | 71705.1327 | 8
7075_Forjados_T652_76.22-101.59_S_LT | 7075 | L-3710 | 3.4364 | Forjados | T652 | 0 | 0 | 76.225397 | 101.599998 | S | LT | 68947.243 | 71705.1327 | 482.630701 | 399.894009 | 0 | 296.473145 | 0 | 0 | 0 | 0 | 26199.9523 | 0.330000013 | 68947.243 | 71705.1327 | 68947.243 | 71705.1327 | 3
7075_Forjados_T652_76.22-101.59_S_ST | 7075 | L-3710 | 3.4364 | Forjados | T652 | 0 | 0 | 76.225397 | 101.599998 | S | ST | 68947.243 | 71705.1327 | 468.841252 | 386.104561 | 0 | 296.473145 | 0 | 0 | 0 | 0 | 26199.9523 | 0.330000013 | 68947.243 | 71705.1327 | 68947.243 | 71705.1327 | 1
7075_Forjados_T652_101.62-126.99_S_L | 7075 | L-3710 | 3.4364 | Forjados | T652 | 0 | 0 | 101.625397 | 126.999998 | S | L | 68947.243 | 71705.1327 | 475.735977 | 399.894009 | 0 | 282.683696 | 0 | 0 | 0 | 0 | 26199.9523 | 0.330000013 | 68947.243 | 71705.1327 | 68947.243 | 71705.1327 | 7
7075_Forjados_T652_101.62-126.99_S_LT | 7075 | L-3710 | 3.4364 | Forjados | T652 | 0 | 0 | 101.625397 | 126.999998 | S | LT | 68947.243 | 71705.1327 | 468.841252 | 386.104561 | 0 | 282.683696 | 0 | 0 | 0 | 0 | 26199.9523 | 0.330000013 | 68947.243 | 71705.1327 | 68947.243 | 71705.1327 | 3
7075_Forjados_T652_101.62-126.99_S_ST | 7075 | L-3710 | 3.4364 | Forjados | T652 | 0 | 0 | 101.625397 | 126.999998 | S | ST | 68947.243 | 71705.1327 | 455.051804 | 379.209836 | 0 | 282.683696 | 0 | 0 | 0 | 0 | 26199.9523 | 0.330000013 | 68947.243 | 71705.1327 | 68947.243 | 71705.1327 | 1
7075_Forjados_T652_127.02-152.39_S_L | 7075 | L-3710 | 3.4364 | Forjados | T652 | 0 | 0 | 127.025396 | 152.399998 | S | L | 68947.243 | 71705.1327 | 468.841252 | 386.104561 | 0 | 282.683696 | 0 | 0 | 0 | 0 | 26199.9523 | 0.330000013 | 68947.243 | 71705.1327 | 68947.243 | 71705.1327 | 6
7075_Forjados_T652_127.02-152.39_S_LT | 7075 | L-3710 | 3.4364 | Forjados | T652 | 0 | 0 | 127.025396 | 152.399998 | S | LT | 68947.243 | 71705.1327 | 455.051804 | 379.209836 | 0 | 282.683696 | 0 | 0 | 0 | 0 | 26199.9523 | 0.330000013 | 68947.243 | 71705.1327 | 68947.243 | 71705.1327 | 3
7075_Forjados_T652_127.02-152.39_S_ST | 7075 | L-3710 | 3.4364 | Forjados | T652 | 0 | 0 | 127.025396 | 152.399998 | S | ST | 68947.243 | 71705.1327 | 448.157079 | 372.315112 | 0 | 282.683696 | 0 | 0 | 0 | 0 | 26199.9523 | 0.330000013 | 68947.243 | 71705.1327 | 68947.243 | 71705.1327 | 1
7075_Forjados_T73_0-50.79_S_L | 7075 | L-3710 | 3.4364 | Forjados | T73 | 0 | 0 | 0 | 50.7999992 | S | L | 70326.1879 | 71705.1327 | 455.051804 | 386.104561 | 386.104561 | 268.894248 | 0 | 0 | 0 | 0 | 26199.9523 | 0.330000013 | 70326.1879 | 71705.1327 | 70326.1879 | 71705.1327 | 7
7075_Forjados_T73_0-50.79_S_LT | 7075 | L-3710 | 3.4364 | Forjados | T73 | 0 | 0 | 0 | 50.7999992 | S | LT | 70326.1879 | 71705.1327 | 441.262355 | 372.315112 | 358.525664 | 268.894248 | 0 | 0 | 0 | 0 | 26199.9523 | 0.330000013 | 70326.1879 | 71705.1327 | 70326.1879 | 71705.1327 | 4
7075_Forjados_T73_50.82-76.19_S_L | 7075 | L-3710 | 3.4364 | Forjados | T73 | 0 | 0 | 50.8253974 | 76.1999989 | S | L | 70326.1879 | 71705.1327 | 455.051804 | 386.104561 | 386.104561 | 268.894248 | 0 | 0 | 0 | 0 | 26199.9523 | 0.330000013 | 70326.1879 | 71705.1327 | 70326.1879 | 71705.1327 | 7
7075_Forjados_T73_50.82-76.19_S_LT | 7075 | L-3710 | 3.4364 | Forjados | T73 | 0 | 0 | 50.8253974 | 76.1999989 | S | LT | 70326.1879 | 71705.1327 | 441.262355 | 372.315112 | 358.525664 | 268.894248 | 0 | 0 | 0 | 0 | 26199.9523 | 0.330000013 | 70326.1879 | 71705.1327 | 70326.1879 | 71705.1327 | 4
7075_Forjados_T73_50.82-76.19_S_ST | 7075 | L-3710 | 3.4364 | Forjados | T73 | 0 | 0 | 50.8253974 | 76.1999989 | S | ST | 70326.1879 | 71705.1327 | 420.578182 | 358.525664 | 0 | 268.894248 | 0 | 0 | 0 | 0 | 26199.9523 | 0.330000013 | 70326.1879 | 71705.1327 | 70326.1879 | 71705.1327 | 3
7075_Forjados_T73_76.22-101.59_S_L | 7075 | L-3710 | 3.4364 | Forjados | T73 | 0 | 0 | 76.225397 | 101.599998 | S | L | 70326.1879 | 71705.1327 | 441.262355 | 379.209836 | 0 | 0 | 0 | 0 | 0 | 0 | 26199.9523 | 0.330000013 | 70326.1879 | 71705.1327 | 70326.1879 | 71705.1327 | 7
7075_Forjados_T73_76.22-101.59_S_LT | 7075 | L-3710 | 3.4364 | Forjados | T73 | 0 | 0 | 76.225397 | 101.599998 | S | LT | 70326.1879 | 71705.1327 | 434.367631 | 365.420388 | 0 | 0 | 0 | 0 | 0 | 0 | 26199.9523 | 0.330000013 | 70326.1879 | 71705.1327 | 70326.1879 | 71705.1327 | 3
7075_Forjados_T73_76.22-101.59_S_ST | 7075 | L-3710 | 3.4364 | Forjados | T73 | 0 | 0 | 76.225397 | 101.599998 | S | ST | 70326.1879 | 71705.1327 | 413.683458 | 351.630939 | 0 | 0 | 0 | 0 | 0 | 0 | 26199.9523 | 0.330000013 | 70326.1879 | 71705.1327 | 70326.1879 | 71705.1327 | 2
7075_Forjados_T73_101.62-126.99_S_L | 7075 | L-3710 | 3.4364 | Forjados | T73 | 0 | 0 | 101.625397 | 126.999998 | S | L | 70326.1879 | 71705.1327 | 427.472907 | 365.420388 | 0 | 0 | 0 | 0 | 0 | 0 | 26199.9523 | 0.330000013 | 70326.1879 | 71705.1327 | 70326.1879 | 71705.1327 | 7
7075_Forjados_T73_101.62-126.99_S_LT | 7075 | L-3710 | 3.4364 | Forjados | T73 | 0 | 0 | 101.625397 | 126.999998 | S | LT | 70326.1879 | 71705.1327 | 420.578182 | 351.630939 | 0 | 0 | 0 | 0 | 0 | 0 | 26199.9523 | 0.330000013 | 70326.1879 | 71705.1327 | 70326.1879 | 71705.1327 | 3
7075_Forjados_T73_101.62-126.99_S_ST | 7075 | L-3710 | 3.4364 | Forjados | T73 | 0 | 0 | 101.625397 | 126.999998 | S | ST | 70326.1879 | 71705.1327 | 399.894009 | 344.736215 | 0 | 0 | 0 | 0 | 0 | 0 | 26199.9523 | 0.330000013 | 70326.1879 | 71705.1327 | 70326.1879 | 71705.1327 | 2
7075_Forjados_T73_127.02-152.39_S_L | 7075 | L-3710 | 3.4364 | Forjados | T73 | 0 | 0 | 127.025396 | 152.399998 | S | L | 70326.1879 | 71705.1327 | 420.578182 | 351.630939 | 0 | 0 | 0 | 0 | 0 | 0 | 26199.9523 | 0.330000013 | 70326.1879 | 71705.1327 | 70326.1879 | 71705.1327 | 6
7075_Forjados_T73_127.02-152.39_S_LT | 7075 | L-3710 | 3.4364 | Forjados | T73 | 0 | 0 | 127.025396 | 152.399998 | S | LT | 70326.1879 | 71705.1327 | 406.788734 | 344.736215 | 0 | 0 | 0 | 0 | 0 | 0 | 26199.9523 | 0.330000013 | 70326.1879 | 71705.1327 | 70326.1879 | 71705.1327 | 3
7075_Forjados_T73_127.02-152.39_S_ST | 7075 | L-3710 | 3.4364 | Forjados | T73 | 0 | 0 | 127.025396 | 152.399998 | S | ST | 70326.1879 | 71705.1327 | 392.999285 | 337.841491 | 0 | 0 | 0 | 0 | 0 | 0 | 26199.9523 | 0.330000013 | 70326.1879 | 71705.1327 | 70326.1879 | 71705.1327 | 2
7075_Forjados_T7352_0-50.79_S_L | 7075 | L-3710 | 3.4364 | Forjados | T7352 | 0 | 0 | 0 | 50.7999992 | S | L | 70326.1879 | 71705.1327 | 455.051804 | 372.315112 | 379.209836 | 268.894248 | 592.94629 | 489.525425 | 827.366916 | 620.525187 | 26199.9523 | 0.330000013 | 70326.1879 | 71705.1327 | 70326.1879 | 71705.1327 | 7
7075_Forjados_T7352_0-50.79_S_LT | 7075 | L-3710 | 3.4364 | Forjados | T7352 | 0 | 0 | 0 | 50.7999992 | S | LT | 70326.1879 | 71705.1327 | 441.262355 | 358.525664 | 379.209836 | 268.894248 | 592.94629 | 489.525425 | 827.366916 | 620.525187 | 26199.9523 | 0.330000013 | 70326.1879 | 71705.1327 | 70326.1879 | 71705.1327 | 4
7075_Forjados_T7352_0-50.79_S_ST | 7075 | L-3710 | 3.4364 | Forjados | T7352 | 0 | 0 | 0 | 50.7999992 | S | ST | 70326.1879 | 71705.1327 | 0 | 0 | 379.209836 | 268.894248 | 592.94629 | 489.525425 | 827.366916 | 620.525187 | 26199.9523 | 0.330000013 | 70326.1879 | 71705.1327 | 70326.1879 | 71705.1327 | 0
7075_Forjados_T7352_50.82-76.19_S_L | 7075 | L-3710 | 3.4364 | Forjados | T7352 | 0 | 0 | 50.8253974 | 76.1999989 | S | L | 70326.1879 | 71705.1327 | 455.051804 | 372.315112 | 379.209836 | 268.894248 | 606.735738 | 503.314874 | 827.366916 | 620.525187 | 26199.9523 | 0.330000013 | 70326.1879 | 71705.1327 | 70326.1879 | 71705.1327 | 7
7075_Forjados_T7352_50.82-76.19_S_LT | 7075 | L-3710 | 3.4364 | Forjados | T7352 | 0 | 0 | 50.8253974 | 76.1999989 | S | LT | 70326.1879 | 71705.1327 | 441.262355 | 358.525664 | 379.209836 | 268.894248 | 606.735738 | 503.314874 | 827.366916 | 620.525187 | 26199.9523 | 0.330000013 | 70326.1879 | 71705.1327 | 70326.1879 | 71705.1327 | 4
7075_Forjados_T7352_50.82-76.19_S_ST | 7075 | L-3710 | 3.4364 | Forjados | T7352 | 0 | 0 | 50.8253974 | 76.1999989 | S | ST | 70326.1879 | 71705.1327 | 420.578182 | 344.736215 | 379.209836 | 268.894248 | 606.735738 | 503.314874 | 827.366916 | 620.525187 | 26199.9523 | 0.330000013 | 70326.1879 | 71705.1327 | 70326.1879 | 71705.1327 | 3
7075_Forjados_T7352_76.22-101.59_A_L | 7075 | L-3710 | 3.4364 | Forjados | T7352 | 0 | 0 | 76.225397 | 101.599998 | A | L | 70326.1879 | 71705.1327 | 441.262355 | 365.420388 | 358.525664 | 261.999523 | 613.630463 | 503.314874 | 813.577467 | 599.841014 | 26199.9523 | 0.330000013 | 70326.1879 | 71705.1327 | 70326.1879 | 71705.1327 | 7
7075_Forjados_T7352_76.22-101.59_A_LT | 7075 | L-3710 | 3.4364 | Forjados | T7352 | 0 | 0 | 76.225397 | 101.599998 | A | LT | 70326.1879 | 71705.1327 | 434.367631 | 344.736215 | 358.525664 | 261.999523 | 613.630463 | 503.314874 | 813.577467 | 599.841014 | 26199.9523 | 0.330000013 | 70326.1879 | 71705.1327 | 70326.1879 | 71705.1327 | 3
7075_Forjados_T7352_76.22-101.59_A_ST | 7075 | L-3710 | 3.4364 | Forjados | T7352 | 0 | 0 | 76.225397 | 101.599998 | A | ST | 70326.1879 | 71705.1327 | 413.683458 | 330.946766 | 365.420388 | 261.999523 | 613.630463 | 503.314874 | 813.577467 | 599.841014 | 26199.9523 | 0.330000013 | 70326.1879 | 71705.1327 | 70326.1879 | 71705.1327 | 2
7075_Forjados_T7352_76.22-101.59_B_L | 7075 | L-3710 | 3.4364 | Forjados | T7352 | 0 | 0 | 76.225397 | 101.599998 | B | L | 70326.1879 | 71705.1327 | 461.946528 | 379.209836 | 379.209836 | 275.788972 | 641.20936 | 530.893771 | 848.051089 | 634.314636 | 26199.9523 | 0.330000013 | 70326.1879 | 71705.1327 | 70326.1879 | 71705.1327 | 0
7075_Forjados_T7352_76.22-101.59_B_LT | 7075 | L-3710 | 3.4364 | Forjados | T7352 | 0 | 0 | 76.225397 | 101.599998 | B | LT | 70326.1879 | 71705.1327 | 455.051804 | 365.420388 | 379.209836 | 275.788972 | 641.20936 | 530.893771 | 848.051089 | 634.314636 | 26199.9523 | 0.330000013 | 70326.1879 | 71705.1327 | 70326.1879 | 71705.1327 | 0
7075_Forjados_T7352_76.22-101.59_B_ST | 7075 | L-3710 | 3.4364 | Forjados | T7352 | 0 | 0 | 76.225397 | 101.599998 | B | ST | 70326.1879 | 71705.1327 | 434.367631 | 351.630939 | 386.104561 | 275.788972 | 641.20936 | 530.893771 | 848.051089 | 634.314636 | 26199.9523 | 0.330000013 | 70326.1879 | 71705.1327 | 70326.1879 | 71705.1327 | 0
7075_Forjados_T7352_101.62-126.99_S_L | 7075 | L-3710 | 3.4364 | Forjados | T7352 | 0 | 0 | 101.625397 | 126.999998 | S | L | 70326.1879 | 71705.1327 | 427.472907 | 351.630939 | 337.841491 | 255.104799 | 592.94629 | 489.525425 | 785.99857 | 572.262117 | 26199.9523 | 0.330000013 | 70326.1879 | 71705.1327 | 70326.1879 | 71705.1327 | 7
7075_Forjados_T7352_101.62-126.99_S_LT | 7075 | L-3710 | 3.4364 | Forjados | T7352 | 0 | 0 | 101.625397 | 126.999998 | S | LT | 70326.1879 | 71705.1327 | 420.578182 | 330.946766 | 337.841491 | 255.104799 | 592.94629 | 489.525425 | 785.99857 | 572.262117 | 26199.9523 | 0.330000013 | 70326.1879 | 71705.1327 | 70326.1879 | 71705.1327 | 3
7075_Forjados_T7352_101.62-126.99_S_ST | 7075 | L-3710 | 3.4364 | Forjados | T7352 | 0 | 0 | 101.625397 | 126.999998 | S | ST | 70326.1879 | 71705.1327 | 399.894009 | 317.157318 | 351.630939 | 255.104799 | 592.94629 | 489.525425 | 785.99857 | 572.262117 | 26199.9523 | 0.330000013 | 70326.1879 | 71705.1327 | 70326.1879 | 71705.1327 | 2
7075_Forjados_T7352_127.02-152.39_S_L | 7075 | L-3710 | 3.4364 | Forjados | T7352 | 0 | 0 | 127.025396 | 152.399998 | S | L | 70326.1879 | 71705.1327 | 420.578182 | 337.841491 | 317.157318 | 248.210075 | 579.156841 | 468.841252 | 758.419673 | 551.577944 | 26199.9523 | 0.330000013 | 70326.1879 | 71705.1327 | 70326.1879 | 71705.1327 | 6
7075_Forjados_T7352_127.02-152.39_S_LT | 7075 | L-3710 | 3.4364 | Forjados | T7352 | 0 | 0 | 127.025396 | 152.399998 | S | LT | 70326.1879 | 71705.1327 | 406.788734 | 317.157318 | 317.157318 | 248.210075 | 579.156841 | 468.841252 | 758.419673 | 551.577944 | 26199.9523 | 0.330000013 | 70326.1879 | 71705.1327 | 70326.1879 | 71705.1327 | 3
7075_Forjados_T7352_127.02-152.39_S_ST | 7075 | L-3710 | 3.4364 | Forjados | T7352 | 0 | 0 | 127.025396 | 152.399998 | S | ST | 70326.1879 | 71705.1327 | 392.999285 | 303.367869 | 337.841491 | 248.210075 | 579.156841 | 468.841252 | 758.419673 | 551.577944 | 26199.9523 | 0.330000013 | 70326.1879 | 71705.1327 | 70326.1879 | 71705.1327 | 2
Clad7075_Sheet_T6_0.2-0.27_S_L | Clad7075 | LP-3710 | 3.4374 | Sheet | T6 | 0 | 0 | 0.203200007 | 0.279399994 | S | L | 71015.6603 | 72394.6051 | 0 | 0 | 0 | 0 | 0 | 0 | 0 | 0 | 0 | 0.330000013 | 71015.6603 | 72394.6051 | 65499.8808 | 66878.8257 | 0
Clad7075_Sheet_T6_0.2-0.27_S_LT | Clad7075 | LP-3710 | 3.4374 | Sheet | T6 | 0 | 0 | 0.203200007 | 0.279399994 | S | LT | 71015.6603 | 72394.6051 | 468.841252 | 399.894009 | 0 | 0 | 0 | 0 | 0 | 0 | 0 | 0.330000013 | 71015.6603 | 72394.6051 | 65499.8808 | 66878.8257 | 5
Clad7075_Sheet_T6_0.3-0.99_A_L | Clad7075 | LP-3710 | 3.4374 | Sheet | T6 | 0 | 0 | 0.304799998 | 0.990600006 | A | L | 71015.6603 | 72394.6051 | 489.525425 | 427.472907 | 420.578182 | 289.578421 | 758.419673 | 620.525187 | 979.05085 | 723.946051 | 0 | 0.330000013 | 71015.6603 | 72394.6051 | 65499.8808 | 66878.8257 | 0
Clad7075_Sheet_T6_0.3-0.99_A_LT | Clad7075 | LP-3710 | 3.4374 | Sheet | T6 | 0 | 0 | 0.304799998 | 0.990600006 | A | LT | 71015.6603 | 72394.6051 | 489.525425 | 413.683458 | 441.262355 | 289.578421 | 758.419673 | 620.525187 | 979.05085 | 723.946051 | 0 | 0.330000013 | 71015.6603 | 72394.6051 | 65499.8808 | 66878.8257 | 8
Clad7075_Sheet_T6_0.3-0.99_B_L | Clad7075 | LP-3710 | 3.4374 | Sheet | T6 | 0 | 0 | 0.304799998 | 0.990600006 | B | L | 71015.6603 | 72394.6051 | 510.209598 | 448.157079 | 441.262355 | 303.367869 | 792.893294 | 648.104084 | 1020.4192 | 758.419673 | 0 | 0.330000013 | 71015.6603 | 72394.6051 | 65499.8808 | 66878.8257 | 0
Clad7075_Sheet_T6_0.3-0.99_B_LT | Clad7075 | LP-3710 | 3.4374 | Sheet | T6 | 0 | 0 | 0.304799998 | 0.990600006 | B | LT | 71015.6603 | 72394.6051 | 510.209598 | 434.367631 | 461.946528 | 303.367869 | 792.893294 | 648.104084 | 1020.4192 | 758.419673 | 0 | 0.330000013 | 71015.6603 | 72394.6051 | 65499.8808 | 66878.8257 | 0
Clad7075_Sheet_T6_1.01-1.57_A_L | Clad7075 | LP-3710 | 3.4374 | Sheet | T6 | 0 | 0 | 1.01599996 | 1.57479995 | A | L | 71015.6603 | 72394.6051 | 489.525425 | 434.367631 | 427.472907 | 289.578421 | 758.419673 | 627.419911 | 979.05085 | 730.840776 | 0 | 0.330000013 | 71015.6603 | 72394.6051 | 65499.8808 | 66878.8257 | 0
Clad7075_Sheet_T6_1.01-1.57_A_LT | Clad7075 | LP-3710 | 3.4374 | Sheet | T6 | 0 | 0 | 1.01599996 | 1.57479995 | A | LT | 71015.6603 | 72394.6051 | 489.525425 | 420.578182 | 448.157079 | 289.578421 | 758.419673 | 627.419911 | 979.05085 | 730.840776 | 0 | 0.330000013 | 71015.6603 | 72394.6051 | 65499.8808 | 66878.8257 | 9
Clad7075_Sheet_T6_1.01-1.57_B_L | Clad7075 | LP-3710 | 3.4374 | Sheet | T6 | 0 | 0 | 1.01599996 | 1.57479995 | B | L | 71015.6603 | 72394.6051 | 517.104322 | 455.051804 | 448.157079 | 310.262593 | 799.788019 | 661.893533 | 1034.20864 | 772.209122 | 0 | 0.330000013 | 71015.6603 | 72394.6051 | 65499.8808 | 66878.8257 | 0
Clad7075_Sheet_T6_1.01-1.57_B_LT | Clad7075 | LP-3710 | 3.4374 | Sheet | T6 | 0 | 0 | 1.01599996 | 1.57479995 | B | LT | 71015.6603 | 72394.6051 | 517.104322 | 441.262355 | 468.841252 | 310.262593 | 799.788019 | 661.893533 | 1034.20864 | 772.209122 | 0 | 0.330000013 | 71015.6603 | 72394.6051 | 65499.8808 | 66878.8257 | 0
Clad7075_Sheet_T6_1.6-4.74_A_L | Clad7075 | LP-3710 | 3.4374 | Sheet | T6 | 0 | 0 | 1.6002 | 4.74980009 | A | L | 71015.6603 | 72394.6051 | 510.209598 | 455.051804 | 448.157079 | 303.367869 | 792.893294 | 661.893533 | 1020.4192 | 772.209122 | 0 | 0.330000013 | 71015.6603 | 72394.6051 | 67568.2981 | 68947.243 | 0
Clad7075_Sheet_T6_1.6-4.74_A_LT | Clad7075 | LP-3710 | 3.4374 | Sheet | T6 | 0 | 0 | 1.6002 | 4.74980009 | A | LT | 71015.6603 | 72394.6051 | 517.104322 | 441.262355 | 468.841252 | 303.367869 | 792.893294 | 661.893533 | 1020.4192 | 772.209122 | 0 | 0.330000013 | 71015.6603 | 72394.6051 | 67568.2981 | 68947.243 | 9
Clad7075_Sheet_T6_1.6-4.74_B_L | Clad7075 | LP-3710 | 3.4374 | Sheet | T6 | 0 | 0 | 1.6002 | 4.74980009 | B | L | 71015.6603 | 72394.6051 | 530.893771 | 475.735977 | 468.841252 | 317.157318 | 820.472192 | 689.47243 | 1061.78754 | 806.682743 | 0 | 0.330000013 | 71015.6603 | 72394.6051 | 67568.2981 | 68947.243 | 0
Clad7075_Sheet_T6_1.6-4.74_B_LT | Clad7075 | LP-3710 | 3.4374 | Sheet | T6 | 0 | 0 | 1.6002 | 4.74980009 | B | LT | 71015.6603 | 72394.6051 | 530.893771 | 461.946528 | 489.525425 | 317.157318 | 820.472192 | 689.47243 | 1061.78754 | 806.682743 | 0 | 0.330000013 | 71015.6603 | 72394.6051 | 67568.2981 | 68947.243 | 0
Clad7075_Sheet_T6_4.77-6.32_A_L | Clad7075 | LP-3710 | 3.4374 | Sheet | T6 | 0 | 0 | 4.77519976 | 6.32459985 | A | L | 71015.6603 | 72394.6051 | 517.104322 | 455.051804 | 448.157079 | 310.262593 | 799.788019 | 661.893533 | 1034.20864 | 772.209122 | 0 | 0.330000013 | 71015.6603 | 72394.6051 | 68947.243 | 70326.1879 | 0
Clad7075_Sheet_T6_4.77-6.32_A_LT | Clad7075 | LP-3710 | 3.4374 | Sheet | T6 | 0 | 0 | 4.77519976 | 6.32459985 | A | LT | 71015.6603 | 72394.6051 | 517.104322 | 441.262355 | 468.841252 | 310.262593 | 799.788019 | 661.893533 | 1034.20864 | 772.209122 | 0 | 0.330000013 | 71015.6603 | 72394.6051 | 68947.243 | 70326.1879 | 9
Clad7075_Sheet_T6_4.77-6.32_B_L | Clad7075 | LP-3710 | 3.4374 | Sheet | T6 | 0 | 0 | 4.77519976 | 6.32459985 | B | L | 71015.6603 | 72394.6051 | 530.893771 | 468.841252 | 461.946528 | 317.157318 | 820.472192 | 682.577706 | 1061.78754 | 792.893294 | 0 | 0.330000013 | 71015.6603 | 72394.6051 | 68947.243 | 70326.1879 | 0
Clad7075_Sheet_T6_4.77-6.32_B_LT | Clad7075 | LP-3710 | 3.4374 | Sheet | T6 | 0 | 0 | 4.77519976 | 6.32459985 | B | LT | 71015.6603 | 72394.6051 | 530.893771 | 455.051804 | 482.630701 | 317.157318 | 820.472192 | 682.577706 | 1061.78754 | 792.893294 | 0 | 0.330000013 | 71015.6603 | 72394.6051 | 68947.243 | 70326.1879 | 0
Clad7075_Sheet_T6A_0.2-0.27_S_L | Clad7075 | LP-3710 | 3.4374 | Sheet | T6A | 0 | 0 | 0.203200007 | 0.279399994 | S | L | 71015.6603 | 72394.6051 | 0 | 0 | 0 | 0 | 0 | 0 | 0 | 0 | 0 | 0.330000013 | 71015.6603 | 72394.6051 | 65499.8808 | 66878.8257 | 0
Clad7075_Sheet_T6A_0.2-0.27_S_LT | Clad7075 | LP-3710 | 3.4374 | Sheet | T6A | 0 | 0 | 0.203200007 | 0.279399994 | S | LT | 71015.6603 | 72394.6051 | 468.841252 | 399.894009 | 0 | 0 | 0 | 0 | 0 | 0 | 0 | 0.330000013 | 71015.6603 | 72394.6051 | 65499.8808 | 66878.8257 | 5
Clad7075_Sheet_T6A_0.3-0.99_A_L | Clad7075 | LP-3710 | 3.4374 | Sheet | T6A | 0 | 0 | 0.304799998 | 0.990600006 | A | L | 71015.6603 | 72394.6051 | 482.630701 | 427.472907 | 420.578182 | 289.578421 | 744.630224 | 620.525187 | 965.261402 | 723.946051 | 0 | 0.330000013 | 71015.6603 | 72394.6051 | 65499.8808 | 66878.8257 | 0
Clad7075_Sheet_T6A_0.3-0.99_A_LT | Clad7075 | LP-3710 | 3.4374 | Sheet | T6A | 0 | 0 | 0.304799998 | 0.990600006 | A | LT | 71015.6603 | 72394.6051 | 489.525425 | 413.683458 | 441.262355 | 289.578421 | 744.630224 | 620.525187 | 965.261402 | 723.946051 | 0 | 0.330000013 | 71015.6603 | 72394.6051 | 65499.8808 | 66878.8257 | 7
Clad7075_Sheet_T6A_0.3-0.99_B_L | Clad7075 | LP-3710 | 3.4374 | Sheet | T6A | 0 | 0 | 0.304799998 | 0.990600006 | B | L | 71015.6603 | 72394.6051 | 510.209598 | 448.157079 | 441.262355 | 303.367869 | 792.893294 | 648.104084 | 1020.4192 | 758.419673 | 0 | 0.330000013 | 71015.6603 | 72394.6051 | 65499.8808 | 66878.8257 | 0
Clad7075_Sheet_T6A_0.3-0.99_B_LT | Clad7075 | LP-3710 | 3.4374 | Sheet | T6A | 0 | 0 | 0.304799998 | 0.990600006 | B | LT | 71015.6603 | 72394.6051 | 510.209598 | 434.367631 | 461.946528 | 303.367869 | 792.893294 | 648.104084 | 1020.4192 | 758.419673 | 0 | 0.330000013 | 71015.6603 | 72394.6051 | 65499.8808 | 66878.8257 | 0
Clad7075_Sheet_T6A_1.01-1.57_A_L | Clad7075 | LP-3710 | 3.4374 | Sheet | T6A | 0 | 0 | 1.01599996 | 1.57479995 | A | L | 71015.6603 | 72394.6051 | 489.525425 | 434.367631 | 427.472907 | 289.578421 | 758.419673 | 627.419911 | 979.05085 | 730.840776 | 0 | 0.330000013 | 71015.6603 | 72394.6051 | 65499.8808 | 66878.8257 | 0
Clad7075_Sheet_T6A_1.01-1.57_A_LT | Clad7075 | LP-3710 | 3.4374 | Sheet | T6A | 0 | 0 | 1.01599996 | 1.57479995 | A | LT | 71015.6603 | 72394.6051 | 489.525425 | 420.578182 | 448.157079 | 289.578421 | 758.419673 | 627.419911 | 979.05085 | 730.840776 | 0 | 0.330000013 | 71015.6603 | 72394.6051 | 65499.8808 | 66878.8257 | 8
Clad7075_Sheet_T6A_1.01-1.57_B_L | Clad7075 | LP-3710 | 3.4374 | Sheet | T6A | 0 | 0 | 1.01599996 | 1.57479995 | B | L | 71015.6603 | 72394.6051 | 517.104322 | 455.051804 | 448.157079 | 310.262593 | 799.788019 | 661.893533 | 1034.20864 | 772.209122 | 0 | 0.330000013 | 71015.6603 | 72394.6051 | 65499.8808 | 66878.8257 | 0
Clad7075_Sheet_T6A_1.01-1.57_B_LT | Clad7075 | LP-3710 | 3.4374 | Sheet | T6A | 0 | 0 | 1.01599996 | 1.57479995 | B | LT | 71015.6603 | 72394.6051 | 517.104322 | 441.262355 | 468.841252 | 310.262593 | 799.788019 | 661.893533 | 1034.20864 | 772.209122 | 0 | 0.330000013 | 71015.6603 | 72394.6051 | 65499.8808 | 66878.8257 | 0
Clad7075_Sheet_T6A_1.6-4.74_A_L | Clad7075 | LP-3710 | 3.4374 | Sheet | T6A | 0 | 0 | 1.6002 | 4.74980009 | A | L | 71015.6603 | 72394.6051 | 503.314874 | 448.157079 | 441.262355 | 303.367869 | 779.103846 | 648.104084 | 1006.62975 | 758.419673 | 0 | 0.330000013 | 71015.6603 | 72394.6051 | 67568.2981 | 68947.243 | 0
Clad7075_Sheet_T6A_1.6-4.74_A_LT | Clad7075 | LP-3710 | 3.4374 | Sheet | T6A | 0 | 0 | 1.6002 | 4.74980009 | A | LT | 71015.6603 | 72394.6051 | 517.104322 | 441.262355 | 461.946528 | 303.367869 | 779.103846 | 648.104084 | 1006.62975 | 758.419673 | 0 | 0.330000013 | 71015.6603 | 72394.6051 | 67568.2981 | 68947.243 | 8
Clad7075_Sheet_T6A_1.6-4.74_B_L | Clad7075 | LP-3710 | 3.4374 | Sheet | T6A | 0 | 0 | 1.6002 | 4.74980009 | B | L | 71015.6603 | 72394.6051 | 530.893771 | 475.735977 | 468.841252 | 317.157318 | 820.472192 | 689.47243 | 1061.78754 | 806.682743 | 0 | 0.330000013 | 71015.6603 | 72394.6051 | 67568.2981 | 68947.243 | 0
Clad7075_Sheet_T6A_1.6-4.74_B_LT | Clad7075 | LP-3710 | 3.4374 | Sheet | T6A | 0 | 0 | 1.6002 | 4.74980009 | B | LT | 71015.6603 | 72394.6051 | 530.893771 | 461.946528 | 489.525425 | 317.157318 | 820.472192 | 689.47243 | 1061.78754 | 806.682743 | 0 | 0.330000013 | 71015.6603 | 72394.6051 | 67568.2981 | 68947.243 | 0
Clad7075_Sheet_T6A_4.77-6.32_A_L | Clad7075 | LP-3710 | 3.4374 | Sheet | T6A | 0 | 0 | 4.77519976 | 6.32459985 | A | L | 71015.6603 | 72394.6051 | 517.104322 | 455.051804 | 448.157079 | 310.262593 | 799.788019 | 661.893533 | 1034.20864 | 772.209122 | 0 | 0.330000013 | 71015.6603 | 72394.6051 | 68947.243 | 70326.1879 | 0
Clad7075_Sheet_T6A_4.77-6.32_A_LT | Clad7075 | LP-3710 | 3.4374 | Sheet | T6A | 0 | 0 | 4.77519976 | 6.32459985 | A | LT | 71015.6603 | 72394.6051 | 517.104322 | 441.262355 | 468.841252 | 310.262593 | 799.788019 | 661.893533 | 1034.20864 | 772.209122 | 0 | 0.330000013 | 71015.6603 | 72394.6051 | 68947.243 | 70326.1879 | 8
Clad7075_Sheet_T6A_4.77-6.32_B_L | Clad7075 | LP-3710 | 3.4374 | Sheet | T6A | 0 | 0 | 4.77519976 | 6.32459985 | B | L | 71015.6603 | 72394.6051 | 530.893771 | 468.841252 | 461.946528 | 317.157318 | 820.472192 | 682.577706 | 1061.78754 | 792.893294 | 0 | 0.330000013 | 71015.6603 | 72394.6051 | 68947.243 | 70326.1879 | 0
Clad7075_Sheet_T6A_4.77-6.32_B_LT | Clad7075 | LP-3710 | 3.4374 | Sheet | T6A | 0 | 0 | 4.77519976 | 6.32459985 | B | LT | 71015.6603 | 72394.6051 | 530.893771 | 455.051804 | 482.630701 | 317.157318 | 820.472192 | 682.577706 | 1061.78754 | 792.893294 | 0 | 0.330000013 | 71015.6603 | 72394.6051 | 68947.243 | 70326.1879 | 0
Clad7075_Sheet_T62_0.2-0.27_S_L | Clad7075 | LP-3710 | 3.4374 | Sheet | T62 | 0 | 0 | 0.203200007 | 0.279399994 | S | L | 71015.6603 | 72394.6051 | 0 | 0 | 0 | 0 | 0 | 0 | 0 | 0 | 0 | 0.330000013 | 71015.6603 | 72394.6051 | 65499.8808 | 66878.8257 | 0
Clad7075_Sheet_T62_0.2-0.27_S_LT | Clad7075 | LP-3710 | 3.4374 | Sheet | T62 | 0 | 0 | 0.203200007 | 0.279399994 | S | LT | 71015.6603 | 72394.6051 | 468.841252 | 399.894009 | 0 | 0 | 0 | 0 | 0 | 0 | 0 | 0.330000013 | 71015.6603 | 72394.6051 | 65499.8808 | 66878.8257 | 5
Clad7075_Sheet_T62_0.3-0.99_A_L | Clad7075 | LP-3710 | 3.4374 | Sheet | T62 | 0 | 0 | 0.304799998 | 0.990600006 | A | L | 71015.6603 | 72394.6051 | 482.630701 | 427.472907 | 420.578182 | 289.578421 | 744.630224 | 620.525187 | 965.261402 | 723.946051 | 0 | 0.330000013 | 71015.6603 | 72394.6051 | 65499.8808 | 66878.8257 | 0
Clad7075_Sheet_T62_0.3-0.99_A_LT | Clad7075 | LP-3710 | 3.4374 | Sheet | T62 | 0 | 0 | 0.304799998 | 0.990600006 | A | LT | 71015.6603 | 72394.6051 | 489.525425 | 413.683458 | 441.262355 | 289.578421 | 744.630224 | 620.525187 | 965.261402 | 723.946051 | 0 | 0.330000013 | 71015.6603 | 72394.6051 | 65499.8808 | 66878.8257 | 7
Clad7075_Sheet_T62_0.3-0.99_B_L | Clad7075 | LP-3710 | 3.4374 | Sheet | T62 | 0 | 0 | 0.304799998 | 0.990600006 | B | L | 71015.6603 | 72394.6051 | 510.209598 | 448.157079 | 441.262355 | 303.367869 | 792.893294 | 648.104084 | 1020.4192 | 758.419673 | 0 | 0.330000013 | 71015.6603 | 72394.6051 | 65499.8808 | 66878.8257 | 0
Clad7075_Sheet_T62_0.3-0.99_B_LT | Clad7075 | LP-3710 | 3.4374 | Sheet | T62 | 0 | 0 | 0.304799998 | 0.990600006 | B | LT | 71015.6603 | 72394.6051 | 510.209598 | 434.367631 | 461.946528 | 303.367869 | 792.893294 | 648.104084 | 1020.4192 | 758.419673 | 0 | 0.330000013 | 71015.6603 | 72394.6051 | 65499.8808 | 66878.8257 | 0
Clad7075_Sheet_T62_1.01-1.57_A_L | Clad7075 | LP-3710 | 3.4374 | Sheet | T62 | 0 | 0 | 1.01599996 | 1.57479995 | A | L | 71015.6603 | 72394.6051 | 489.525425 | 434.367631 | 427.472907 | 289.578421 | 758.419673 | 627.419911 | 979.05085 | 730.840776 | 0 | 0.330000013 | 71015.6603 | 72394.6051 | 65499.8808 | 66878.8257 | 0
Clad7075_Sheet_T62_1.01-1.57_A_LT | Clad7075 | LP-3710 | 3.4374 | Sheet | T62 | 0 | 0 | 1.01599996 | 1.57479995 | A | LT | 71015.6603 | 72394.6051 | 489.525425 | 420.578182 | 448.157079 | 289.578421 | 758.419673 | 627.419911 | 979.05085 | 730.840776 | 0 | 0.330000013 | 71015.6603 | 72394.6051 | 65499.8808 | 66878.8257 | 8
Clad7075_Sheet_T62_1.01-1.57_B_L | Clad7075 | LP-3710 | 3.4374 | Sheet | T62 | 0 | 0 | 1.01599996 | 1.57479995 | B | L | 71015.6603 | 72394.6051 | 517.104322 | 455.051804 | 448.157079 | 310.262593 | 799.788019 | 661.893533 | 1034.20864 | 772.209122 | 0 | 0.330000013 | 71015.6603 | 72394.6051 | 65499.8808 | 66878.8257 | 0
Clad7075_Sheet_T62_1.01-1.57_B_LT | Clad7075 | LP-3710 | 3.4374 | Sheet | T62 | 0 | 0 | 1.01599996 | 1.57479995 | B | LT | 71015.6603 | 72394.6051 | 517.104322 | 441.262355 | 468.841252 | 310.262593 | 799.788019 | 661.893533 | 1034.20864 | 772.209122 | 0 | 0.330000013 | 71015.6603 | 72394.6051 | 65499.8808 | 66878.8257 | 0
Clad7075_Sheet_T62_1.6-4.74_A_L | Clad7075 | LP-3710 | 3.4374 | Sheet | T62 | 0 | 0 | 1.6002 | 4.74980009 | A | L | 71015.6603 | 72394.6051 | 503.314874 | 448.157079 | 441.262355 | 303.367869 | 779.103846 | 648.104084 | 1006.62975 | 758.419673 | 0 | 0.330000013 | 71015.6603 | 72394.6051 | 67568.2981 | 68947.243 | 0
Clad7075_Sheet_T62_1.6-4.74_A_LT | Clad7075 | LP-3710 | 3.4374 | Sheet | T62 | 0 | 0 | 1.6002 | 4.74980009 | A | LT | 71015.6603 | 72394.6051 | 517.104322 | 441.262355 | 461.946528 | 303.367869 | 779.103846 | 648.104084 | 1006.62975 | 758.419673 | 0 | 0.330000013 | 71015.6603 | 72394.6051 | 67568.2981 | 68947.243 | 8
Clad7075_Sheet_T62_1.6-4.74_B_L | Clad7075 | LP-3710 | 3.4374 | Sheet | T62 | 0 | 0 | 1.6002 | 4.74980009 | B | L | 71015.6603 | 72394.6051 | 530.893771 | 475.735977 | 468.841252 | 317.157318 | 820.472192 | 689.47243 | 1061.78754 | 806.682743 | 0 | 0.330000013 | 71015.6603 | 72394.6051 | 67568.2981 | 68947.243 | 0
Clad7075_Sheet_T62_1.6-4.74_B_LT | Clad7075 | LP-3710 | 3.4374 | Sheet | T62 | 0 | 0 | 1.6002 | 4.74980009 | B | LT | 71015.6603 | 72394.6051 | 530.893771 | 461.946528 | 489.525425 | 317.157318 | 820.472192 | 689.47243 | 1061.78754 | 806.682743 | 0 | 0.330000013 | 71015.6603 | 72394.6051 | 67568.2981 | 68947.243 | 0
Clad7075_Sheet_T62_4.77-6.32_A_L | Clad7075 | LP-3710 | 3.4374 | Sheet | T62 | 0 | 0 | 4.77519976 | 6.32459985 | A | L | 71015.6603 | 72394.6051 | 517.104322 | 455.051804 | 448.157079 | 310.262593 | 799.788019 | 661.893533 | 1034.20864 | 772.209122 | 0 | 0.330000013 | 71015.6603 | 72394.6051 | 68947.243 | 70326.1879 | 0
Clad7075_Sheet_T62_4.77-6.32_A_LT | Clad7075 | LP-3710 | 3.4374 | Sheet | T62 | 0 | 0 | 4.77519976 | 6.32459985 | A | LT | 71015.6603 | 72394.6051 | 517.104322 | 441.262355 | 468.841252 | 310.262593 | 799.788019 | 661.893533 | 1034.20864 | 772.209122 | 0 | 0.330000013 | 71015.6603 | 72394.6051 | 68947.243 | 70326.1879 | 8
Clad7075_Sheet_T62_4.77-6.32_B_L | Clad7075 | LP-3710 | 3.4374 | Sheet | T62 | 0 | 0 | 4.77519976 | 6.32459985 | B | L | 71015.6603 | 72394.6051 | 530.893771 | 468.841252 | 461.946528 | 317.157318 | 820.472192 | 682.577706 | 1061.78754 | 792.893294 | 0 | 0.330000013 | 71015.6603 | 72394.6051 | 68947.243 | 70326.1879 | 0
Clad7075_Sheet_T62_4.77-6.32_B_LT | Clad7075 | LP-3710 | 3.4374 | Sheet | T62 | 0 | 0 | 4.77519976 | 6.32459985 | B | LT | 71015.6603 | 72394.6051 | 530.893771 | 455.051804 | 482.630701 | 317.157318 | 820.472192 | 682.577706 | 1061.78754 | 792.893294 | 0 | 0.330000013 | 71015.6603 | 72394.6051 | 68947.243 | 70326.1879 | 0
Clad7075_Sheet_T76_1.01-1.57_S_L | Clad7075 | LP-3710 | 3.4374 | Sheet | T76 | 0 | 0 | 1.01599996 | 1.57479995 | S | L | 71015.6603 | 72394.6051 | 455.051804 | 386.104561 | 379.209836 | 282.683696 | 710.156603 | 551.577944 | 916.998332 | 634.314636 | 0 | 0.330000013 | 71015.6603 | 72394.6051 | 67568.2981 | 68947.243 | 0
Clad7075_Sheet_T76_1.01-1.57_S_LT | Clad7075 | LP-3710 | 3.4374 | Sheet | T76 | 0 | 0 | 1.01599996 | 1.57479995 | S | LT | 71015.6603 | 72394.6051 | 461.946528 | 386.104561 | 406.788734 | 282.683696 | 710.156603 | 551.577944 | 916.998332 | 634.314636 | 0 | 0.330000013 | 71015.6603 | 72394.6051 | 67568.2981 | 68947.243 | 8
Clad7075_Sheet_T76_1.6-4.74_S_L | Clad7075 | LP-3710 | 3.4374 | Sheet | T76 | 0 | 0 | 1.6002 | 4.74980009 | S | L | 71015.6603 | 72394.6051 | 461.946528 | 392.999285 | 386.104561 | 275.788972 | 717.051327 | 558.472668 | 930.78778 | 648.104084 | 0 | 0.330000013 | 71015.6603 | 72394.6051 | 67568.2981 | 68947.243 | 0
Clad7075_Sheet_T76_1.6-4.74_S_LT | Clad7075 | LP-3710 | 3.4374 | Sheet | T76 | 0 | 0 | 1.6002 | 4.74980009 | S | LT | 71015.6603 | 72394.6051 | 468.841252 | 392.999285 | 413.683458 | 275.788972 | 717.051327 | 558.472668 | 930.78778 | 648.104084 | 0 | 0.330000013 | 71015.6603 | 72394.6051 | 67568.2981 | 68947.243 | 8
Clad7075_Sheet_T76_4.77-6.32_S_L | Clad7075 | LP-3710 | 3.4374 | Sheet | T76 | 0 | 0 | 4.77519976 | 6.32459985 | S | L | 71015.6603 | 72394.6051 | 475.735977 | 406.788734 | 399.894009 | 275.788972 | 737.7355 | 579.156841 | 958.366678 | 668.788257 | 0 | 0.330000013 | 71015.6603 | 72394.6051 | 68947.243 | 70326.1879 | 0
Clad7075_Sheet_T76_4.77-6.32_S_LT | Clad7075 | LP-3710 | 3.4374 | Sheet | T76 | 0 | 0 | 4.77519976 | 6.32459985 | S | LT | 71015.6603 | 72394.6051 | 482.630701 | 406.788734 | 427.472907 | 275.788972 | 737.7355 | 579.156841 | 958.366678 | 668.788257 | 0 | 0.330000013 | 71015.6603 | 72394.6051 | 68947.243 | 70326.1879 | 8
Clad7075_Plates_T62_6.34-12.67_A_L | Clad7075 | LP-3710 | 3.4374 | Plates | T62 | 0 | 0 | 6.3499999 | 12.6746001 | A | L | 71015.6603 | 73084.0776 | 496.42015 | 434.367631 | 468.841252 | 289.578421 | 779.103846 | 648.104084 | 958.366678 | 765.314397 | 26889.4248 | 0.330000013 | 71015.6603 | 73084.0776 | 68947.243 | 71015.6603 | 0
Clad7075_Plates_T62_6.34-12.67_A_LT | Clad7075 | LP-3710 | 3.4374 | Plates | T62 | 0 | 0 | 6.3499999 | 12.6746001 | A | LT | 71015.6603 | 73084.0776 | 517.104322 | 448.157079 | 468.841252 | 289.578421 | 779.103846 | 648.104084 | 958.366678 | 765.314397 | 26889.4248 | 0.330000013 | 71015.6603 | 73084.0776 | 68947.243 | 71015.6603 | 9
Clad7075_Plates_T62_6.34-12.67_B_L | Clad7075 | LP-3710 | 3.4374 | Plates | T62 | 0 | 0 | 6.3499999 | 12.6746001 | B | L | 71015.6603 | 73084.0776 | 503.314874 | 448.157079 | 482.630701 | 296.473145 | 799.788019 | 668.788257 | 985.945575 | 785.99857 | 26889.4248 | 0.330000013 | 71015.6603 | 73084.0776 | 68947.243 | 71015.6603 | 0
Clad7075_Plates_T62_6.34-12.67_B_LT | Clad7075 | LP-3710 | 3.4374 | Plates | T62 | 0 | 0 | 6.3499999 | 12.6746001 | B | LT | 71015.6603 | 73084.0776 | 530.893771 | 461.946528 | 482.630701 | 296.473145 | 799.788019 | 668.788257 | 985.945575 | 785.99857 | 26889.4248 | 0.330000013 | 71015.6603 | 73084.0776 | 68947.243 | 71015.6603 | 0
Clad7075_Plates_T62_12.69-25.39_A_L | Clad7075 | LP-3710 | 3.4374 | Plates | T62 | 0 | 0 | 12.6999998 | 25.3999996 | A | L | 71015.6603 | 73084.0776 | 496.42015 | 441.262355 | 468.841252 | 289.578421 | 785.99857 | 668.788257 | 972.156126 | 779.103846 | 26889.4248 | 0.330000013 | 71015.6603 | 73084.0776 | 68947.243 | 71015.6603 | 0
Clad7075_Plates_T62_12.69-25.39_A_LT | Clad7075 | LP-3710 | 3.4374 | Plates | T62 | 0 | 0 | 12.6999998 | 25.3999996 | A | LT | 71015.6603 | 73084.0776 | 523.999047 | 455.051804 | 475.735977 | 289.578421 | 785.99857 | 668.788257 | 972.156126 | 779.103846 | 26889.4248 | 0.330000013 | 71015.6603 | 73084.0776 | 68947.243 | 71015.6603 | 7
Clad7075_Plates_T62_12.69-25.39_B_L | Clad7075 | LP-3710 | 3.4374 | Plates | T62 | 0 | 0 | 12.6999998 | 25.3999996 | B | L | 71015.6603 | 73084.0776 | 510.209598 | 455.051804 | 482.630701 | 303.367869 | 806.682743 | 689.47243 | 999.735023 | 799.788019 | 26889.4248 | 0.330000013 | 71015.6603 | 73084.0776 | 68947.243 | 71015.6603 | 0
Clad7075_Plates_T62_12.69-25.39_B_LT | Clad7075 | LP-3710 | 3.4374 | Plates | T62 | 0 | 0 | 12.6999998 | 25.3999996 | B | LT | 71015.6603 | 73084.0776 | 537.788495 | 468.841252 | 489.525425 | 303.367869 | 806.682743 | 689.47243 | 999.735023 | 799.788019 | 26889.4248 | 0.330000013 | 71015.6603 | 73084.0776 | 68947.243 | 71015.6603 | 0
Clad7075_Plates_T62_25.42-50.79_A_L | Clad7075 | LP-3710 | 3.4374 | Plates | T62 | 0 | 0 | 25.4254008 | 50.7999992 | A | L | 71015.6603 | 73084.0776 | 496.42015 | 427.472907 | 455.051804 | 289.578421 | 779.103846 | 668.788257 | 958.366678 | 779.103846 | 26889.4248 | 0.330000013 | 71015.6603 | 73084.0776 | 68947.243 | 71015.6603 | 0
Clad7075_Plates_T62_25.42-50.79_A_LT | Clad7075 | LP-3710 | 3.4374 | Plates | T62 | 0 | 0 | 25.4254008 | 50.7999992 | A | LT | 71015.6603 | 73084.0776 | 517.104322 | 448.157079 | 455.051804 | 289.578421 | 779.103846 | 668.788257 | 958.366678 | 779.103846 | 26889.4248 | 0.330000013 | 71015.6603 | 73084.0776 | 68947.243 | 71015.6603 | 6
Clad7075_Plates_T62_25.42-50.79_B_L | Clad7075 | LP-3710 | 3.4374 | Plates | T62 | 0 | 0 | 25.4254008 | 50.7999992 | B | L | 71015.6603 | 73084.0776 | 503.314874 | 441.262355 | 468.841252 | 303.367869 | 799.788019 | 689.47243 | 985.945575 | 806.682743 | 26889.4248 | 0.330000013 | 71015.6603 | 73084.0776 | 68947.243 | 71015.6603 | 0
Clad7075_Plates_T62_25.42-50.79_B_LT | Clad7075 | LP-3710 | 3.4374 | Plates | T62 | 0 | 0 | 25.4254008 | 50.7999992 | B | LT | 71015.6603 | 73084.0776 | 530.893771 | 461.946528 | 468.841252 | 303.367869 | 799.788019 | 689.47243 | 985.945575 | 806.682743 | 26889.4248 | 0.330000013 | 71015.6603 | 73084.0776 | 68947.243 | 71015.6603 | 0
Clad7075_Plates_T62_50.82-63.49_A_L | Clad7075 | LP-3710 | 3.4374 | Plates | T62 | 0 | 0 | 50.8253974 | 63.499999 | A | L | 71015.6603 | 73084.0776 | 489.525425 | 399.894009 | 427.472907 | 296.473145 | 765.314397 | 654.998808 | 944.577229 | 758.419673 | 26889.4248 | 0.330000013 | 71015.6603 | 73084.0776 | 68947.243 | 71015.6603 | 0
Clad7075_Plates_T62_50.82-63.49_A_LT | Clad7075 | LP-3710 | 3.4374 | Plates | T62 | 0 | 0 | 50.8253974 | 63.499999 | A | LT | 71015.6603 | 73084.0776 | 510.209598 | 427.472907 | 427.472907 | 296.473145 | 765.314397 | 654.998808 | 944.577229 | 758.419673 | 26889.4248 | 0.330000013 | 71015.6603 | 73084.0776 | 68947.243 | 71015.6603 | 5
Clad7075_Plates_T62_50.82-63.49_A_ST | Clad7075 | LP-3710 | 3.4374 | Plates | T62 | 0 | 0 | 50.8253974 | 63.499999 | A | ST | 71015.6603 | 73084.0776 | 482.630701 | 406.788734 | 434.367631 | 296.473145 | 765.314397 | 654.998808 | 944.577229 | 758.419673 | 26889.4248 | 0.330000013 | 71015.6603 | 73084.0776 | 68947.243 | 71015.6603 | 0
Clad7075_Plates_T62_50.82-63.49_B_L | Clad7075 | LP-3710 | 3.4374 | Plates | T62 | 0 | 0 | 50.8253974 | 63.499999 | B | L | 71015.6603 | 73084.0776 | 496.42015 | 413.683458 | 434.367631 | 303.367869 | 785.99857 | 675.682981 | 972.156126 | 779.103846 | 26889.4248 | 0.330000013 | 71015.6603 | 73084.0776 | 68947.243 | 71015.6603 | 0
Clad7075_Plates_T62_50.82-63.49_B_LT | Clad7075 | LP-3710 | 3.4374 | Plates | T62 | 0 | 0 | 50.8253974 | 63.499999 | B | LT | 71015.6603 | 73084.0776 | 523.999047 | 441.262355 | 448.157079 | 303.367869 | 785.99857 | 675.682981 | 972.156126 | 779.103846 | 26889.4248 | 0.330000013 | 71015.6603 | 73084.0776 | 68947.243 | 71015.6603 | 0
Clad7075_Plates_T62_50.82-63.49_B_ST | Clad7075 | LP-3710 | 3.4374 | Plates | T62 | 0 | 0 | 50.8253974 | 63.499999 | B | ST | 71015.6603 | 73084.0776 | 489.525425 | 420.578182 | 448.157079 | 303.367869 | 785.99857 | 675.682981 | 972.156126 | 779.103846 | 26889.4248 | 0.330000013 | 71015.6603 | 73084.0776 | 68947.243 | 71015.6603 | 0
Clad7075_Plates_T62_63.52-76.19_A_L | Clad7075 | LP-3710 | 3.4374 | Plates | T62 | 0 | 0 | 63.5253972 | 76.1999989 | A | L | 71015.6603 | 73084.0776 | 461.946528 | 372.315112 | 392.999285 | 282.683696 | 723.946051 | 620.525187 | 896.314159 | 723.946051 | 26889.4248 | 0.330000013 | 71015.6603 | 73084.0776 | 68947.243 | 71015.6603 | 0
Clad7075_Plates_T62_63.52-76.19_A_LT | Clad7075 | LP-3710 | 3.4374 | Plates | T62 | 0 | 0 | 63.5253972 | 76.1999989 | A | LT | 71015.6603 | 73084.0776 | 482.630701 | 406.788734 | 406.788734 | 282.683696 | 723.946051 | 620.525187 | 896.314159 | 723.946051 | 26889.4248 | 0.330000013 | 71015.6603 | 73084.0776 | 68947.243 | 71015.6603 | 5
Clad7075_Plates_T62_63.52-76.19_A_ST | Clad7075 | LP-3710 | 3.4374 | Plates | T62 | 0 | 0 | 63.5253972 | 76.1999989 | A | ST | 71015.6603 | 73084.0776 | 455.051804 | 386.104561 | 413.683458 | 282.683696 | 723.946051 | 620.525187 | 896.314159 | 723.946051 | 26889.4248 | 0.330000013 | 71015.6603 | 73084.0776 | 68947.243 | 71015.6603 | 0
Clad7075_Plates_T62_63.52-76.19_B_L | Clad7075 | LP-3710 | 3.4374 | Plates | T62 | 0 | 0 | 63.5253972 | 76.1999989 | B | L | 71015.6603 | 73084.0776 | 475.735977 | 386.104561 | 406.788734 | 289.578421 | 744.630224 | 648.104084 | 923.893056 | 751.524949 | 26889.4248 | 0.330000013 | 71015.6603 | 73084.0776 | 68947.243 | 71015.6603 | 0
Clad7075_Plates_T62_63.52-76.19_B_LT | Clad7075 | LP-3710 | 3.4374 | Plates | T62 | 0 | 0 | 63.5253972 | 76.1999989 | B | LT | 71015.6603 | 73084.0776 | 496.42015 | 420.578182 | 420.578182 | 289.578421 | 744.630224 | 648.104084 | 923.893056 | 751.524949 | 26889.4248 | 0.330000013 | 71015.6603 | 73084.0776 | 68947.243 | 71015.6603 | 0
Clad7075_Plates_T62_63.52-76.19_B_ST | Clad7075 | LP-3710 | 3.4374 | Plates | T62 | 0 | 0 | 63.5253972 | 76.1999989 | B | ST | 71015.6603 | 73084.0776 | 468.841252 | 399.894009 | 427.472907 | 289.578421 | 744.630224 | 648.104084 | 923.893056 | 751.524949 | 26889.4248 | 0.330000013 | 71015.6603 | 73084.0776 | 68947.243 | 71015.6603 | 0
Clad7075_Plates_T62_76.22-88.89_A_L | Clad7075 | LP-3710 | 3.4374 | Plates | T62 | 0 | 0 | 76.225397 | 88.8999987 | A | L | 71015.6603 | 73084.0776 | 455.051804 | 344.736215 | 365.420388 | 275.788972 | 717.051327 | 592.94629 | 882.52471 | 689.47243 | 26889.4248 | 0.330000013 | 71015.6603 | 73084.0776 | 68947.243 | 71015.6603 | 0
Clad7075_Plates_T62_76.22-88.89_A_LT | Clad7075 | LP-3710 | 3.4374 | Plates | T62 | 0 | 0 | 76.225397 | 88.8999987 | A | LT | 71015.6603 | 73084.0776 | 475.735977 | 386.104561 | 379.209836 | 275.788972 | 717.051327 | 592.94629 | 882.52471 | 689.47243 | 26889.4248 | 0.330000013 | 71015.6603 | 73084.0776 | 68947.243 | 71015.6603 | 5
Clad7075_Plates_T62_76.22-88.89_A_ST | Clad7075 | LP-3710 | 3.4374 | Plates | T62 | 0 | 0 | 76.225397 | 88.8999987 | A | ST | 71015.6603 | 73084.0776 | 448.157079 | 372.315112 | 392.999285 | 275.788972 | 717.051327 | 592.94629 | 882.52471 | 689.47243 | 26889.4248 | 0.330000013 | 71015.6603 | 73084.0776 | 68947.243 | 71015.6603 | 0
Clad7075_Plates_T62_76.22-88.89_B_L | Clad7075 | LP-3710 | 3.4374 | Plates | T62 | 0 | 0 | 76.225397 | 88.8999987 | B | L | 71015.6603 | 73084.0776 | 468.841252 | 358.525664 | 379.209836 | 289.578421 | 737.7355 | 613.630463 | 910.103608 | 717.051327 | 26889.4248 | 0.330000013 | 71015.6603 | 73084.0776 | 68947.243 | 71015.6603 | 0
Clad7075_Plates_T62_76.22-88.89_B_LT | Clad7075 | LP-3710 | 3.4374 | Plates | T62 | 0 | 0 | 76.225397 | 88.8999987 | B | LT | 71015.6603 | 73084.0776 | 489.525425 | 399.894009 | 392.999285 | 289.578421 | 737.7355 | 613.630463 | 910.103608 | 717.051327 | 26889.4248 | 0.330000013 | 71015.6603 | 73084.0776 | 68947.243 | 71015.6603 | 0
Clad7075_Plates_T62_76.22-88.89_B_ST | Clad7075 | LP-3710 | 3.4374 | Plates | T62 | 0 | 0 | 76.225397 | 88.8999987 | B | ST | 71015.6603 | 73084.0776 | 461.946528 | 379.209836 | 406.788734 | 289.578421 | 737.7355 | 613.630463 | 910.103608 | 717.051327 | 26889.4248 | 0.330000013 | 71015.6603 | 73084.0776 | 68947.243 | 71015.6603 | 0
Clad7075_Plates_T62_88.92-101.59_A_L | Clad7075 | LP-3710 | 3.4374 | Plates | T62 | 0 | 0 | 88.9253968 | 101.599998 | A | L | 71015.6603 | 73084.0776 | 427.472907 | 317.157318 | 330.946766 | 261.999523 | 675.682981 | 551.577944 | 834.26164 | 641.20936 | 26889.4248 | 0.330000013 | 71015.6603 | 73084.0776 | 68947.243 | 71015.6603 | 0
Clad7075_Plates_T62_88.92-101.59_A_LT | Clad7075 | LP-3710 | 3.4374 | Plates | T62 | 0 | 0 | 88.9253968 | 101.599998 | A | LT | 71015.6603 | 73084.0776 | 448.157079 | 358.525664 | 344.736215 | 261.999523 | 675.682981 | 551.577944 | 834.26164 | 641.20936 | 26889.4248 | 0.330000013 | 71015.6603 | 73084.0776 | 68947.243 | 71015.6603 | 3
Clad7075_Plates_T62_88.92-101.59_A_ST | Clad7075 | LP-3710 | 3.4374 | Plates | T62 | 0 | 0 | 88.9253968 | 101.599998 | A | ST | 71015.6603 | 73084.0776 | 420.578182 | 344.736215 | 365.420388 | 261.999523 | 675.682981 | 551.577944 | 834.26164 | 641.20936 | 26889.4248 | 0.330000013 | 71015.6603 | 73084.0776 | 68947.243 | 71015.6603 | 0
Clad7075_Plates_T62_88.92-101.59_B_L | Clad7075 | LP-3710 | 3.4374 | Plates | T62 | 0 | 0 | 88.9253968 | 101.599998 | B | L | 71015.6603 | 73084.0776 | 441.262355 | 330.946766 | 344.736215 | 268.894248 | 696.367154 | 579.156841 | 854.945813 | 668.788257 | 26889.4248 | 0.330000013 | 71015.6603 | 73084.0776 | 68947.243 | 71015.6603 | 0
Clad7075_Plates_T62_88.92-101.59_B_LT | Clad7075 | LP-3710 | 3.4374 | Plates | T62 | 0 | 0 | 88.9253968 | 101.599998 | B | LT | 71015.6603 | 73084.0776 | 461.946528 | 372.315112 | 358.525664 | 268.894248 | 696.367154 | 579.156841 | 854.945813 | 668.788257 | 26889.4248 | 0.330000013 | 71015.6603 | 73084.0776 | 68947.243 | 71015.6603 | 0
Clad7075_Plates_T62_88.92-101.59_B_ST | Clad7075 | LP-3710 | 3.4374 | Plates | T62 | 0 | 0 | 88.9253968 | 101.599998 | B | ST | 71015.6603 | 73084.0776 | 434.367631 | 358.525664 | 379.209836 | 268.894248 | 696.367154 | 579.156841 | 854.945813 | 668.788257 | 26889.4248 | 0.330000013 | 71015.6603 | 73084.0776 | 68947.243 | 71015.6603 | 0
Clad7075_Plates_T651_6.34-12.67_A_L | Clad7075 | LP-3710 | 3.4374 | Plates | T651 | 0 | 0 | 6.3499999 | 12.6746001 | A | L | 71015.6603 | 73084.0776 | 510.209598 | 461.946528 | 448.157079 | 289.578421 | 779.103846 | 648.104084 | 958.366678 | 765.314397 | 0 | 0.330000013 | 71015.6603 | 73084.0776 | 68947.243 | 71015.6603 | 0
Clad7075_Plates_T651_6.34-12.67_A_LT | Clad7075 | LP-3710 | 3.4374 | Plates | T651 | 0 | 0 | 6.3499999 | 12.6746001 | A | LT | 71015.6603 | 73084.0776 | 517.104322 | 448.157079 | 475.735977 | 289.578421 | 779.103846 | 648.104084 | 958.366678 | 765.314397 | 0 | 0.330000013 | 71015.6603 | 73084.0776 | 68947.243 | 71015.6603 | 9
Clad7075_Plates_T651_6.34-12.67_B_L | Clad7075 | LP-3710 | 3.4374 | Plates | T651 | 0 | 0 | 6.3499999 | 12.6746001 | B | L | 71015.6603 | 73084.0776 | 523.999047 | 475.735977 | 461.946528 | 296.473145 | 799.788019 | 668.788257 | 985.945575 | 785.99857 | 0 | 0.330000013 | 71015.6603 | 73084.0776 | 68947.243 | 71015.6603 | 0
Clad7075_Plates_T651_6.34-12.67_B_LT | Clad7075 | LP-3710 | 3.4374 | Plates | T651 | 0 | 0 | 6.3499999 | 12.6746001 | B | LT | 71015.6603 | 73084.0776 | 530.893771 | 461.946528 | 489.525425 | 296.473145 | 799.788019 | 668.788257 | 985.945575 | 785.99857 | 0 | 0.330000013 | 71015.6603 | 73084.0776 | 68947.243 | 71015.6603 | 0
Clad7075_Plates_T651_12.69-25.39_A_L | Clad7075 | LP-3710 | 3.4374 | Plates | T651 | 0 | 0 | 12.6999998 | 25.3999996 | A | L | 71015.6603 | 73084.0776 | 517.104322 | 468.841252 | 455.051804 | 289.578421 | 785.99857 | 668.788257 | 972.156126 | 779.103846 | 0 | 0.330000013 | 71015.6603 | 73084.0776 | 68947.243 | 71015.6603 | 0
Clad7075_Plates_T651_12.69-25.39_A_LT | Clad7075 | LP-3710 | 3.4374 | Plates | T651 | 0 | 0 | 12.6999998 | 25.3999996 | A | LT | 71015.6603 | 73084.0776 | 523.999047 | 455.051804 | 482.630701 | 289.578421 | 785.99857 | 668.788257 | 972.156126 | 779.103846 | 0 | 0.330000013 | 71015.6603 | 73084.0776 | 68947.243 | 71015.6603 | 7
Clad7075_Plates_T651_12.69-25.39_B_L | Clad7075 | LP-3710 | 3.4374 | Plates | T651 | 0 | 0 | 12.6999998 | 25.3999996 | B | L | 71015.6603 | 73084.0776 | 530.893771 | 482.630701 | 468.841252 | 303.367869 | 806.682743 | 689.47243 | 999.735023 | 799.788019 | 0 | 0.330000013 | 71015.6603 | 73084.0776 | 68947.243 | 71015.6603 | 0
Clad7075_Plates_T651_12.69-25.39_B_LT | Clad7075 | LP-3710 | 3.4374 | Plates | T651 | 0 | 0 | 12.6999998 | 25.3999996 | B | LT | 71015.6603 | 73084.0776 | 537.788495 | 468.841252 | 496.42015 | 303.367869 | 806.682743 | 689.47243 | 999.735023 | 799.788019 | 0 | 0.330000013 | 71015.6603 | 73084.0776 | 68947.243 | 71015.6603 | 0
Clad7075_Plates_T651_25.42-50.79_A_L | Clad7075 | LP-3710 | 3.4374 | Plates | T651 | 0 | 0 | 25.4254008 | 50.7999992 | A | L | 71015.6603 | 73084.0776 | 510.209598 | 461.946528 | 441.262355 | 289.578421 | 779.103846 | 668.788257 | 958.366678 | 779.103846 | 0 | 0.330000013 | 71015.6603 | 73084.0776 | 68947.243 | 71015.6603 | 0
Clad7075_Plates_T651_25.42-50.79_A_LT | Clad7075 | LP-3710 | 3.4374 | Plates | T651 | 0 | 0 | 25.4254008 | 50.7999992 | A | LT | 71015.6603 | 73084.0776 | 517.104322 | 448.157079 | 475.735977 | 289.578421 | 779.103846 | 668.788257 | 958.366678 | 779.103846 | 0 | 0.330000013 | 71015.6603 | 73084.0776 | 68947.243 | 71015.6603 | 6
Clad7075_Plates_T651_25.42-50.79_B_L | Clad7075 | LP-3710 | 3.4374 | Plates | T651 | 0 | 0 | 25.4254008 | 50.7999992 | B | L | 71015.6603 | 73084.0776 | 523.999047 | 475.735977 | 455.051804 | 303.367869 | 799.788019 | 689.47243 | 985.945575 | 806.682743 | 0 | 0.330000013 | 71015.6603 | 73084.0776 | 68947.243 | 71015.6603 | 0
Clad7075_Plates_T651_25.42-50.79_B_LT | Clad7075 | LP-3710 | 3.4374 | Plates | T651 | 0 | 0 | 25.4254008 | 50.7999992 | B | LT | 71015.6603 | 73084.0776 | 530.893771 | 461.946528 | 489.525425 | 303.367869 | 799.788019 | 689.47243 | 985.945575 | 806.682743 | 0 | 0.330000013 | 71015.6603 | 73084.0776 | 68947.243 | 71015.6603 | 0
Clad7075_Plates_T651_50.82-63.49_A_L | Clad7075 | LP-3710 | 3.4374 | Plates | T651 | 0 | 0 | 50.8253974 | 63.499999 | A | L | 71015.6603 | 73084.0776 | 503.314874 | 441.262355 | 413.683458 | 296.473145 | 765.314397 | 654.998808 | 944.577229 | 758.419673 | 0 | 0.330000013 | 71015.6603 | 73084.0776 | 68947.243 | 71015.6603 | 0
Clad7075_Plates_T651_50.82-63.49_A_LT | Clad7075 | LP-3710 | 3.4374 | Plates | T651 | 0 | 0 | 50.8253974 | 63.499999 | A | LT | 71015.6603 | 73084.0776 | 510.209598 | 427.472907 | 448.157079 | 296.473145 | 765.314397 | 654.998808 | 944.577229 | 758.419673 | 0 | 0.330000013 | 71015.6603 | 73084.0776 | 68947.243 | 71015.6603 | 5
Clad7075_Plates_T651_50.82-63.49_A_ST | Clad7075 | LP-3710 | 3.4374 | Plates | T651 | 0 | 0 | 50.8253974 | 63.499999 | A | ST | 71015.6603 | 73084.0776 | 482.630701 | 406.788734 | 461.946528 | 296.473145 | 765.314397 | 654.998808 | 944.577229 | 758.419673 | 0 | 0.330000013 | 71015.6603 | 73084.0776 | 68947.243 | 71015.6603 | 0
Clad7075_Plates_T651_50.82-63.49_B_L | Clad7075 | LP-3710 | 3.4374 | Plates | T651 | 0 | 0 | 50.8253974 | 63.499999 | B | L | 71015.6603 | 73084.0776 | 517.104322 | 455.051804 | 427.472907 | 303.367869 | 785.99857 | 675.682981 | 972.156126 | 779.103846 | 0 | 0.330000013 | 71015.6603 | 73084.0776 | 68947.243 | 71015.6603 | 0
Clad7075_Plates_T651_50.82-63.49_B_LT | Clad7075 | LP-3710 | 3.4374 | Plates | T651 | 0 | 0 | 50.8253974 | 63.499999 | B | LT | 71015.6603 | 73084.0776 | 523.999047 | 441.262355 | 468.841252 | 303.367869 | 785.99857 | 675.682981 | 972.156126 | 779.103846 | 0 | 0.330000013 | 71015.6603 | 73084.0776 | 68947.243 | 71015.6603 | 0
Clad7075_Plates_T651_50.82-63.49_B_ST | Clad7075 | LP-3710 | 3.4374 | Plates | T651 | 0 | 0 | 50.8253974 | 63.499999 | B | ST | 71015.6603 | 73084.0776 | 489.525425 | 420.578182 | 482.630701 | 303.367869 | 785.99857 | 675.682981 | 972.156126 | 779.103846 | 0 | 0.330000013 | 71015.6603 | 73084.0776 | 68947.243 | 71015.6603 | 0
Clad7075_Plates_T651_63.52-76.19_A_L | Clad7075 | LP-3710 | 3.4374 | Plates | T651 | 0 | 0 | 63.5253972 | 76.1999989 | A | L | 71015.6603 | 73084.0776 | 475.735977 | 420.578182 | 392.999285 | 282.683696 | 723.946051 | 620.525187 | 896.314159 | 723.946051 | 0 | 0.330000013 | 71015.6603 | 73084.0776 | 68947.243 | 71015.6603 | 0
Clad7075_Plates_T651_63.52-76.19_A_LT | Clad7075 | LP-3710 | 3.4374 | Plates | T651 | 0 | 0 | 63.5253972 | 76.1999989 | A | LT | 71015.6603 | 73084.0776 | 482.630701 | 406.788734 | 427.472907 | 282.683696 | 723.946051 | 620.525187 | 896.314159 | 723.946051 | 0 | 0.330000013 | 71015.6603 | 73084.0776 | 68947.243 | 71015.6603 | 5
Clad7075_Plates_T651_63.52-76.19_A_ST | Clad7075 | LP-3710 | 3.4374 | Plates | T651 | 0 | 0 | 63.5253972 | 76.1999989 | A | ST | 71015.6603 | 73084.0776 | 455.051804 | 386.104561 | 441.262355 | 282.683696 | 723.946051 | 620.525187 | 896.314159 | 723.946051 | 0 | 0.330000013 | 71015.6603 | 73084.0776 | 68947.243 | 71015.6603 | 0
Clad7075_Plates_T651_63.52-76.19_B_L | Clad7075 | LP-3710 | 3.4374 | Plates | T651 | 0 | 0 | 63.5253972 | 76.1999989 | B | L | 71015.6603 | 73084.0776 | 489.525425 | 434.367631 | 399.894009 | 289.578421 | 744.630224 | 648.104084 | 923.893056 | 751.524949 | 0 | 0.330000013 | 71015.6603 | 73084.0776 | 68947.243 | 71015.6603 | 0
Clad7075_Plates_T651_63.52-76.19_B_LT | Clad7075 | LP-3710 | 3.4374 | Plates | T651 | 0 | 0 | 63.5253972 | 76.1999989 | B | LT | 71015.6603 | 73084.0776 | 496.42015 | 420.578182 | 441.262355 | 289.578421 | 744.630224 | 648.104084 | 923.893056 | 751.524949 | 0 | 0.330000013 | 71015.6603 | 73084.0776 | 68947.243 | 71015.6603 | 0
Clad7075_Plates_T651_63.52-76.19_B_ST | Clad7075 | LP-3710 | 3.4374 | Plates | T651 | 0 | 0 | 63.5253972 | 76.1999989 | B | ST | 71015.6603 | 73084.0776 | 468.841252 | 399.894009 | 455.051804 | 289.578421 | 744.630224 | 648.104084 | 923.893056 | 751.524949 | 0 | 0.330000013 | 71015.6603 | 73084.0776 | 68947.243 | 71015.6603 | 0
Clad7075_Plates_T651_76.22-88.89_A_L | Clad7075 | LP-3710 | 3.4374 | Plates | T651 | 0 | 0 | 76.225397 | 88.8999987 | A | L | 71015.6603 | 73084.0776 | 468.841252 | 399.894009 | 365.420388 | 275.788972 | 717.051327 | 592.94629 | 882.52471 | 689.47243 | 0 | 0.330000013 | 71015.6603 | 73084.0776 | 68947.243 | 71015.6603 | 0
Clad7075_Plates_T651_76.22-88.89_A_LT | Clad7075 | LP-3710 | 3.4374 | Plates | T651 | 0 | 0 | 76.225397 | 88.8999987 | A | LT | 71015.6603 | 73084.0776 | 475.735977 | 386.104561 | 406.788734 | 275.788972 | 717.051327 | 592.94629 | 882.52471 | 689.47243 | 0 | 0.330000013 | 71015.6603 | 73084.0776 | 68947.243 | 71015.6603 | 5
Clad7075_Plates_T651_76.22-88.89_A_ST | Clad7075 | LP-3710 | 3.4374 | Plates | T651 | 0 | 0 | 76.225397 | 88.8999987 | A | ST | 71015.6603 | 73084.0776 | 448.157079 | 372.315112 | 420.578182 | 275.788972 | 717.051327 | 592.94629 | 882.52471 | 689.47243 | 0 | 0.330000013 | 71015.6603 | 73084.0776 | 68947.243 | 71015.6603 | 0
Clad7075_Plates_T651_76.22-88.89_B_L | Clad7075 | LP-3710 | 3.4374 | Plates | T651 | 0 | 0 | 76.225397 | 88.8999987 | B | L | 71015.6603 | 73084.0776 | 482.630701 | 413.683458 | 379.209836 | 289.578421 | 737.7355 | 613.630463 | 910.103608 | 717.051327 | 0 | 0.330000013 | 71015.6603 | 73084.0776 | 68947.243 | 71015.6603 | 0
Clad7075_Plates_T651_76.22-88.89_B_LT | Clad7075 | LP-3710 | 3.4374 | Plates | T651 | 0 | 0 | 76.225397 | 88.8999987 | B | LT | 71015.6603 | 73084.0776 | 489.525425 | 399.894009 | 420.578182 | 289.578421 | 737.7355 | 613.630463 | 910.103608 | 717.051327 | 0 | 0.330000013 | 71015.6603 | 73084.0776 | 68947.243 | 71015.6603 | 0
Clad7075_Plates_T651_76.22-88.89_B_ST | Clad7075 | LP-3710 | 3.4374 | Plates | T651 | 0 | 0 | 76.225397 | 88.8999987 | B | ST | 71015.6603 | 73084.0776 | 461.946528 | 379.209836 | 434.367631 | 289.578421 | 737.7355 | 613.630463 | 910.103608 | 717.051327 | 0 | 0.330000013 | 71015.6603 | 73084.0776 | 68947.243 | 71015.6603 | 0
Clad7075_Plates_T651_88.92-101.59_A_L | Clad7075 | LP-3710 | 3.4374 | Plates | T651 | 0 | 0 | 88.9253968 | 101.599998 | A | L | 71015.6603 | 73084.0776 | 441.262355 | 372.315112 | 337.841491 | 261.999523 | 675.682981 | 551.577944 | 834.26164 | 641.20936 | 0 | 0.330000013 | 71015.6603 | 73084.0776 | 68947.243 | 71015.6603 | 0
Clad7075_Plates_T651_88.92-101.59_A_LT | Clad7075 | LP-3710 | 3.4374 | Plates | T651 | 0 | 0 | 88.9253968 | 101.599998 | A | LT | 71015.6603 | 73084.0776 | 448.157079 | 358.525664 | 379.209836 | 261.999523 | 675.682981 | 551.577944 | 834.26164 | 641.20936 | 0 | 0.330000013 | 71015.6603 | 73084.0776 | 68947.243 | 71015.6603 | 3
Clad7075_Plates_T651_88.92-101.59_A_ST | Clad7075 | LP-3710 | 3.4374 | Plates | T651 | 0 | 0 | 88.9253968 | 101.599998 | A | ST | 71015.6603 | 73084.0776 | 420.578182 | 344.736215 | 392.999285 | 261.999523 | 675.682981 | 551.577944 | 834.26164 | 641.20936 | 0 | 0.330000013 | 71015.6603 | 73084.0776 | 68947.243 | 71015.6603 | 0
Clad7075_Plates_T651_88.92-101.59_B_L | Clad7075 | LP-3710 | 3.4374 | Plates | T651 | 0 | 0 | 88.9253968 | 101.599998 | B | L | 71015.6603 | 73084.0776 | 455.051804 | 386.104561 | 351.630939 | 268.894248 | 696.367154 | 579.156841 | 854.945813 | 668.788257 | 0 | 0.330000013 | 71015.6603 | 73084.0776 | 68947.243 | 71015.6603 | 0
Clad7075_Plates_T651_88.92-101.59_B_LT | Clad7075 | LP-3710 | 3.4374 | Plates | T651 | 0 | 0 | 88.9253968 | 101.599998 | B | LT | 71015.6603 | 73084.0776 | 461.946528 | 372.315112 | 392.999285 | 268.894248 | 696.367154 | 579.156841 | 854.945813 | 668.788257 | 0 | 0.330000013 | 71015.6603 | 73084.0776 | 68947.243 | 71015.6603 | 0
Clad7075_Plates_T651_88.92-101.59_B_ST | Clad7075 | LP-3710 | 3.4374 | Plates | T651 | 0 | 0 | 88.9253968 | 101.599998 | B | ST | 71015.6603 | 73084.0776 | 434.367631 | 358.525664 | 406.788734 | 268.894248 | 696.367154 | 579.156841 | 854.945813 | 668.788257 | 0 | 0.330000013 | 71015.6603 | 73084.0776 | 68947.243 | 71015.6603 | 0
Clad7075_Plates_T7651_6.34-12.67_S_L | Clad7075 | LP-3710 | 3.4374 | Plates | T7651 | 0 | 0 | 6.3499999 | 12.6746001 | S | L | 71015.6603 | 73084.0776 | 468.841252 | 399.894009 | 392.999285 | 275.788972 | 723.946051 | 599.841014 | 916.998332 | 717.051327 | 0 | 0.330000013 | 71015.6603 | 73084.0776 | 68947.243 | 71015.6603 | 0
Clad7075_Plates_T7651_6.34-12.67_S_LT | Clad7075 | LP-3710 | 3.4374 | Plates | T7651 | 0 | 0 | 6.3499999 | 12.6746001 | S | LT | 71015.6603 | 73084.0776 | 475.735977 | 399.894009 | 413.683458 | 275.788972 | 723.946051 | 599.841014 | 916.998332 | 717.051327 | 0 | 0.330000013 | 71015.6603 | 73084.0776 | 68947.243 | 71015.6603 | 8
Clad7075_Plates_T7651_12.69-25.39_S_L | Clad7075 | LP-3710 | 3.4374 | Plates | T7651 | 0 | 0 | 12.6999998 | 25.3999996 | S | L | 71015.6603 | 73084.0776 | 468.841252 | 392.999285 | 386.104561 | 275.788972 | 710.156603 | 599.841014 | 903.208883 | 710.156603 | 0 | 0.330000013 | 71015.6603 | 73084.0776 | 68947.243 | 71015.6603 | 0
Clad7075_Plates_T7651_12.69-25.39_S_LT | Clad7075 | LP-3710 | 3.4374 | Plates | T7651 | 0 | 0 | 12.6999998 | 25.3999996 | S | LT | 71015.6603 | 73084.0776 | 468.841252 | 392.999285 | 406.788734 | 275.788972 | 710.156603 | 599.841014 | 903.208883 | 710.156603 | 0 | 0.330000013 | 71015.6603 | 73084.0776 | 68947.243 | 71015.6603 | 6
7150_Plates_T6151_19.04-25.39_A_L | 7150 |  |  | Plates | T6151 | 0 | 0 | 19.0499997 | 25.3999996 | A | L | 70326.1879 | 73084.0776 | 586.051565 | 544.68322 | 530.893771 | 310.262593 | 834.26164 | 703.261879 | 1068.68227 | 820.472192 | 26889.4248 | 0.330000013 | 70326.1879 | 73084.0776 | 70326.1879 | 73084.0776 | 9
7150_Plates_T6151_19.04-25.39_A_LT | 7150 |  |  | Plates | T6151 | 0 | 0 | 19.0499997 | 25.3999996 | A | LT | 70326.1879 | 73084.0776 | 579.156841 | 530.893771 | 558.472668 | 310.262593 | 834.26164 | 703.261879 | 1068.68227 | 820.472192 | 26889.4248 | 0.330000013 | 70326.1879 | 73084.0776 | 70326.1879 | 73084.0776 | 9
7150_Plates_T6151_19.04-25.39_B_L | 7150 |  |  | Plates | T6151 | 0 | 0 | 19.0499997 | 25.3999996 | B | L | 70326.1879 | 73084.0776 | 599.841014 | 558.472668 | 551.577944 | 324.052042 | 861.840537 | 723.946051 | 1103.15589 | 841.156365 | 26889.4248 | 0.330000013 | 70326.1879 | 73084.0776 | 70326.1879 | 73084.0776 | 0
7150_Plates_T6151_19.04-25.39_B_LT | 7150 |  |  | Plates | T6151 | 0 | 0 | 19.0499997 | 25.3999996 | B | LT | 70326.1879 | 73084.0776 | 599.841014 | 544.68322 | 572.262117 | 324.052042 | 861.840537 | 723.946051 | 1103.15589 | 841.156365 | 26889.4248 | 0.330000013 | 70326.1879 | 73084.0776 | 70326.1879 | 73084.0776 | 0
7150_Plates_T6151_25.42-38.09_A_L | 7150 |  |  | Plates | T6151 | 0 | 0 | 25.4254008 | 38.0999994 | A | L | 70326.1879 | 73084.0776 | 592.94629 | 551.577944 | 517.104322 | 317.157318 | 848.051089 | 696.367154 | 1075.57699 | 813.577467 | 26889.4248 | 0.330000013 | 70326.1879 | 73084.0776 | 70326.1879 | 73084.0776 | 9
7150_Plates_T6151_25.42-38.09_A_LT | 7150 |  |  | Plates | T6151 | 0 | 0 | 25.4254008 | 38.0999994 | A | LT | 70326.1879 | 73084.0776 | 586.051565 | 523.999047 | 551.577944 | 317.157318 | 848.051089 | 696.367154 | 1075.57699 | 813.577467 | 26889.4248 | 0.330000013 | 70326.1879 | 73084.0776 | 70326.1879 | 73084.0776 | 9
7150_Plates_T6151_25.42-38.09_B_L | 7150 |  |  | Plates | T6151 | 0 | 0 | 25.4254008 | 38.0999994 | B | L | 70326.1879 | 73084.0776 | 599.841014 | 558.472668 | 530.893771 | 317.157318 | 854.945813 | 717.051327 | 1089.36644 | 834.26164 | 26889.4248 | 0.330000013 | 70326.1879 | 73084.0776 | 70326.1879 | 73084.0776 | 0
7150_Plates_T6151_25.42-38.09_B_LT | 7150 |  |  | Plates | T6151 | 0 | 0 | 25.4254008 | 38.0999994 | B | LT | 70326.1879 | 73084.0776 | 592.94629 | 537.788495 | 565.367393 | 317.157318 | 854.945813 | 717.051327 | 1089.36644 | 834.26164 | 26889.4248 | 0.330000013 | 70326.1879 | 73084.0776 | 70326.1879 | 73084.0776 | 0
7150_Plates_T7751_6.34-12.67_S_L | 7150 |  |  | Plates | T7751 | 0 | 0 | 6.3499999 | 12.6746001 | S | L | 71015.6603 | 73773.55 | 551.577944 | 510.209598 | 510.209598 | 317.157318 | 820.472192 | 703.261879 | 1061.78754 | 806.682743 | 26889.4248 | 0.330000013 | 71015.6603 | 73773.55 | 71015.6603 | 73773.55 | 8
7150_Plates_T7751_6.34-12.67_S_LT | 7150 |  |  | Plates | T7751 | 0 | 0 | 6.3499999 | 12.6746001 | S | LT | 71015.6603 | 73773.55 | 551.577944 | 510.209598 | 530.893771 | 317.157318 | 820.472192 | 703.261879 | 1061.78754 | 806.682743 | 26889.4248 | 0.330000013 | 71015.6603 | 73773.55 | 71015.6603 | 73773.55 | 8
7150_Plates_T7751_12.69-19.02_S_L | 7150 |  |  | Plates | T7751 | 0 | 0 | 12.6999998 | 19.0246 | S | L | 71015.6603 | 73773.55 | 572.262117 | 530.893771 | 523.999047 | 324.052042 | 854.945813 | 723.946051 | 1103.15589 | 827.366916 | 26889.4248 | 0.330000013 | 71015.6603 | 73773.55 | 71015.6603 | 73773.55 | 8
7150_Plates_T7751_12.69-19.02_S_LT | 7150 |  |  | Plates | T7751 | 0 | 0 | 12.6999998 | 19.0246 | S | LT | 71015.6603 | 73773.55 | 572.262117 | 523.999047 | 544.68322 | 324.052042 | 854.945813 | 723.946051 | 1103.15589 | 827.366916 | 26889.4248 | 0.330000013 | 71015.6603 | 73773.55 | 71015.6603 | 73773.55 | 8
7150_Plates_T7751_19.04-38.09_S_L | 7150 |  |  | Plates | T7751 | 0 | 0 | 19.0499997 | 38.0999994 | S | L | 71015.6603 | 73773.55 | 579.156841 | 537.788495 | 530.893771 | 330.946766 | 861.840537 | 730.840776 | 1116.94534 | 834.26164 | 26889.4248 | 0.330000013 | 71015.6603 | 73773.55 | 71015.6603 | 73773.55 | 8
7150_Plates_T7751_19.04-38.09_S_LT | 7150 |  |  | Plates | T7751 | 0 | 0 | 19.0499997 | 38.0999994 | S | LT | 71015.6603 | 73773.55 | 579.156841 | 530.893771 | 558.472668 | 330.946766 | 861.840537 | 730.840776 | 1116.94534 | 834.26164 | 26889.4248 | 0.330000013 | 71015.6603 | 73773.55 | 71015.6603 | 73773.55 | 8
7150_Plates_T7751_38.12-76.19_S_L | 7150 |  |  | Plates | T7751 | 0 | 0 | 38.1254006 | 76.1999989 | S | L | 71015.6603 | 73773.55 | 565.367393 | 523.999047 | 517.104322 | 324.052042 | 841.156365 | 717.051327 | 1089.36644 | 813.577467 | 26889.4248 | 0.330000013 | 71015.6603 | 73773.55 | 71015.6603 | 73773.55 | 7
7150_Plates_T7751_38.12-76.19_S_LT | 7150 |  |  | Plates | T7751 | 0 | 0 | 38.1254006 | 76.1999989 | S | LT | 71015.6603 | 73773.55 | 565.367393 | 517.104322 | 544.68322 | 324.052042 | 841.156365 | 717.051327 | 1089.36644 | 813.577467 | 26889.4248 | 0.330000013 | 71015.6603 | 73773.55 | 71015.6603 | 73773.55 | 6
7150_Plates_T7751_38.12-76.19_S_ST | 7150 |  |  | Plates | T7751 | 0 | 0 | 38.1254006 | 76.1999989 | S | ST | 71015.6603 | 73773.55 | 530.893771 | 461.946528 | 0 | 324.052042 | 841.156365 | 717.051327 | 1089.36644 | 813.577467 | 26889.4248 | 0.330000013 | 71015.6603 | 73773.55 | 71015.6603 | 73773.55 | 1
7150_Extrusiones_T61511_6.34-12.67_S_L | 7150 |  |  | Extrusiones | T61511 | 0 | 0 | 6.3499999 | 12.6746001 | S | L | 71705.1327 | 75841.9673 | 599.841014 | 565.367393 | 551.577944 | 303.367869 | 820.472192 | 689.47243 | 1047.99809 | 813.577467 | 27578.8972 | 0.330000013 | 71705.1327 | 75841.9673 | 71705.1327 | 75841.9673 | 8
7150_Extrusiones_T61511_6.34-12.67_S_LT | 7150 |  |  | Extrusiones | T61511 | 0 | 0 | 6.3499999 | 12.6746001 | S | LT | 71705.1327 | 75841.9673 | 551.577944 | 503.314874 | 551.577944 | 303.367869 | 820.472192 | 689.47243 | 1047.99809 | 813.577467 | 27578.8972 | 0.330000013 | 71705.1327 | 75841.9673 | 71705.1327 | 75841.9673 | 0
7150_Extrusiones_T61511_12.69-19.02_S_L | 7150 |  |  | Extrusiones | T61511 | 0 | 0 | 12.6999998 | 19.0246 | S | L | 71705.1327 | 75841.9673 | 606.735738 | 572.262117 | 558.472668 | 310.262593 | 827.366916 | 689.47243 | 1054.89282 | 827.366916 | 27578.8972 | 0.330000013 | 71705.1327 | 75841.9673 | 71705.1327 | 75841.9673 | 9
7150_Extrusiones_T61511_12.69-19.02_S_LT | 7150 |  |  | Extrusiones | T61511 | 0 | 0 | 12.6999998 | 19.0246 | S | LT | 71705.1327 | 75841.9673 | 544.68322 | 503.314874 | 551.577944 | 310.262593 | 827.366916 | 689.47243 | 1054.89282 | 827.366916 | 27578.8972 | 0.330000013 | 71705.1327 | 75841.9673 | 71705.1327 | 75841.9673 | 0
7150_Extrusiones_T61511_19.04-25.37_S_L | 7150 |  |  | Extrusiones | T61511 | 0 | 0 | 19.0499997 | 25.3745999 | S | L | 71705.1327 | 75841.9673 | 613.630463 | 579.156841 | 565.367393 | 310.262593 | 827.366916 | 689.47243 | 1061.78754 | 827.366916 | 27578.8972 | 0.330000013 | 71705.1327 | 75841.9673 | 71705.1327 | 75841.9673 | 8
7150_Extrusiones_T61511_19.04-25.37_S_LT | 7150 |  |  | Extrusiones | T61511 | 0 | 0 | 19.0499997 | 25.3745999 | S | LT | 71705.1327 | 75841.9673 | 544.68322 | 503.314874 | 551.577944 | 310.262593 | 827.366916 | 689.47243 | 1061.78754 | 827.366916 | 27578.8972 | 0.330000013 | 71705.1327 | 75841.9673 | 71705.1327 | 75841.9673 | 0
7150_Extrusiones_T61511_25.39-38.07_A_L | 7150 |  |  | Extrusiones | T61511 | 0 | 0 | 25.3999996 | 38.0745982 | A | L | 71705.1327 | 75841.9673 | 613.630463 | 572.262117 | 565.367393 | 303.367869 | 813.577467 | 661.893533 | 1047.99809 | 806.682743 | 27578.8972 | 0.330000013 | 71705.1327 | 75841.9673 | 71705.1327 | 75841.9673 | 8
7150_Extrusiones_T61511_25.39-38.07_A_LT | 7150 |  |  | Extrusiones | T61511 | 0 | 0 | 25.3999996 | 38.0745982 | A | LT | 71705.1327 | 75841.9673 | 586.051565 | 530.893771 | 530.893771 | 303.367869 | 813.577467 | 661.893533 | 1047.99809 | 806.682743 | 27578.8972 | 0.330000013 | 71705.1327 | 75841.9673 | 71705.1327 | 75841.9673 | 0
7150_Extrusiones_T61511_25.39-38.07_B_L | 7150 |  |  | Extrusiones | T61511 | 0 | 0 | 25.3999996 | 38.0745982 | B | L | 71705.1327 | 75841.9673 | 648.104084 | 606.735738 | 599.841014 | 317.157318 | 861.840537 | 703.261879 | 1110.05061 | 854.945813 | 27578.8972 | 0.330000013 | 71705.1327 | 75841.9673 | 71705.1327 | 75841.9673 | 0
7150_Extrusiones_T61511_25.39-38.07_B_LT | 7150 |  |  | Extrusiones | T61511 | 0 | 0 | 25.3999996 | 38.0745982 | B | LT | 71705.1327 | 75841.9673 | 592.94629 | 537.788495 | 558.472668 | 317.157318 | 861.840537 | 703.261879 | 1110.05061 | 854.945813 | 27578.8972 | 0.330000013 | 71705.1327 | 75841.9673 | 71705.1327 | 75841.9673 | 0
7150_Extrusiones_T61511_38.09-50.79_S_L | 7150 |  |  | Extrusiones | T61511 | 0 | 0 | 38.0999994 | 50.7999992 | S | L | 71705.1327 | 75841.9673 | 613.630463 | 579.156841 | 579.156841 | 289.578421 | 799.788019 | 648.104084 | 1034.20864 | 806.682743 | 27578.8972 | 0.330000013 | 71705.1327 | 75841.9673 | 71705.1327 | 75841.9673 | 8
7150_Extrusiones_T61511_38.09-50.79_S_LT | 7150 |  |  | Extrusiones | T61511 | 0 | 0 | 38.0999994 | 50.7999992 | S | LT | 71705.1327 | 75841.9673 | 510.209598 | 468.841252 | 517.104322 | 289.578421 | 799.788019 | 648.104084 | 1034.20864 | 806.682743 | 27578.8972 | 0.330000013 | 71705.1327 | 75841.9673 | 71705.1327 | 75841.9673 | 0
7150_Extrusiones_T77511_0-6.32_S_L | 7150 |  |  | Extrusiones | T77511 | 0 | 12903.1996 | 0 | 6.32459985 | S | L | 71705.1327 | 75152.4949 | 586.051565 | 537.788495 | 537.788495 | 303.367869 | 841.156365 | 689.47243 | 1089.36644 | 813.577467 | 27578.8972 | 0.330000013 | 71705.1327 | 75152.4949 | 71705.1327 | 75152.4949 | 7
7150_Extrusiones_T77511_0-6.32_S_LT | 7150 |  |  | Extrusiones | T77511 | 0 | 12903.1996 | 0 | 6.32459985 | S | LT | 71705.1327 | 75152.4949 | 558.472668 | 510.209598 | 523.999047 | 303.367869 | 841.156365 | 689.47243 | 1089.36644 | 813.577467 | 27578.8972 | 0.330000013 | 71705.1327 | 75152.4949 | 71705.1327 | 75152.4949 | 0
7150_Extrusiones_T77511_6.34-12.67_S_L | 7150 |  |  | Extrusiones | T77511 | 0 | 12903.1996 | 6.3499999 | 12.6746001 | S | L | 71705.1327 | 75152.4949 | 599.841014 | 565.367393 | 565.367393 | 310.262593 | 854.945813 | 723.946051 | 1110.05061 | 854.945813 | 27578.8972 | 0.330000013 | 71705.1327 | 75152.4949 | 71705.1327 | 75152.4949 | 8
7150_Extrusiones_T77511_6.34-12.67_S_LT | 7150 |  |  | Extrusiones | T77511 | 0 | 12903.1996 | 6.3499999 | 12.6746001 | S | LT | 71705.1327 | 75152.4949 | 565.367393 | 523.999047 | 551.577944 | 310.262593 | 854.945813 | 723.946051 | 1110.05061 | 854.945813 | 27578.8972 | 0.330000013 | 71705.1327 | 75152.4949 | 71705.1327 | 75152.4949 | 0
7150_Extrusiones_T77511_12.69-19.02_S_L | 7150 |  |  | Extrusiones | T77511 | 0 | 12903.1996 | 12.6999998 | 19.0246 | S | L | 71705.1327 | 75152.4949 | 606.735738 | 572.262117 | 572.262117 | 317.157318 | 861.840537 | 730.840776 | 1116.94534 | 861.840537 | 27578.8972 | 0.330000013 | 71705.1327 | 75152.4949 | 71705.1327 | 75152.4949 | 9
7150_Extrusiones_T77511_12.69-19.02_S_LT | 7150 |  |  | Extrusiones | T77511 | 0 | 12903.1996 | 12.6999998 | 19.0246 | S | LT | 71705.1327 | 75152.4949 | 572.262117 | 544.68322 | 558.472668 | 317.157318 | 861.840537 | 730.840776 | 1116.94534 | 861.840537 | 27578.8972 | 0.330000013 | 71705.1327 | 75152.4949 | 71705.1327 | 75152.4949 | 0
7150_Extrusiones_T77511_19.04-50.79_S_L | 7150 |  |  | Extrusiones | T77511 | 0 | 12903.1996 | 19.0499997 | 50.7999992 | S | L | 71705.1327 | 75152.4949 | 613.630463 | 579.156841 | 579.156841 | 317.157318 | 848.051089 | 744.630224 | 1096.26116 | 875.629986 | 27578.8972 | 0.330000013 | 71705.1327 | 75152.4949 | 71705.1327 | 75152.4949 | 8
7150_Extrusiones_T77511_19.04-50.79_S_LT | 7150 |  |  | Extrusiones | T77511 | 0 | 12903.1996 | 19.0499997 | 50.7999992 | S | LT | 71705.1327 | 75152.4949 | 572.262117 | 537.788495 | 565.367393 | 317.157318 | 848.051089 | 744.630224 | 1096.26116 | 875.629986 | 27578.8972 | 0.330000013 | 71705.1327 | 75152.4949 | 71705.1327 | 75152.4949 | 0
7175_Estampados_T66_0-76.19_S_L | 7175 | L-0376 |  | Estampados | T66 | 0 | 0 | 0 | 76.1999989 | S | L | 70326.1879 | 73773.55 | 592.94629 | 523.999047 | 0 | 0 | 0 | 0 | 0 | 0 | 26889.4248 | 0.330000013 | 70326.1879 | 73773.55 | 70326.1879 | 73773.55 | 7
7175_Estampados_T66_0-76.19_S_T | 7175 | L-0376 |  | Estampados | T66 | 0 | 0 | 0 | 76.1999989 | S | T | 70326.1879 | 73773.55 | 530.893771 | 455.051804 | 0 | 0 | 0 | 0 | 0 | 0 | 26889.4248 | 0.330000013 | 70326.1879 | 73773.55 | 70326.1879 | 73773.55 | 4
7175_Estampados_T74_0-25.39_S_L | 7175 | L-0376 |  | Estampados | T74 | 0 | 0 | 0 | 25.3999996 | S | L | 70326.1879 | 73773.55 | 523.999047 | 455.051804 | 461.946528 | 296.473145 | 730.840776 | 592.94629 | 965.261402 | 703.261879 | 26889.4248 | 0.330000013 | 70326.1879 | 73773.55 | 70326.1879 | 73773.55 | 7
7175_Estampados_T74_0-25.39_S_T | 7175 | L-0376 |  | Estampados | T74 | 0 | 0 | 0 | 25.3999996 | S | T | 70326.1879 | 73773.55 | 489.525425 | 427.472907 | 434.367631 | 296.473145 | 730.840776 | 592.94629 | 965.261402 | 703.261879 | 26889.4248 | 0.330000013 | 70326.1879 | 73773.55 | 70326.1879 | 73773.55 | 4
7175_Estampados_T74_25.42-50.79_A_L | 7175 | L-0376 |  | Estampados | T74 | 0 | 0 | 25.4254008 | 50.7999992 | A | L | 70326.1879 | 73773.55 | 510.209598 | 441.262355 | 448.157079 | 289.578421 | 723.946051 | 579.156841 | 944.577229 | 682.577706 | 26889.4248 | 0.330000013 | 70326.1879 | 73773.55 | 70326.1879 | 73773.55 | 7
7175_Estampados_T74_25.42-50.79_A_T | 7175 | L-0376 |  | Estampados | T74 | 0 | 0 | 25.4254008 | 50.7999992 | A | T | 70326.1879 | 73773.55 | 489.525425 | 427.472907 | 420.578182 | 289.578421 | 723.946051 | 579.156841 | 944.577229 | 682.577706 | 26889.4248 | 0.330000013 | 70326.1879 | 73773.55 | 70326.1879 | 73773.55 | 4
7175_Estampados_T74_25.42-50.79_B_L | 7175 | L-0376 |  | Estampados | T74 | 0 | 0 | 25.4254008 | 50.7999992 | B | L | 70326.1879 | 73773.55 | 530.893771 | 461.946528 | 468.841252 | 303.367869 | 751.524949 | 606.735738 | 979.05085 | 710.156603 | 26889.4248 | 0.330000013 | 70326.1879 | 73773.55 | 70326.1879 | 73773.55 | 0
7175_Estampados_T74_25.42-50.79_B_T | 7175 | L-0376 |  | Estampados | T74 | 0 | 0 | 25.4254008 | 50.7999992 | B | T | 70326.1879 | 73773.55 | 0 | 0 | 441.262355 | 303.367869 | 751.524949 | 606.735738 | 979.05085 | 710.156603 | 26889.4248 | 0.330000013 | 70326.1879 | 73773.55 | 70326.1879 | 73773.55 | 0
7175_Estampados_T74_50.82-76.19_S_L | 7175 | L-0376 |  | Estampados | T74 | 0 | 0 | 50.8253974 | 76.1999989 | S | L | 70326.1879 | 73773.55 | 523.999047 | 455.051804 | 461.946528 | 296.473145 | 730.840776 | 592.94629 | 965.261402 | 703.261879 | 26889.4248 | 0.330000013 | 70326.1879 | 73773.55 | 70326.1879 | 73773.55 | 7
7175_Estampados_T74_50.82-76.19_S_T | 7175 | L-0376 |  | Estampados | T74 | 0 | 0 | 50.8253974 | 76.1999989 | S | T | 70326.1879 | 73773.55 | 489.525425 | 427.472907 | 434.367631 | 296.473145 | 730.840776 | 592.94629 | 965.261402 | 703.261879 | 26889.4248 | 0.330000013 | 70326.1879 | 73773.55 | 70326.1879 | 73773.55 | 4
7175_Estampados_T74_76.22-101.59_S_L | 7175 | L-0376 |  | Estampados | T74 | 0 | 0 | 76.225397 | 101.599998 | S | L | 70326.1879 | 73773.55 | 503.314874 | 434.367631 | 0 | 0 | 0 | 0 | 0 | 0 | 26889.4248 | 0.330000013 | 70326.1879 | 73773.55 | 70326.1879 | 73773.55 | 7
7175_Estampados_T74_76.22-101.59_S_T | 7175 | L-0376 |  | Estampados | T74 | 0 | 0 | 76.225397 | 101.599998 | S | T | 70326.1879 | 73773.55 | 482.630701 | 413.683458 | 0 | 0 | 0 | 0 | 0 | 0 | 26889.4248 | 0.330000013 | 70326.1879 | 73773.55 | 70326.1879 | 73773.55 | 4
7175_Estampados_T74_101.62-126.99_S_L | 7175 | L-0376 |  | Estampados | T74 | 0 | 0 | 101.625397 | 126.999998 | S | L | 70326.1879 | 73773.55 | 482.630701 | 420.578182 | 0 | 0 | 0 | 0 | 0 | 0 | 26889.4248 | 0.330000013 | 70326.1879 | 73773.55 | 70326.1879 | 73773.55 | 7
7175_Estampados_T74_101.62-126.99_S_T | 7175 | L-0376 |  | Estampados | T74 | 0 | 0 | 101.625397 | 126.999998 | S | T | 70326.1879 | 73773.55 | 468.841252 | 399.894009 | 0 | 0 | 0 | 0 | 0 | 0 | 26889.4248 | 0.330000013 | 70326.1879 | 73773.55 | 70326.1879 | 73773.55 | 4
7175_Estampados_T74_127.02-152.39_S_L | 7175 | L-0376 |  | Estampados | T74 | 0 | 0 | 127.025396 | 152.399998 | S | L | 70326.1879 | 73773.55 | 468.841252 | 399.894009 | 0 | 0 | 0 | 0 | 0 | 0 | 26889.4248 | 0.330000013 | 70326.1879 | 73773.55 | 70326.1879 | 73773.55 | 7
7175_Estampados_T74_127.02-152.39_S_T | 7175 | L-0376 |  | Estampados | T74 | 0 | 0 | 127.025396 | 152.399998 | S | T | 70326.1879 | 73773.55 | 448.157079 | 379.209836 | 0 | 0 | 0 | 0 | 0 | 0 | 26889.4248 | 0.330000013 | 70326.1879 | 73773.55 | 70326.1879 | 73773.55 | 4
7175_Forjados_T74_25.42-50.79_S_L | 7175 | L-0376 |  | Forjados | T74 | 0 | 0 | 25.4254008 | 50.7999992 | S | L | 70326.1879 | 73084.0776 | 503.314874 | 434.367631 | 434.367631 | 296.473145 | 730.840776 | 503.314874 | 951.471953 | 613.630463 | 26889.4248 | 0.330000013 | 70326.1879 | 73084.0776 | 70326.1879 | 73084.0776 | 9
7175_Forjados_T74_25.42-50.79_S_LT | 7175 | L-0376 |  | Forjados | T74 | 0 | 0 | 25.4254008 | 50.7999992 | S | LT | 70326.1879 | 73084.0776 | 489.525425 | 413.683458 | 427.472907 | 296.473145 | 730.840776 | 503.314874 | 951.471953 | 613.630463 | 26889.4248 | 0.330000013 | 70326.1879 | 73084.0776 | 70326.1879 | 73084.0776 | 5
7175_Forjados_T74_25.42-50.79_S_ST | 7175 | L-0376 |  | Forjados | T74 | 0 | 0 | 25.4254008 | 50.7999992 | S | ST | 70326.1879 | 73084.0776 | 0 | 0 | 420.578182 | 296.473145 | 730.840776 | 503.314874 | 951.471953 | 613.630463 | 26889.4248 | 0.330000013 | 70326.1879 | 73084.0776 | 70326.1879 | 73084.0776 | 0
7175_Forjados_T74_50.82-76.19_S_L | 7175 | L-0376 |  | Forjados | T74 | 0 | 0 | 50.8253974 | 76.1999989 | S | L | 70326.1879 | 73084.0776 | 503.314874 | 434.367631 | 434.367631 | 296.473145 | 730.840776 | 537.788495 | 951.471953 | 648.104084 | 26889.4248 | 0.330000013 | 70326.1879 | 73084.0776 | 70326.1879 | 73084.0776 | 9
7175_Forjados_T74_50.82-76.19_S_LT | 7175 | L-0376 |  | Forjados | T74 | 0 | 0 | 50.8253974 | 76.1999989 | S | LT | 70326.1879 | 73084.0776 | 489.525425 | 413.683458 | 434.367631 | 296.473145 | 730.840776 | 537.788495 | 951.471953 | 648.104084 | 26889.4248 | 0.330000013 | 70326.1879 | 73084.0776 | 70326.1879 | 73084.0776 | 5
7175_Forjados_T74_50.82-76.19_S_ST | 7175 | L-0376 |  | Forjados | T74 | 0 | 0 | 50.8253974 | 76.1999989 | S | ST | 70326.1879 | 73084.0776 | 475.735977 | 413.683458 | 427.472907 | 296.473145 | 730.840776 | 537.788495 | 951.471953 | 648.104084 | 26889.4248 | 0.330000013 | 70326.1879 | 73084.0776 | 70326.1879 | 73084.0776 | 4
7175_Forjados_T74_76.22-101.59_S_L | 7175 | L-0376 |  | Forjados | T74 | 0 | 0 | 76.225397 | 101.599998 | S | L | 70326.1879 | 73084.0776 | 489.525425 | 420.578182 | 420.578182 | 296.473145 | 717.051327 | 551.577944 | 937.682505 | 654.998808 | 26889.4248 | 0.330000013 | 70326.1879 | 73084.0776 | 70326.1879 | 73084.0776 | 9
7175_Forjados_T74_76.22-101.59_S_LT | 7175 | L-0376 |  | Forjados | T74 | 0 | 0 | 76.225397 | 101.599998 | S | LT | 70326.1879 | 73084.0776 | 482.630701 | 399.894009 | 420.578182 | 296.473145 | 717.051327 | 551.577944 | 937.682505 | 654.998808 | 26889.4248 | 0.330000013 | 70326.1879 | 73084.0776 | 70326.1879 | 73084.0776 | 5
7175_Forjados_T74_76.22-101.59_S_ST | 7175 | L-0376 |  | Forjados | T74 | 0 | 0 | 76.225397 | 101.599998 | S | ST | 70326.1879 | 73084.0776 | 468.841252 | 392.999285 | 413.683458 | 296.473145 | 717.051327 | 551.577944 | 937.682505 | 654.998808 | 26889.4248 | 0.330000013 | 70326.1879 | 73084.0776 | 70326.1879 | 73084.0776 | 4
7175_Forjados_T74_101.62-126.99_S_L | 7175 | L-0376 |  | Forjados | T74 | 0 | 0 | 101.625397 | 126.999998 | S | L | 70326.1879 | 73084.0776 | 468.841252 | 392.999285 | 406.788734 | 282.683696 | 689.47243 | 558.472668 | 903.208883 | 654.998808 | 26889.4248 | 0.330000013 | 70326.1879 | 73084.0776 | 70326.1879 | 73084.0776 | 8
7175_Forjados_T74_101.62-126.99_S_LT | 7175 | L-0376 |  | Forjados | T74 | 0 | 0 | 101.625397 | 126.999998 | S | LT | 70326.1879 | 73084.0776 | 461.946528 | 386.104561 | 413.683458 | 282.683696 | 689.47243 | 558.472668 | 903.208883 | 654.998808 | 26889.4248 | 0.330000013 | 70326.1879 | 73084.0776 | 70326.1879 | 73084.0776 | 5
7175_Forjados_T74_101.62-126.99_S_ST | 7175 | L-0376 |  | Forjados | T74 | 0 | 0 | 101.625397 | 126.999998 | S | ST | 70326.1879 | 73084.0776 | 455.051804 | 379.209836 | 406.788734 | 282.683696 | 689.47243 | 558.472668 | 903.208883 | 654.998808 | 26889.4248 | 0.330000013 | 70326.1879 | 73084.0776 | 70326.1879 | 73084.0776 | 4
7175_Forjados_T74_127.02-152.39_S_L | 7175 | L-0376 |  | Forjados | T74 | 0 | 0 | 127.025396 | 152.399998 | S | L | 70326.1879 | 73084.0776 | 448.157079 | 372.315112 | 379.209836 | 268.894248 | 654.998808 | 523.999047 | 861.840537 | 620.525187 | 26889.4248 | 0.330000013 | 70326.1879 | 73084.0776 | 70326.1879 | 73084.0776 | 8
7175_Forjados_T74_127.02-152.39_S_LT | 7175 | L-0376 |  | Forjados | T74 | 0 | 0 | 127.025396 | 152.399998 | S | LT | 70326.1879 | 73084.0776 | 441.262355 | 358.525664 | 386.104561 | 268.894248 | 654.998808 | 523.999047 | 861.840537 | 620.525187 | 26889.4248 | 0.330000013 | 70326.1879 | 73084.0776 | 70326.1879 | 73084.0776 | 5
7175_Forjados_T74_127.02-152.39_S_ST | 7175 | L-0376 |  | Forjados | T74 | 0 | 0 | 127.025396 | 152.399998 | S | ST | 70326.1879 | 73084.0776 | 434.367631 | 358.525664 | 379.209836 | 268.894248 | 654.998808 | 523.999047 | 861.840537 | 620.525187 | 26889.4248 | 0.330000013 | 70326.1879 | 73084.0776 | 70326.1879 | 73084.0776 | 4
7175_Forjados_T7452_25.42-50.79_S_L | 7175 | L-0376 |  | Forjados | T7452 | 0 | 0 | 25.4254008 | 50.7999992 | S | L | 70326.1879 | 72394.6051 | 489.525425 | 420.578182 | 399.894009 | 261.999523 | 703.261879 | 551.577944 | 916.998332 | 654.998808 | 26889.4248 | 0.330000013 | 70326.1879 | 72394.6051 | 70326.1879 | 72394.6051 | 9
7175_Forjados_T7452_25.42-50.79_S_LT | 7175 | L-0376 |  | Forjados | T7452 | 0 | 0 | 25.4254008 | 50.7999992 | S | LT | 70326.1879 | 72394.6051 | 475.735977 | 399.894009 | 420.578182 | 261.999523 | 703.261879 | 551.577944 | 916.998332 | 654.998808 | 26889.4248 | 0.330000013 | 70326.1879 | 72394.6051 | 70326.1879 | 72394.6051 | 5
7175_Forjados_T7452_25.42-50.79_S_ST | 7175 | L-0376 |  | Forjados | T7452 | 0 | 0 | 25.4254008 | 50.7999992 | S | ST | 70326.1879 | 72394.6051 | 0 | 0 | 413.683458 | 261.999523 | 703.261879 | 551.577944 | 916.998332 | 654.998808 | 26889.4248 | 0.330000013 | 70326.1879 | 72394.6051 | 70326.1879 | 72394.6051 | 0
7175_Forjados_T7452_50.82-76.19_S_L | 7175 | L-0376 |  | Forjados | T7452 | 0 | 0 | 50.8253974 | 76.1999989 | S | L | 70326.1879 | 72394.6051 | 489.525425 | 420.578182 | 399.894009 | 268.894248 | 703.261879 | 565.367393 | 916.998332 | 675.682981 | 26889.4248 | 0.330000013 | 70326.1879 | 72394.6051 | 70326.1879 | 72394.6051 | 9
7175_Forjados_T7452_50.82-76.19_S_LT | 7175 | L-0376 |  | Forjados | T7452 | 0 | 0 | 50.8253974 | 76.1999989 | S | LT | 70326.1879 | 72394.6051 | 475.735977 | 399.894009 | 420.578182 | 268.894248 | 703.261879 | 565.367393 | 916.998332 | 675.682981 | 26889.4248 | 0.330000013 | 70326.1879 | 72394.6051 | 70326.1879 | 72394.6051 | 5
7175_Forjados_T7452_50.82-76.19_S_ST | 7175 | L-0376 |  | Forjados | T7452 | 0 | 0 | 50.8253974 | 76.1999989 | S | ST | 70326.1879 | 72394.6051 | 461.946528 | 372.315112 | 413.683458 | 268.894248 | 703.261879 | 565.367393 | 916.998332 | 675.682981 | 26889.4248 | 0.330000013 | 70326.1879 | 72394.6051 | 70326.1879 | 72394.6051 | 4
7175_Forjados_T7452_76.22-101.59_S_L | 7175 | L-0376 |  | Forjados | T7452 | 0 | 0 | 76.225397 | 101.599998 | S | L | 70326.1879 | 72394.6051 | 468.841252 | 392.999285 | 379.209836 | 268.894248 | 682.577706 | 551.577944 | 896.314159 | 654.998808 | 26889.4248 | 0.330000013 | 70326.1879 | 72394.6051 | 70326.1879 | 72394.6051 | 9
7175_Forjados_T7452_76.22-101.59_S_LT | 7175 | L-0376 |  | Forjados | T7452 | 0 | 0 | 76.225397 | 101.599998 | S | LT | 70326.1879 | 72394.6051 | 461.946528 | 379.209836 | 392.999285 | 268.894248 | 682.577706 | 551.577944 | 896.314159 | 654.998808 | 26889.4248 | 0.330000013 | 70326.1879 | 72394.6051 | 70326.1879 | 72394.6051 | 5
7175_Forjados_T7452_76.22-101.59_S_ST | 7175 | L-0376 |  | Forjados | T7452 | 0 | 0 | 76.225397 | 101.599998 | S | ST | 70326.1879 | 72394.6051 | 448.157079 | 351.630939 | 392.999285 | 268.894248 | 682.577706 | 551.577944 | 896.314159 | 654.998808 | 26889.4248 | 0.330000013 | 70326.1879 | 72394.6051 | 70326.1879 | 72394.6051 | 4
7175_Forjados_T7452_101.62-126.99_S_L | 7175 | L-0376 |  | Forjados | T7452 | 0 | 0 | 101.625397 | 126.999998 | S | L | 70326.1879 | 72394.6051 | 448.157079 | 372.315112 | 358.525664 | 261.999523 | 654.998808 | 523.999047 | 854.945813 | 634.314636 | 26889.4248 | 0.330000013 | 70326.1879 | 72394.6051 | 70326.1879 | 72394.6051 | 8
7175_Forjados_T7452_101.62-126.99_S_LT | 7175 | L-0376 |  | Forjados | T7452 | 0 | 0 | 101.625397 | 126.999998 | S | LT | 70326.1879 | 72394.6051 | 441.262355 | 358.525664 | 372.315112 | 261.999523 | 654.998808 | 523.999047 | 854.945813 | 634.314636 | 26889.4248 | 0.330000013 | 70326.1879 | 72394.6051 | 70326.1879 | 72394.6051 | 5
7175_Forjados_T7452_101.62-126.99_S_ST | 7175 | L-0376 |  | Forjados | T7452 | 0 | 0 | 101.625397 | 126.999998 | S | ST | 70326.1879 | 72394.6051 | 434.367631 | 337.841491 | 372.315112 | 261.999523 | 654.998808 | 523.999047 | 854.945813 | 634.314636 | 26889.4248 | 0.330000013 | 70326.1879 | 72394.6051 | 70326.1879 | 72394.6051 | 4
7175_Forjados_T7452_127.02-152.39_S_L | 7175 | L-0376 |  | Forjados | T7452 | 0 | 0 | 127.025396 | 152.399998 | S | L | 70326.1879 | 72394.6051 | 434.367631 | 351.630939 | 337.841491 | 255.104799 | 620.525187 | 496.42015 | 813.577467 | 599.841014 | 26889.4248 | 0.330000013 | 70326.1879 | 72394.6051 | 70326.1879 | 72394.6051 | 8
7175_Forjados_T7452_127.02-152.39_S_LT | 7175 | L-0376 |  | Forjados | T7452 | 0 | 0 | 127.025396 | 152.399998 | S | LT | 70326.1879 | 72394.6051 | 420.578182 | 337.841491 | 344.736215 | 255.104799 | 620.525187 | 496.42015 | 813.577467 | 599.841014 | 26889.4248 | 0.330000013 | 70326.1879 | 72394.6051 | 70326.1879 | 72394.6051 | 5
7175_Forjados_T7452_127.02-152.39_S_ST | 7175 | L-0376 |  | Forjados | T7452 | 0 | 0 | 127.025396 | 152.399998 | S | ST | 70326.1879 | 72394.6051 | 413.683458 | 317.157318 | 351.630939 | 255.104799 | 620.525187 | 496.42015 | 813.577467 | 599.841014 | 26889.4248 | 0.330000013 | 70326.1879 | 72394.6051 | 70326.1879 | 72394.6051 | 4
7175_Extrusiones_T73511_6.34-25.37_S_L | 7175 | L-0376 |  | Extrusiones | T73511 | 20645.1194 | 41935.3987 | 6.3499999 | 25.3745999 | S | L | 69636.7154 | 72394.6051 | 475.735977 | 406.788734 | 0 | 0 | 0 | 0 | 0 | 0 | 26889.4248 | 0.330000013 | 69636.7154 | 72394.6051 | 69636.7154 | 72394.6051 | 0
7175_Extrusiones_T73511_6.34-25.37_S_LT | 7175 | L-0376 |  | Extrusiones | T73511 | 20645.1194 | 41935.3987 | 6.3499999 | 25.3745999 | S | LT | 69636.7154 | 72394.6051 | 434.367631 | 358.525664 | 0 | 0 | 0 | 0 | 0 | 0 | 26889.4248 | 0.330000013 | 69636.7154 | 72394.6051 | 69636.7154 | 72394.6051 | 0
7175_Extrusiones_T73511_25.39-50.79_S_L | 7175 | L-0376 |  | Extrusiones | T73511 | 20645.1194 | 41935.3987 | 25.3999996 | 50.7999992 | S | L | 69636.7154 | 72394.6051 | 475.735977 | 406.788734 | 406.788734 | 275.788972 | 668.788257 | 544.68322 | 861.840537 | 654.998808 | 26889.4248 | 0.330000013 | 69636.7154 | 72394.6051 | 69636.7154 | 72394.6051 | 8
7175_Extrusiones_T73511_25.39-50.79_S_LT | 7175 | L-0376 |  | Extrusiones | T73511 | 20645.1194 | 41935.3987 | 25.3999996 | 50.7999992 | S | LT | 69636.7154 | 72394.6051 | 434.367631 | 358.525664 | 406.788734 | 275.788972 | 668.788257 | 544.68322 | 861.840537 | 654.998808 | 26889.4248 | 0.330000013 | 69636.7154 | 72394.6051 | 69636.7154 | 72394.6051 | 4
7475_Sheet_T61_1.01-6.32_S_L | 7475 | L-3768 | 3.4384 | Sheet | T61 | 0 | 0 | 1.01599996 | 6.32459985 | S | L | 68947.243 | 72394.6051 | 517.104322 | 455.051804 | 441.262355 | 310.262593 | 827.366916 | 668.788257 | 1061.78754 | 758.419673 | 26199.9523 | 0.330000013 | 68947.243 | 72394.6051 | 68947.243 | 72394.6051 | 9
7475_Sheet_T61_1.01-6.32_S_LT | 7475 | L-3768 | 3.4384 | Sheet | T61 | 0 | 0 | 1.01599996 | 6.32459985 | S | LT | 68947.243 | 72394.6051 | 517.104322 | 441.262355 | 468.841252 | 310.262593 | 827.366916 | 668.788257 | 1061.78754 | 758.419673 | 26199.9523 | 0.330000013 | 68947.243 | 72394.6051 | 68947.243 | 72394.6051 | 9
7475_Sheet_T761_1.01-1.57_S_L | 7475 | L-3768 | 3.4384 | Sheet | T761 | 0 | 0 | 1.01599996 | 1.57479995 | S | L | 68947.243 | 72394.6051 | 489.525425 | 420.578182 | 413.683458 | 296.473145 | 772.209122 | 620.525187 | 985.945575 | 717.051327 | 26199.9523 | 0.330000013 | 68947.243 | 72394.6051 | 68947.243 | 72394.6051 | 9
7475_Sheet_T761_1.01-1.57_S_LT | 7475 | L-3768 | 3.4384 | Sheet | T761 | 0 | 0 | 1.01599996 | 1.57479995 | S | LT | 68947.243 | 72394.6051 | 489.525425 | 413.683458 | 420.578182 | 296.473145 | 772.209122 | 620.525187 | 985.945575 | 717.051327 | 26199.9523 | 0.330000013 | 68947.243 | 72394.6051 | 68947.243 | 72394.6051 | 9
7475_Sheet_T761_1.6-4.74_S_L | 7475 | L-3768 | 3.4384 | Sheet | T761 | 0 | 0 | 1.6002 | 4.74980009 | S | L | 68947.243 | 72394.6051 | 489.525425 | 420.578182 | 406.788734 | 289.578421 | 772.209122 | 620.525187 | 985.945575 | 717.051327 | 26199.9523 | 0.330000013 | 68947.243 | 72394.6051 | 68947.243 | 72394.6051 | 9
7475_Sheet_T761_1.6-4.74_S_LT | 7475 | L-3768 | 3.4384 | Sheet | T761 | 0 | 0 | 1.6002 | 4.74980009 | S | LT | 68947.243 | 72394.6051 | 489.525425 | 413.683458 | 434.367631 | 289.578421 | 772.209122 | 620.525187 | 985.945575 | 717.051327 | 26199.9523 | 0.330000013 | 68947.243 | 72394.6051 | 68947.243 | 72394.6051 | 9
7475_Sheet_T761_4.77-6.32_S_L | 7475 | L-3768 | 3.4384 | Sheet | T761 | 0 | 0 | 4.77519976 | 6.32459985 | S | L | 68947.243 | 72394.6051 | 489.525425 | 420.578182 | 399.894009 | 282.683696 | 765.314397 | 620.525187 | 979.05085 | 717.051327 | 26199.9523 | 0.330000013 | 68947.243 | 72394.6051 | 68947.243 | 72394.6051 | 9
7475_Sheet_T761_4.77-6.32_S_LT | 7475 | L-3768 | 3.4384 | Sheet | T761 | 0 | 0 | 4.77519976 | 6.32459985 | S | LT | 68947.243 | 72394.6051 | 489.525425 | 413.683458 | 434.367631 | 282.683696 | 765.314397 | 620.525187 | 979.05085 | 717.051327 | 26199.9523 | 0.330000013 | 68947.243 | 72394.6051 | 68947.243 | 72394.6051 | 9
7475_Plates_T651_6.34-12.67_S_L | 7475 | L-3768 | 3.4384 | Plates | T651 | 0 | 0 | 6.3499999 | 12.6746001 | S | L | 70326.1879 | 73084.0776 | 530.893771 | 475.735977 | 461.946528 | 303.367869 | 779.103846 | 627.419911 | 992.840299 | 730.840776 | 26889.4248 | 0.330000013 | 70326.1879 | 73084.0776 | 70326.1879 | 73084.0776 | 10
7475_Plates_T651_6.34-12.67_S_LT | 7475 | L-3768 | 3.4384 | Plates | T651 | 0 | 0 | 6.3499999 | 12.6746001 | S | LT | 70326.1879 | 73084.0776 | 537.788495 | 461.946528 | 482.630701 | 303.367869 | 779.103846 | 627.419911 | 992.840299 | 730.840776 | 26889.4248 | 0.330000013 | 70326.1879 | 73084.0776 | 70326.1879 | 73084.0776 | 10
7475_Plates_T651_12.69-25.39_S_L | 7475 | L-3768 | 3.4384 | Plates | T651 | 0 | 0 | 12.6999998 | 25.3999996 | S | L | 70326.1879 | 73084.0776 | 530.893771 | 482.630701 | 468.841252 | 296.473145 | 779.103846 | 641.20936 | 992.840299 | 737.7355 | 26889.4248 | 0.330000013 | 70326.1879 | 73084.0776 | 70326.1879 | 73084.0776 | 9
7475_Plates_T651_12.69-25.39_S_LT | 7475 | L-3768 | 3.4384 | Plates | T651 | 0 | 0 | 12.6999998 | 25.3999996 | S | LT | 70326.1879 | 73084.0776 | 537.788495 | 468.841252 | 489.525425 | 296.473145 | 779.103846 | 641.20936 | 992.840299 | 737.7355 | 26889.4248 | 0.330000013 | 70326.1879 | 73084.0776 | 70326.1879 | 73084.0776 | 9
7475_Plates_T651_25.42-38.09_S_L | 7475 | L-3768 | 3.4384 | Plates | T651 | 0 | 0 | 25.4254008 | 38.0999994 | S | L | 70326.1879 | 73084.0776 | 530.893771 | 482.630701 | 461.946528 | 282.683696 | 779.103846 | 641.20936 | 992.840299 | 737.7355 | 26889.4248 | 0.330000013 | 70326.1879 | 73084.0776 | 70326.1879 | 73084.0776 | 9
7475_Plates_T651_25.42-38.09_S_LT | 7475 | L-3768 | 3.4384 | Plates | T651 | 0 | 0 | 25.4254008 | 38.0999994 | S | LT | 70326.1879 | 73084.0776 | 537.788495 | 468.841252 | 489.525425 | 282.683696 | 779.103846 | 641.20936 | 992.840299 | 737.7355 | 26889.4248 | 0.330000013 | 70326.1879 | 73084.0776 | 70326.1879 | 73084.0776 | 9
7475_Plates_T7651_6.34-12.67_S_L | 7475 | L-3768 | 3.4384 | Plates | T7651 | 0 | 0 | 6.3499999 | 12.6746001 | S | L | 70326.1879 | 73084.0776 | 482.630701 | 413.683458 | 413.683458 | 282.683696 | 717.051327 | 565.367393 | 937.682505 | 668.788257 | 26889.4248 | 0.330000013 | 70326.1879 | 73084.0776 | 70326.1879 | 73084.0776 | 9
7475_Plates_T7651_6.34-12.67_S_LT | 7475 | L-3768 | 3.4384 | Plates | T7651 | 0 | 0 | 6.3499999 | 12.6746001 | S | LT | 70326.1879 | 73084.0776 | 489.525425 | 413.683458 | 434.367631 | 282.683696 | 717.051327 | 565.367393 | 937.682505 | 668.788257 | 26889.4248 | 0.330000013 | 70326.1879 | 73084.0776 | 70326.1879 | 73084.0776 | 9
7475_Plates_T7651_12.69-25.39_S_L | 7475 | L-3768 | 3.4384 | Plates | T7651 | 0 | 0 | 12.6999998 | 25.3999996 | S | L | 70326.1879 | 73084.0776 | 475.735977 | 406.788734 | 406.788734 | 268.894248 | 710.156603 | 558.472668 | 923.893056 | 654.998808 | 26889.4248 | 0.330000013 | 70326.1879 | 73084.0776 | 70326.1879 | 73084.0776 | 8
7475_Plates_T7651_12.69-25.39_S_LT | 7475 | L-3768 | 3.4384 | Plates | T7651 | 0 | 0 | 12.6999998 | 25.3999996 | S | LT | 70326.1879 | 73084.0776 | 482.630701 | 406.788734 | 427.472907 | 268.894248 | 710.156603 | 558.472668 | 923.893056 | 654.998808 | 26889.4248 | 0.330000013 | 70326.1879 | 73084.0776 | 70326.1879 | 73084.0776 | 8
7475_Plates_T7651_25.42-38.09_S_L | 7475 | L-3768 | 3.4384 | Plates | T7651 | 0 | 0 | 25.4254008 | 38.0999994 | S | L | 70326.1879 | 73084.0776 | 475.735977 | 406.788734 | 406.788734 | 255.104799 | 710.156603 | 558.472668 | 923.893056 | 654.998808 | 26889.4248 | 0.330000013 | 70326.1879 | 73084.0776 | 70326.1879 | 73084.0776 | 6
7475_Plates_T7651_25.42-38.09_S_LT | 7475 | L-3768 | 3.4384 | Plates | T7651 | 0 | 0 | 25.4254008 | 38.0999994 | S | LT | 70326.1879 | 73084.0776 | 482.630701 | 406.788734 | 406.788734 | 255.104799 | 710.156603 | 558.472668 | 923.893056 | 654.998808 | 26889.4248 | 0.330000013 | 70326.1879 | 73084.0776 | 70326.1879 | 73084.0776 | 6
7475_Plates_T7351_6.34-38.09_A_L | 7475 | L-3768 | 3.4384 | Plates | T7351 | 0 | 0 | 6.3499999 | 38.0999994 | A | L | 71015.6603 | 73084.0776 | 482.630701 | 406.788734 | 399.894009 | 282.683696 | 703.261879 | 558.472668 | 910.103608 | 668.788257 | 26889.4248 | 0.330000013 | 71015.6603 | 73084.0776 | 71015.6603 | 73084.0776 | 10
7475_Plates_T7351_6.34-38.09_A_LT | 7475 | L-3768 | 3.4384 | Plates | T7351 | 0 | 0 | 6.3499999 | 38.0999994 | A | LT | 71015.6603 | 73084.0776 | 489.525425 | 413.683458 | 420.578182 | 282.683696 | 703.261879 | 558.472668 | 910.103608 | 668.788257 | 26889.4248 | 0.330000013 | 71015.6603 | 73084.0776 | 71015.6603 | 73084.0776 | 9
7475_Plates_T7351_6.34-38.09_A_ST | 7475 | L-3768 | 3.4384 | Plates | T7351 | 0 | 0 | 6.3499999 | 38.0999994 | A | ST | 71015.6603 | 73084.0776 | 0 | 0 | 427.472907 | 282.683696 | 703.261879 | 558.472668 | 910.103608 | 668.788257 | 26889.4248 | 0.330000013 | 71015.6603 | 73084.0776 | 71015.6603 | 73084.0776 | 0
7475_Plates_T7351_6.34-38.09_B_L | 7475 | L-3768 | 3.4384 | Plates | T7351 | 0 | 0 | 6.3499999 | 38.0999994 | B | L | 71015.6603 | 73084.0776 | 496.42015 | 427.472907 | 413.683458 | 289.578421 | 723.946051 | 579.156841 | 937.682505 | 696.367154 | 26889.4248 | 0.330000013 | 71015.6603 | 73084.0776 | 71015.6603 | 73084.0776 | 0
7475_Plates_T7351_6.34-38.09_B_LT | 7475 | L-3768 | 3.4384 | Plates | T7351 | 0 | 0 | 6.3499999 | 38.0999994 | B | LT | 71015.6603 | 73084.0776 | 503.314874 | 427.472907 | 434.367631 | 289.578421 | 723.946051 | 579.156841 | 937.682505 | 696.367154 | 26889.4248 | 0.330000013 | 71015.6603 | 73084.0776 | 71015.6603 | 73084.0776 | 0
7475_Plates_T7351_38.12-50.79_A_L | 7475 | L-3768 | 3.4384 | Plates | T7351 | 0 | 0 | 38.1254006 | 50.7999992 | A | L | 71015.6603 | 73084.0776 | 482.630701 | 399.894009 | 386.104561 | 289.578421 | 710.156603 | 565.367393 | 923.893056 | 668.788257 | 26889.4248 | 0.330000013 | 71015.6603 | 73084.0776 | 71015.6603 | 73084.0776 | 10
7475_Plates_T7351_38.12-50.79_A_LT | 7475 | L-3768 | 3.4384 | Plates | T7351 | 0 | 0 | 38.1254006 | 50.7999992 | A | LT | 71015.6603 | 73084.0776 | 482.630701 | 406.788734 | 413.683458 | 289.578421 | 710.156603 | 565.367393 | 923.893056 | 668.788257 | 26889.4248 | 0.330000013 | 71015.6603 | 73084.0776 | 71015.6603 | 73084.0776 | 8
7475_Plates_T7351_38.12-50.79_A_ST | 7475 | L-3768 | 3.4384 | Plates | T7351 | 0 | 0 | 38.1254006 | 50.7999992 | A | ST | 71015.6603 | 73084.0776 | 448.157079 | 365.420388 | 413.683458 | 289.578421 | 710.156603 | 565.367393 | 923.893056 | 668.788257 | 26889.4248 | 0.330000013 | 71015.6603 | 73084.0776 | 71015.6603 | 73084.0776 | 4
7475_Plates_T7351_38.12-50.79_B_L | 7475 | L-3768 | 3.4384 | Plates | T7351 | 0 | 0 | 38.1254006 | 50.7999992 | B | L | 71015.6603 | 73084.0776 | 489.525425 | 413.683458 | 406.788734 | 296.473145 | 730.840776 | 592.94629 | 951.471953 | 703.261879 | 26889.4248 | 0.330000013 | 71015.6603 | 73084.0776 | 71015.6603 | 73084.0776 | 0
7475_Plates_T7351_38.12-50.79_B_LT | 7475 | L-3768 | 3.4384 | Plates | T7351 | 0 | 0 | 38.1254006 | 50.7999992 | B | LT | 71015.6603 | 73084.0776 | 496.42015 | 420.578182 | 434.367631 | 296.473145 | 730.840776 | 592.94629 | 951.471953 | 703.261879 | 26889.4248 | 0.330000013 | 71015.6603 | 73084.0776 | 71015.6603 | 73084.0776 | 0
7475_Plates_T7351_38.12-50.79_B_ST | 7475 | L-3768 | 3.4384 | Plates | T7351 | 0 | 0 | 38.1254006 | 50.7999992 | B | ST | 71015.6603 | 73084.0776 | 475.735977 | 386.104561 | 434.367631 | 296.473145 | 730.840776 | 592.94629 | 951.471953 | 703.261879 | 26889.4248 | 0.330000013 | 71015.6603 | 73084.0776 | 71015.6603 | 73084.0776 | 0
7475_Plates_T7351_50.82-63.49_A_L | 7475 | L-3768 | 3.4384 | Plates | T7351 | 0 | 0 | 50.8253974 | 63.499999 | A | L | 71015.6603 | 73084.0776 | 468.841252 | 386.104561 | 372.315112 | 282.683696 | 696.367154 | 558.472668 | 903.208883 | 654.998808 | 26889.4248 | 0.330000013 | 71015.6603 | 73084.0776 | 71015.6603 | 73084.0776 | 10
7475_Plates_T7351_50.82-63.49_A_LT | 7475 | L-3768 | 3.4384 | Plates | T7351 | 0 | 0 | 50.8253974 | 63.499999 | A | LT | 71015.6603 | 73084.0776 | 468.841252 | 386.104561 | 399.894009 | 282.683696 | 696.367154 | 558.472668 | 903.208883 | 654.998808 | 26889.4248 | 0.330000013 | 71015.6603 | 73084.0776 | 71015.6603 | 73084.0776 | 8
7475_Plates_T7351_50.82-63.49_A_ST | 7475 | L-3768 | 3.4384 | Plates | T7351 | 0 | 0 | 50.8253974 | 63.499999 | A | ST | 71015.6603 | 73084.0776 | 448.157079 | 365.420388 | 399.894009 | 282.683696 | 696.367154 | 558.472668 | 903.208883 | 654.998808 | 26889.4248 | 0.330000013 | 71015.6603 | 73084.0776 | 71015.6603 | 73084.0776 | 4
7475_Plates_T7351_50.82-63.49_B_L | 7475 | L-3768 | 3.4384 | Plates | T7351 | 0 | 0 | 50.8253974 | 63.499999 | B | L | 71015.6603 | 73084.0776 | 482.630701 | 406.788734 | 392.999285 | 289.578421 | 717.051327 | 579.156841 | 930.78778 | 689.47243 | 26889.4248 | 0.330000013 | 71015.6603 | 73084.0776 | 71015.6603 | 73084.0776 | 0
7475_Plates_T7351_50.82-63.49_B_LT | 7475 | L-3768 | 3.4384 | Plates | T7351 | 0 | 0 | 50.8253974 | 63.499999 | B | LT | 71015.6603 | 73084.0776 | 482.630701 | 406.788734 | 420.578182 | 289.578421 | 717.051327 | 579.156841 | 930.78778 | 689.47243 | 26889.4248 | 0.330000013 | 71015.6603 | 73084.0776 | 71015.6603 | 73084.0776 | 0
7475_Plates_T7351_50.82-63.49_B_ST | 7475 | L-3768 | 3.4384 | Plates | T7351 | 0 | 0 | 50.8253974 | 63.499999 | B | ST | 71015.6603 | 73084.0776 | 475.735977 | 386.104561 | 420.578182 | 289.578421 | 717.051327 | 579.156841 | 930.78778 | 689.47243 | 26889.4248 | 0.330000013 | 71015.6603 | 73084.0776 | 71015.6603 | 73084.0776 | 0
7475_Plates_T7351_63.52-76.19_A_L | 7475 | L-3768 | 3.4384 | Plates | T7351 | 0 | 0 | 63.5253972 | 76.1999989 | A | L | 71015.6603 | 73084.0776 | 468.841252 | 386.104561 | 365.420388 | 282.683696 | 696.367154 | 558.472668 | 903.208883 | 654.998808 | 26889.4248 | 0.330000013 | 71015.6603 | 73084.0776 | 71015.6603 | 73084.0776 | 10
7475_Plates_T7351_63.52-76.19_A_LT | 7475 | L-3768 | 3.4384 | Plates | T7351 | 0 | 0 | 63.5253972 | 76.1999989 | A | LT | 71015.6603 | 73084.0776 | 468.841252 | 386.104561 | 399.894009 | 282.683696 | 696.367154 | 558.472668 | 903.208883 | 654.998808 | 26889.4248 | 0.330000013 | 71015.6603 | 73084.0776 | 71015.6603 | 73084.0776 | 8
7475_Plates_T7351_63.52-76.19_A_ST | 7475 | L-3768 | 3.4384 | Plates | T7351 | 0 | 0 | 63.5253972 | 76.1999989 | A | ST | 71015.6603 | 73084.0776 | 448.157079 | 365.420388 | 399.894009 | 282.683696 | 696.367154 | 558.472668 | 903.208883 | 654.998808 | 26889.4248 | 0.330000013 | 71015.6603 | 73084.0776 | 71015.6603 | 73084.0776 | 3
7475_Plates_T7351_63.52-76.19_B_L | 7475 | L-3768 | 3.4384 | Plates | T7351 | 0 | 0 | 63.5253972 | 76.1999989 | B | L | 71015.6603 | 73084.0776 | 475.735977 | 399.894009 | 379.209836 | 289.578421 | 710.156603 | 579.156841 | 923.893056 | 682.577706 | 26889.4248 | 0.330000013 | 71015.6603 | 73084.0776 | 71015.6603 | 73084.0776 | 0
7475_Plates_T7351_63.52-76.19_B_LT | 7475 | L-3768 | 3.4384 | Plates | T7351 | 0 | 0 | 63.5253972 | 76.1999989 | B | LT | 71015.6603 | 73084.0776 | 475.735977 | 399.894009 | 413.683458 | 289.578421 | 710.156603 | 579.156841 | 923.893056 | 682.577706 | 26889.4248 | 0.330000013 | 71015.6603 | 73084.0776 | 71015.6603 | 73084.0776 | 0
7475_Plates_T7351_63.52-76.19_B_ST | 7475 | L-3768 | 3.4384 | Plates | T7351 | 0 | 0 | 63.5253972 | 76.1999989 | B | ST | 71015.6603 | 73084.0776 | 468.841252 | 379.209836 | 413.683458 | 289.578421 | 710.156603 | 579.156841 | 923.893056 | 682.577706 | 26889.4248 | 0.330000013 | 71015.6603 | 73084.0776 | 71015.6603 | 73084.0776 | 0
7475_Plates_T7351_76.22-88.89_A_L | 7475 | L-3768 | 3.4384 | Plates | T7351 | 0 | 0 | 76.225397 | 88.8999987 | A | L | 71015.6603 | 73084.0776 | 441.262355 | 358.525664 | 337.841491 | 268.894248 | 668.788257 | 530.893771 | 861.840537 | 613.630463 | 26889.4248 | 0.330000013 | 71015.6603 | 73084.0776 | 71015.6603 | 73084.0776 | 10
7475_Plates_T7351_76.22-88.89_A_LT | 7475 | L-3768 | 3.4384 | Plates | T7351 | 0 | 0 | 76.225397 | 88.8999987 | A | LT | 71015.6603 | 73084.0776 | 441.262355 | 358.525664 | 372.315112 | 268.894248 | 668.788257 | 530.893771 | 861.840537 | 613.630463 | 26889.4248 | 0.330000013 | 71015.6603 | 73084.0776 | 71015.6603 | 73084.0776 | 8
7475_Plates_T7351_76.22-88.89_A_ST | 7475 | L-3768 | 3.4384 | Plates | T7351 | 0 | 0 | 76.225397 | 88.8999987 | A | ST | 71015.6603 | 73084.0776 | 434.367631 | 344.736215 | 372.315112 | 268.894248 | 668.788257 | 530.893771 | 861.840537 | 613.630463 | 26889.4248 | 0.330000013 | 71015.6603 | 73084.0776 | 71015.6603 | 73084.0776 | 3
7475_Plates_T7351_76.22-88.89_B_L | 7475 | L-3768 | 3.4384 | Plates | T7351 | 0 | 0 | 76.225397 | 88.8999987 | B | L | 71015.6603 | 73084.0776 | 461.946528 | 386.104561 | 365.420388 | 289.578421 | 703.261879 | 565.367393 | 916.998332 | 661.893533 | 26889.4248 | 0.330000013 | 71015.6603 | 73084.0776 | 71015.6603 | 73084.0776 | 0
7475_Plates_T7351_76.22-88.89_B_LT | 7475 | L-3768 | 3.4384 | Plates | T7351 | 0 | 0 | 76.225397 | 88.8999987 | B | LT | 71015.6603 | 73084.0776 | 468.841252 | 386.104561 | 399.894009 | 289.578421 | 703.261879 | 565.367393 | 916.998332 | 661.893533 | 26889.4248 | 0.330000013 | 71015.6603 | 73084.0776 | 71015.6603 | 73084.0776 | 0
7475_Plates_T7351_76.22-88.89_B_ST | 7475 | L-3768 | 3.4384 | Plates | T7351 | 0 | 0 | 76.225397 | 88.8999987 | B | ST | 71015.6603 | 73084.0776 | 461.946528 | 365.420388 | 399.894009 | 289.578421 | 703.261879 | 565.367393 | 916.998332 | 661.893533 | 26889.4248 | 0.330000013 | 71015.6603 | 73084.0776 | 71015.6603 | 73084.0776 | 0
7475_Plates_T7351_88.92-101.59_A_L | 7475 | L-3768 | 3.4384 | Plates | T7351 | 0 | 0 | 88.9253968 | 101.599998 | A | L | 71015.6603 | 73084.0776 | 441.262355 | 358.525664 | 337.841491 | 268.894248 | 668.788257 | 530.893771 | 861.840537 | 613.630463 | 26889.4248 | 0.330000013 | 71015.6603 | 73084.0776 | 71015.6603 | 73084.0776 | 9
7475_Plates_T7351_88.92-101.59_A_LT | 7475 | L-3768 | 3.4384 | Plates | T7351 | 0 | 0 | 88.9253968 | 101.599998 | A | LT | 71015.6603 | 73084.0776 | 441.262355 | 358.525664 | 372.315112 | 268.894248 | 668.788257 | 530.893771 | 861.840537 | 613.630463 | 26889.4248 | 0.330000013 | 71015.6603 | 73084.0776 | 71015.6603 | 73084.0776 | 7
7475_Plates_T7351_88.92-101.59_A_ST | 7475 | L-3768 | 3.4384 | Plates | T7351 | 0 | 0 | 88.9253968 | 101.599998 | A | ST | 71015.6603 | 73084.0776 | 434.367631 | 344.736215 | 372.315112 | 268.894248 | 668.788257 | 530.893771 | 861.840537 | 613.630463 | 26889.4248 | 0.330000013 | 71015.6603 | 73084.0776 | 71015.6603 | 73084.0776 | 3
7475_Plates_T7351_88.92-101.59_B_L | 7475 | L-3768 | 3.4384 | Plates | T7351 | 0 | 0 | 88.9253968 | 101.599998 | B | L | 71015.6603 | 73084.0776 | 455.051804 | 372.315112 | 351.630939 | 282.683696 | 696.367154 | 551.577944 | 903.208883 | 641.20936 | 26889.4248 | 0.330000013 | 71015.6603 | 73084.0776 | 71015.6603 | 73084.0776 | 0
7475_Plates_T7351_88.92-101.59_B_LT | 7475 | L-3768 | 3.4384 | Plates | T7351 | 0 | 0 | 88.9253968 | 101.599998 | B | LT | 71015.6603 | 73084.0776 | 461.946528 | 372.315112 | 386.104561 | 282.683696 | 696.367154 | 551.577944 | 903.208883 | 641.20936 | 26889.4248 | 0.330000013 | 71015.6603 | 73084.0776 | 71015.6603 | 73084.0776 | 0
7475_Plates_T7351_88.92-101.59_B_ST | 7475 | L-3768 | 3.4384 | Plates | T7351 | 0 | 0 | 88.9253968 | 101.599998 | B | ST | 71015.6603 | 73084.0776 | 455.051804 | 358.525664 | 386.104561 | 282.683696 | 696.367154 | 551.577944 | 903.208883 | 641.20936 | 26889.4248 | 0.330000013 | 71015.6603 | 73084.0776 | 71015.6603 | 73084.0776 | 0
Clad7475_Sheet_T61_1.01-1.57_S_L | Clad7475 | LP-3768 | 3.4377 | Sheet | T61 | 0 | 0 | 1.01599996 | 1.57479995 | S | L | 68947.243 | 72394.6051 | 475.735977 | 420.578182 | 413.683458 | 289.578421 | 758.419673 | 613.630463 | 965.261402 | 703.261879 | 26199.9523 | 0.330000013 | 68947.243 | 72394.6051 | 63431.4636 | 64810.4084 | 0
Clad7475_Sheet_T61_1.01-1.57_S_LT | Clad7475 | LP-3768 | 3.4377 | Sheet | T61 | 0 | 0 | 1.01599996 | 1.57479995 | S | LT | 68947.243 | 72394.6051 | 475.735977 | 406.788734 | 434.367631 | 289.578421 | 758.419673 | 613.630463 | 965.261402 | 703.261879 | 26199.9523 | 0.330000013 | 68947.243 | 72394.6051 | 63431.4636 | 64810.4084 | 9
Clad7475_Sheet_T61_1.6-4.74_A_L | Clad7475 | LP-3768 | 3.4377 | Sheet | T61 | 0 | 0 | 1.6002 | 4.74980009 | A | L | 68947.243 | 72394.6051 | 475.735977 | 441.262355 | 420.578182 | 275.788972 | 765.314397 | 620.525187 | 979.05085 | 717.051327 | 26199.9523 | 0.330000013 | 68947.243 | 72394.6051 | 64810.4084 | 66878.8257 | 0
Clad7475_Sheet_T61_1.6-4.74_A_LT | Clad7475 | LP-3768 | 3.4377 | Sheet | T61 | 0 | 0 | 1.6002 | 4.74980009 | A | LT | 68947.243 | 72394.6051 | 482.630701 | 420.578182 | 441.262355 | 275.788972 | 765.314397 | 620.525187 | 979.05085 | 717.051327 | 26199.9523 | 0.330000013 | 68947.243 | 72394.6051 | 64810.4084 | 66878.8257 | 9
Clad7475_Sheet_T61_1.6-4.74_B_L | Clad7475 | LP-3768 | 3.4377 | Sheet | T61 | 0 | 0 | 1.6002 | 4.74980009 | B | L | 68947.243 | 72394.6051 | 503.314874 | 461.946528 | 448.157079 | 282.683696 | 799.788019 | 661.893533 | 1020.4192 | 765.314397 | 26199.9523 | 0.330000013 | 68947.243 | 72394.6051 | 64810.4084 | 66878.8257 | 0
Clad7475_Sheet_T61_1.6-4.74_B_LT | Clad7475 | LP-3768 | 3.4377 | Sheet | T61 | 0 | 0 | 1.6002 | 4.74980009 | B | LT | 68947.243 | 72394.6051 | 503.314874 | 441.262355 | 468.841252 | 282.683696 | 799.788019 | 661.893533 | 1020.4192 | 765.314397 | 26199.9523 | 0.330000013 | 68947.243 | 72394.6051 | 64810.4084 | 66878.8257 | 0
Clad7475_Sheet_T61_4.77-6.32_S_L | Clad7475 | LP-3768 | 3.4377 | Sheet | T61 | 0 | 0 | 4.77519976 | 6.32459985 | S | L | 68947.243 | 72394.6051 | 496.42015 | 434.367631 | 427.472907 | 268.894248 | 792.893294 | 634.314636 | 1006.62975 | 730.840776 | 26199.9523 | 0.330000013 | 68947.243 | 72394.6051 | 66878.8257 | 68947.243 | 0
Clad7475_Sheet_T61_4.77-6.32_S_LT | Clad7475 | LP-3768 | 3.4377 | Sheet | T61 | 0 | 0 | 4.77519976 | 6.32459985 | S | LT | 68947.243 | 72394.6051 | 496.42015 | 420.578182 | 448.157079 | 268.894248 | 792.893294 | 634.314636 | 1006.62975 | 730.840776 | 26199.9523 | 0.330000013 | 68947.243 | 72394.6051 | 66878.8257 | 68947.243 | 9
Clad7475_Sheet_T761_1.01-1.57_S_L | Clad7475 | LP-3768 | 3.4377 | Sheet | T761 | 0 | 0 | 1.01599996 | 1.57479995 | S | L | 68947.243 | 72394.6051 | 455.051804 | 386.104561 | 379.209836 | 282.683696 | 717.051327 | 572.262117 | 916.998332 | 668.788257 | 26199.9523 | 0.330000013 | 68947.243 | 72394.6051 | 63431.4636 | 64810.4084 | 0
Clad7475_Sheet_T761_1.01-1.57_S_LT | Clad7475 | LP-3768 | 3.4377 | Sheet | T761 | 0 | 0 | 1.01599996 | 1.57479995 | S | LT | 68947.243 | 72394.6051 | 455.051804 | 379.209836 | 399.894009 | 282.683696 | 717.051327 | 572.262117 | 916.998332 | 668.788257 | 26199.9523 | 0.330000013 | 68947.243 | 72394.6051 | 63431.4636 | 64810.4084 | 9
Clad7475_Sheet_T761_1.6-4.74_A_L | Clad7475 | LP-3768 | 3.4377 | Sheet | T761 | 0 | 0 | 1.6002 | 4.74980009 | A | L | 68947.243 | 72394.6051 | 461.946528 | 399.894009 | 386.104561 | 275.788972 | 730.840776 | 592.94629 | 937.682505 | 696.367154 | 26199.9523 | 0.330000013 | 68947.243 | 72394.6051 | 64810.4084 | 66878.8257 | 0
Clad7475_Sheet_T761_1.6-4.74_A_LT | Clad7475 | LP-3768 | 3.4377 | Sheet | T761 | 0 | 0 | 1.6002 | 4.74980009 | A | LT | 68947.243 | 72394.6051 | 468.841252 | 392.999285 | 406.788734 | 275.788972 | 730.840776 | 592.94629 | 937.682505 | 696.367154 | 26199.9523 | 0.330000013 | 68947.243 | 72394.6051 | 64810.4084 | 66878.8257 | 9
Clad7475_Sheet_T761_1.6-4.74_B_L | Clad7475 | LP-3768 | 3.4377 | Sheet | T761 | 0 | 0 | 1.6002 | 4.74980009 | B | L | 68947.243 | 72394.6051 | 482.630701 | 420.578182 | 406.788734 | 282.683696 | 758.419673 | 620.525187 | 965.261402 | 730.840776 | 26199.9523 | 0.330000013 | 68947.243 | 72394.6051 | 64810.4084 | 66878.8257 | 0
Clad7475_Sheet_T761_1.6-4.74_B_LT | Clad7475 | LP-3768 | 3.4377 | Sheet | T761 | 0 | 0 | 1.6002 | 4.74980009 | B | LT | 68947.243 | 72394.6051 | 482.630701 | 413.683458 | 427.472907 | 282.683696 | 758.419673 | 620.525187 | 965.261402 | 730.840776 | 26199.9523 | 0.330000013 | 68947.243 | 72394.6051 | 64810.4084 | 66878.8257 | 0
Clad7475_Sheet_T761_4.77-6.32_A_L | Clad7475 | LP-3768 | 3.4377 | Sheet | T761 | 0 | 0 | 4.77519976 | 6.32459985 | A | L | 68947.243 | 72394.6051 | 468.841252 | 406.788734 | 399.894009 | 275.788972 | 744.630224 | 620.525187 | 951.471953 | 730.840776 | 26199.9523 | 0.330000013 | 68947.243 | 72394.6051 | 66878.8257 | 68947.243 | 0
Clad7475_Sheet_T761_4.77-6.32_A_LT | Clad7475 | LP-3768 | 3.4377 | Sheet | T761 | 0 | 0 | 4.77519976 | 6.32459985 | A | LT | 68947.243 | 72394.6051 | 482.630701 | 413.683458 | 420.578182 | 275.788972 | 744.630224 | 620.525187 | 951.471953 | 730.840776 | 26199.9523 | 0.330000013 | 68947.243 | 72394.6051 | 66878.8257 | 68947.243 | 9
Clad7475_Sheet_T761_4.77-6.32_B_L | Clad7475 | LP-3768 | 3.4377 | Sheet | T761 | 0 | 0 | 4.77519976 | 6.32459985 | B | L | 68947.243 | 72394.6051 | 489.525425 | 434.367631 | 413.683458 | 282.683696 | 765.314397 | 641.20936 | 979.05085 | 758.419673 | 26199.9523 | 0.330000013 | 68947.243 | 72394.6051 | 66878.8257 | 68947.243 | 0
Clad7475_Sheet_T761_4.77-6.32_B_LT | Clad7475 | LP-3768 | 3.4377 | Sheet | T761 | 0 | 0 | 4.77519976 | 6.32459985 | B | LT | 68947.243 | 72394.6051 | 496.42015 | 427.472907 | 434.367631 | 282.683696 | 765.314397 | 641.20936 | 979.05085 | 758.419673 | 26199.9523 | 0.330000013 | 68947.243 | 72394.6051 | 66878.8257 | 68947.243 | 0
8090_Sheet_SPF_0-0_B_L | 8090 |  |  | Sheet | SPF | 0 | 0 | 0 | 0 | B | L | 78000.016 | 0 | 392.999285 | 289.578421 | 0 | 0 | 0 | 0 | 627.419911 | 420.578182 | 0 | 0 | 78000.016 | 0 | 0 | 0 | 3
8090_Sheet_SPF_0-0_B_LT | 8090 |  |  | Sheet | SPF | 0 | 0 | 0 | 0 | B | LT | 78000.016 | 0 | 406.788734 | 324.052042 | 0 | 0 | 0 | 0 | 627.419911 | 420.578182 | 0 | 0 | 78000.016 | 0 | 0 | 0 | 4
A201.0_Fundicion_T7_0-0_S_L | A201.0 |  |  | Fundicion | T7 | 0 | 0 | 0 | 0 | S | L | 71015.6603 | 73773.55 | 413.683458 | 344.736215 | 351.630939 | 248.210075 | 654.998808 | 510.209598 | 841.156365 | 599.841014 | 27578.8972 | 0.330000013 | 71015.6603 | 73773.55 | 71015.6603 | 73773.55 | 3
A201.0_Fundicion_T7_0-0_S_L | A201.0 |  |  | Fundicion | T7 | 0 | 0 | 0 | 0 | S | L | 71015.6603 | 73773.55 | 0 | 0 | 0 | 248.210075 | 654.998808 | 510.209598 | 841.156365 | 599.841014 | 27578.8972 | 0.330000013 | 71015.6603 | 73773.55 | 71015.6603 | 73773.55 | 0
A201.0_Fundicion_T7_0-0_S_L | A201.0 |  |  | Fundicion | T7 | 0 | 0 | 0 | 0 | S | L | 71015.6603 | 73773.55 | 413.683458 | 344.736215 | 351.630939 | 248.210075 | 654.998808 | 510.209598 | 841.156365 | 599.841014 | 27578.8972 | 0.330000013 | 71015.6603 | 73773.55 | 71015.6603 | 73773.55 | 5
A201.0_Fundicion_T7_0-0_S_L | A201.0 |  |  | Fundicion | T7 | 0 | 0 | 0 | 0 | S | L | 71015.6603 | 73773.55 | 0 | 0 | 0 | 248.210075 | 654.998808 | 510.209598 | 841.156365 | 599.841014 | 27578.8972 | 0.330000013 | 71015.6603 | 73773.55 | 71015.6603 | 73773.55 | 0
A201.0_Fundicion_T7_0-0_S_L | A201.0 |  |  | Fundicion | T7 | 0 | 0 | 0 | 0 | S | L | 71015.6603 | 73773.55 | 413.683458 | 344.736215 | 351.630939 | 248.210075 | 654.998808 | 510.209598 | 841.156365 | 599.841014 | 27578.8972 | 0.330000013 | 71015.6603 | 73773.55 | 71015.6603 | 73773.55 | 3
A201.0_Fundicion_T7_0-0_S_L | A201.0 |  |  | Fundicion | T7 | 0 | 0 | 0 | 0 | S | L | 71015.6603 | 73773.55 | 0 | 0 | 0 | 248.210075 | 654.998808 | 510.209598 | 841.156365 | 599.841014 | 27578.8972 | 0.330000013 | 71015.6603 | 73773.55 | 71015.6603 | 73773.55 | 0
A201.0_Fundicion_T7_0-0_S_L | A201.0 |  |  | Fundicion | T7 | 0 | 0 | 0 | 0 | S | L | 71015.6603 | 73773.55 | 386.104561 | 330.946766 | 337.841491 | 234.420626 | 606.735738 | 489.525425 | 785.99857 | 572.262117 | 27578.8972 | 0.330000013 | 71015.6603 | 73773.55 | 71015.6603 | 73773.55 | 1
A201.0_Fundicion_T7_0-0_S_L | A201.0 |  |  | Fundicion | T7 | 0 | 0 | 0 | 0 | S | L | 71015.6603 | 73773.55 | 0 | 0 | 0 | 234.420626 | 606.735738 | 489.525425 | 785.99857 | 572.262117 | 27578.8972 | 0.330000013 | 71015.6603 | 73773.55 | 71015.6603 | 73773.55 | 0
354_Fundicion_T6_0-0_S_L | 354 |  |  | Fundicion | T6 | 0 | 0 | 0 | 0 | S | L | 73084.0776 | 74463.0224 | 324.052042 | 248.210075 | 248.210075 | 199.947005 | 558.472668 | 392.999285 | 696.367154 | 461.946528 | 27578.8972 | 0.330000013 | 73084.0776 | 74463.0224 | 73084.0776 | 74463.0224 | 3
354_Fundicion_T6_0-0_S_L | 354 |  |  | Fundicion | T6 | 0 | 0 | 0 | 0 | S | L | 73084.0776 | 74463.0224 | 0 | 0 | 0 | 199.947005 | 558.472668 | 392.999285 | 696.367154 | 461.946528 | 27578.8972 | 0.330000013 | 73084.0776 | 74463.0224 | 73084.0776 | 74463.0224 | 0
354_Fundicion_T6_0-0_S_L | 354 |  |  | Fundicion | T6 | 0 | 0 | 0 | 0 | S | L | 73084.0776 | 74463.0224 | 344.736215 | 289.578421 | 289.578421 | 213.736453 | 592.94629 | 455.051804 | 737.7355 | 537.788495 | 27578.8972 | 0.330000013 | 73084.0776 | 74463.0224 | 73084.0776 | 74463.0224 | 2
354_Fundicion_T6_0-0_S_L | 354 |  |  | Fundicion | T6 | 0 | 0 | 0 | 0 | S | L | 73084.0776 | 74463.0224 | 0 | 0 | 0 | 213.736453 | 592.94629 | 455.051804 | 737.7355 | 537.788495 | 27578.8972 | 0.330000013 | 73084.0776 | 74463.0224 | 73084.0776 | 74463.0224 | 0
354_Fundicion_T6_0-0_S_L | 354 |  |  | Fundicion | T6 | 0 | 0 | 0 | 0 | S | L | 73084.0776 | 74463.0224 | 324.052042 | 248.210075 | 248.210075 | 199.947005 | 558.472668 | 392.999285 | 696.367154 | 461.946528 | 27578.8972 | 0.330000013 | 73084.0776 | 74463.0224 | 73084.0776 | 74463.0224 | 3
354_Fundicion_T6_0-0_S_L | 354 |  |  | Fundicion | T6 | 0 | 0 | 0 | 0 | S | L | 73084.0776 | 74463.0224 | 0 | 0 | 0 | 199.947005 | 558.472668 | 392.999285 | 696.367154 | 461.946528 | 27578.8972 | 0.330000013 | 73084.0776 | 74463.0224 | 73084.0776 | 74463.0224 | 0
354_Fundicion_T6_0-0_S_L | 354 |  |  | Fundicion | T6 | 0 | 0 | 0 | 0 | S | L | 73084.0776 | 74463.0224 | 296.473145 | 227.525902 | 227.525902 | 186.157556 | 510.209598 | 358.525664 | 634.314636 | 427.472907 | 27578.8972 | 0.330000013 | 73084.0776 | 74463.0224 | 73084.0776 | 74463.0224 | 2
354_Fundicion_T6_0-0_S_L | 354 |  |  | Fundicion | T6 | 0 | 0 | 0 | 0 | S | L | 73084.0776 | 74463.0224 | 0 | 0 | 0 | 186.157556 | 510.209598 | 358.525664 | 634.314636 | 427.472907 | 27578.8972 | 0.330000013 | 73084.0776 | 74463.0224 | 73084.0776 | 74463.0224 | 0
355_MoldePerm._T6_0-0_S_L | 355 |  |  | MoldePerm. | T6 | 0 | 0 | 0 | 0 | S | L | 71015.6603 | 71015.6603 | 186.157556 | 117.210313 | 117.210313 | 117.210313 | 317.157318 | 186.157556 | 399.894009 | 220.631178 | 26199.9523 | 0.330000013 | 71015.6603 | 71015.6603 | 71015.6603 | 71015.6603 | 1
355_MoldePerm._T6_0-0_S_L | 355 |  |  | MoldePerm. | T6 | 0 | 0 | 0 | 0 | S | L | 71015.6603 | 71015.6603 | 0 | 0 | 0 | 117.210313 | 317.157318 | 186.157556 | 399.894009 | 220.631178 | 26199.9523 | 0.330000013 | 71015.6603 | 71015.6603 | 71015.6603 | 71015.6603 | 0
C355.0_Fundicion_T6_0-0_S_L | C355.0 |  |  | Fundicion | T6 | 0 | 0 | 0 | 0 | S | L | 69636.7154 | 71015.6603 | 282.683696 | 213.736453 | 213.736453 | 179.262832 | 482.630701 | 337.841491 | 606.735738 | 399.894009 | 26544.6886 | 0.330000013 | 69636.7154 | 71015.6603 | 69636.7154 | 71015.6603 | 3
C355.0_Fundicion_T6_0-0_S_L | C355.0 |  |  | Fundicion | T6 | 0 | 0 | 0 | 0 | S | L | 69636.7154 | 71015.6603 | 0 | 0 | 0 | 179.262832 | 482.630701 | 337.841491 | 606.735738 | 399.894009 | 26544.6886 | 0.330000013 | 69636.7154 | 71015.6603 | 69636.7154 | 71015.6603 | 0
C355.0_Fundicion_T6_0-0_S_L | C355.0 |  |  | Fundicion | T6 | 0 | 0 | 0 | 0 | S | L | 69636.7154 | 71015.6603 | 303.367869 | 227.525902 | 227.525902 | 193.05228 | 517.104322 | 358.525664 | 648.104084 | 427.472907 | 26544.6886 | 0.330000013 | 69636.7154 | 71015.6603 | 69636.7154 | 71015.6603 | 3
C355.0_Fundicion_T6_0-0_S_L | C355.0 |  |  | Fundicion | T6 | 0 | 0 | 0 | 0 | S | L | 69636.7154 | 71015.6603 | 0 | 0 | 0 | 193.05228 | 517.104322 | 358.525664 | 648.104084 | 427.472907 | 26544.6886 | 0.330000013 | 69636.7154 | 71015.6603 | 69636.7154 | 71015.6603 | 0
C355.0_Fundicion_T6_0-0_S_L | C355.0 |  |  | Fundicion | T6 | 0 | 0 | 0 | 0 | S | L | 69636.7154 | 71015.6603 | 344.736215 | 275.788972 | 275.788972 | 213.736453 | 592.94629 | 434.367631 | 737.7355 | 517.104322 | 26544.6886 | 0.330000013 | 69636.7154 | 71015.6603 | 69636.7154 | 71015.6603 | 2
C355.0_Fundicion_T6_0-0_S_L | C355.0 |  |  | Fundicion | T6 | 0 | 0 | 0 | 0 | S | L | 69636.7154 | 71015.6603 | 0 | 0 | 0 | 213.736453 | 592.94629 | 434.367631 | 737.7355 | 517.104322 | 26544.6886 | 0.330000013 | 69636.7154 | 71015.6603 | 69636.7154 | 71015.6603 | 0
C355.0_Fundicion_T6_0-0_S_L | C355.0 |  |  | Fundicion | T6 | 0 | 0 | 0 | 0 | S | L | 69636.7154 | 71015.6603 | 282.683696 | 213.736453 | 213.736453 | 179.262832 | 482.630701 | 337.841491 | 606.735738 | 399.894009 | 26544.6886 | 0.330000013 | 69636.7154 | 71015.6603 | 69636.7154 | 71015.6603 | 3
C355.0_Fundicion_T6_0-0_S_L | C355.0 |  |  | Fundicion | T6 | 0 | 0 | 0 | 0 | S | L | 69636.7154 | 71015.6603 | 0 | 0 | 0 | 179.262832 | 482.630701 | 337.841491 | 606.735738 | 399.894009 | 26544.6886 | 0.330000013 | 69636.7154 | 71015.6603 | 69636.7154 | 71015.6603 | 0
C355.0_Fundicion_T6_0-0_S_L | C355.0 |  |  | Fundicion | T6 | 0 | 0 | 0 | 0 | S | L | 69636.7154 | 71015.6603 | 255.104799 | 206.841729 | 206.841729 | 158.578659 | 434.367631 | 324.052042 | 544.68322 | 406.788734 | 26544.6886 | 0.330000013 | 69636.7154 | 71015.6603 | 69636.7154 | 71015.6603 | 1
C355.0_Fundicion_T6_0-0_S_L | C355.0 |  |  | Fundicion | T6 | 0 | 0 | 0 | 0 | S | L | 69636.7154 | 71015.6603 | 0 | 0 | 0 | 158.578659 | 434.367631 | 324.052042 | 544.68322 | 406.788734 | 26544.6886 | 0.330000013 | 69636.7154 | 71015.6603 | 69636.7154 | 71015.6603 | 0
C355.0_Fundicion_T6_0-0_S_L | C355.0 |  |  | Fundicion | T6 | 0 | 0 | 0 | 0 | S | L | 69636.7154 | 71015.6603 | 241.31535 | 193.05228 | 193.05228 | 151.683935 | 413.683458 | 303.367869 | 517.104322 | 358.525664 | 26544.6886 | 0.330000013 | 69636.7154 | 71015.6603 | 69636.7154 | 71015.6603 | 1
C355.0_Fundicion_T6_0-0_S_L | C355.0 |  |  | Fundicion | T6 | 0 | 0 | 0 | 0 | S | L | 69636.7154 | 71015.6603 | 0 | 0 | 0 | 151.683935 | 413.683458 | 303.367869 | 517.104322 | 358.525664 | 26544.6886 | 0.330000013 | 69636.7154 | 71015.6603 | 69636.7154 | 71015.6603 | 0
356_Fund.Arena_T6_0-0_S_L | 356 | L-2651 |  | Fund.Arena | T6 | 0 | 0 | 0 | 0 | S | L | 71015.6603 | 71015.6603 | 151.683935 | 103.420864 | 103.420864 | 96.5261402 | 261.999523 | 165.473383 | 324.052042 | 193.05228 | 26544.6886 | 0.330000013 | 71015.6603 | 71015.6603 | 71015.6603 | 71015.6603 | 1
356_Fund.Arena_T6_0-0_S_L | 356 | L-2651 |  | Fund.Arena | T6 | 0 | 0 | 0 | 0 | S | L | 71015.6603 | 71015.6603 | 0 | 0 | 0 | 96.5261402 | 261.999523 | 165.473383 | 324.052042 | 193.05228 | 26544.6886 | 0.330000013 | 71015.6603 | 71015.6603 | 71015.6603 | 71015.6603 | 0
356_MoldePerma._T6_0-0_S_L | 356 | L-2651 |  | MoldePerma. | T6 | 0 | 0 | 0 | 0 | S | L | 71015.6603 | 71015.6603 | 172.368107 | 110.315589 | 110.315589 | 110.315589 | 296.473145 | 172.368107 | 365.420388 | 206.841729 | 26544.6886 | 0.330000013 | 71015.6603 | 71015.6603 | 71015.6603 | 71015.6603 | 1
356_MoldePerma._T6_0-0_S_L | 356 | L-2651 |  | MoldePerma. | T6 | 0 | 0 | 0 | 0 | S | L | 71015.6603 | 71015.6603 | 0 | 0 | 0 | 110.315589 | 296.473145 | 172.368107 | 365.420388 | 206.841729 | 26544.6886 | 0.330000013 | 71015.6603 | 71015.6603 | 71015.6603 | 71015.6603 | 0
356_Fund.Cera_T6_0-0_S_L | 356 | L-2651 |  | Fund.Cera | T6 | 0 | 0 | 0 | 0 | S | L | 71015.6603 | 71015.6603 | 172.368107 | 110.315589 | 110.315589 | 110.315589 | 296.473145 | 172.368107 | 365.420388 | 206.841729 | 26544.6886 | 0.330000013 | 71015.6603 | 71015.6603 | 71015.6603 | 71015.6603 | 1
356_Fund.Cera_T6_0-0_S_L | 356 | L-2651 |  | Fund.Cera | T6 | 0 | 0 | 0 | 0 | S | L | 71015.6603 | 71015.6603 | 0 | 0 | 0 | 110.315589 | 296.473145 | 172.368107 | 365.420388 | 206.841729 | 26544.6886 | 0.330000013 | 71015.6603 | 71015.6603 | 71015.6603 | 71015.6603 | 0
A356.0_Fundicion_T6_0-0_S_L | A356.0 | L-2652 |  | Fundicion | T6 | 0 | 0 | 0 | 0 | S | L | 71705.1327 | 72394.6051 | 261.999523 | 193.05228 | 193.05228 | 165.473383 | 448.157079 | 303.367869 | 558.472668 | 358.525664 | 26889.4248 | 0.330000013 | 71705.1327 | 72394.6051 | 71705.1327 | 72394.6051 | 5
A356.0_Fundicion_T6_0-0_S_L | A356.0 | L-2652 |  | Fundicion | T6 | 0 | 0 | 0 | 0 | S | L | 71705.1327 | 72394.6051 | 0 | 0 | 0 | 165.473383 | 448.157079 | 303.367869 | 558.472668 | 358.525664 | 26889.4248 | 0.330000013 | 71705.1327 | 72394.6051 | 71705.1327 | 72394.6051 | 0
A356.0_Fundicion_T6_0-0_S_L | A356.0 | L-2652 |  | Fundicion | T6 | 0 | 0 | 0 | 0 | S | L | 71705.1327 | 72394.6051 | 275.788972 | 206.841729 | 206.841729 | 172.368107 | 475.735977 | 324.052042 | 592.94629 | 386.104561 | 26889.4248 | 0.330000013 | 71705.1327 | 72394.6051 | 71705.1327 | 72394.6051 | 3
A356.0_Fundicion_T6_0-0_S_L | A356.0 | L-2652 |  | Fundicion | T6 | 0 | 0 | 0 | 0 | S | L | 71705.1327 | 72394.6051 | 0 | 0 | 0 | 172.368107 | 475.735977 | 324.052042 | 592.94629 | 386.104561 | 26889.4248 | 0.330000013 | 71705.1327 | 72394.6051 | 71705.1327 | 72394.6051 | 0
A356.0_Fundicion_T6_0-0_S_L | A356.0 | L-2652 |  | Fundicion | T6 | 0 | 0 | 0 | 0 | S | L | 71705.1327 | 72394.6051 | 310.262593 | 234.420626 | 234.420626 | 193.05228 | 530.893771 | 372.315112 | 661.893533 | 434.367631 | 26889.4248 | 0.330000013 | 71705.1327 | 72394.6051 | 71705.1327 | 72394.6051 | 3
A356.0_Fundicion_T6_0-0_S_L | A356.0 | L-2652 |  | Fundicion | T6 | 0 | 0 | 0 | 0 | S | L | 71705.1327 | 72394.6051 | 0 | 0 | 0 | 193.05228 | 530.893771 | 372.315112 | 661.893533 | 434.367631 | 26889.4248 | 0.330000013 | 71705.1327 | 72394.6051 | 71705.1327 | 72394.6051 | 0
A356.0_Fundicion_T6_0-0_S_L | A356.0 | L-2652 |  | Fundicion | T6 | 0 | 0 | 0 | 0 | S | L | 71705.1327 | 72394.6051 | 261.999523 | 193.05228 | 193.05228 | 165.473383 | 448.157079 | 303.367869 | 558.472668 | 358.525664 | 26889.4248 | 0.330000013 | 71705.1327 | 72394.6051 | 71705.1327 | 72394.6051 | 5
A356.0_Fundicion_T6_0-0_S_L | A356.0 | L-2652 |  | Fundicion | T6 | 0 | 0 | 0 | 0 | S | L | 71705.1327 | 72394.6051 | 0 | 0 | 0 | 165.473383 | 448.157079 | 303.367869 | 558.472668 | 358.525664 | 26889.4248 | 0.330000013 | 71705.1327 | 72394.6051 | 71705.1327 | 72394.6051 | 0
A356.0_Fundicion_T6_0-0_S_L | A356.0 | L-2652 |  | Fundicion | T6 | 0 | 0 | 0 | 0 | S | L | 71705.1327 | 72394.6051 | 227.525902 | 186.157556 | 186.157556 | 144.78921 | 392.999285 | 296.473145 | 489.525425 | 344.736215 | 26889.4248 | 0.330000013 | 71705.1327 | 72394.6051 | 71705.1327 | 72394.6051 | 3
A356.0_Fundicion_T6_0-0_S_L | A356.0 | L-2652 |  | Fundicion | T6 | 0 | 0 | 0 | 0 | S | L | 71705.1327 | 72394.6051 | 0 | 0 | 0 | 144.78921 | 392.999285 | 296.473145 | 489.525425 | 344.736215 | 26889.4248 | 0.330000013 | 71705.1327 | 72394.6051 | 71705.1327 | 72394.6051 | 0
A356.0_Fundicion_T6_0-0_S_L | A356.0 | L-2652 |  | Fundicion | T6 | 0 | 0 | 0 | 0 | S | L | 71705.1327 | 72394.6051 | 220.631178 | 151.683935 | 151.683935 | 137.894486 | 379.209836 | 241.31535 | 468.841252 | 282.683696 | 26889.4248 | 0.330000013 | 71705.1327 | 72394.6051 | 71705.1327 | 72394.6051 | 2
A356.0_Fundicion_T6_0-0_S_L | A356.0 | L-2652 |  | Fundicion | T6 | 0 | 0 | 0 | 0 | S | L | 71705.1327 | 72394.6051 | 0 | 0 | 0 | 137.894486 | 379.209836 | 241.31535 | 468.841252 | 282.683696 | 26889.4248 | 0.330000013 | 71705.1327 | 72394.6051 | 71705.1327 | 72394.6051 | 0
A356.0_Fund.Arena_T6P_0-0_S_L | A356.0 | L-2652 |  | Fund.Arena | T6P | 0 | 0 | 0 | 0 | S | L | 71705.1327 | 72394.6051 | 220.631178 | 151.683935 | 151.683935 | 137.894486 | 379.209836 | 241.31535 | 468.841252 | 282.683696 | 26889.4248 | 0.330000013 | 71705.1327 | 72394.6051 | 71705.1327 | 72394.6051 | 2
A356.0_Fund.Arena_T6P_0-0_S_L | A356.0 | L-2652 |  | Fund.Arena | T6P | 0 | 0 | 0 | 0 | S | L | 71705.1327 | 72394.6051 | 0 | 0 | 0 | 137.894486 | 379.209836 | 241.31535 | 468.841252 | 282.683696 | 26889.4248 | 0.330000013 | 71705.1327 | 72394.6051 | 71705.1327 | 72394.6051 | 0
A356.0_Fund.Arena_T61P_0-0_S_L | A356.0 | L-2652 |  | Fund.Arena | T61P | 0 | 0 | 0 | 0 | S | L | 71705.1327 | 72394.6051 | 220.631178 | 151.683935 | 151.683935 | 137.894486 | 379.209836 | 241.31535 | 468.841252 | 282.683696 | 26889.4248 | 0.330000013 | 71705.1327 | 72394.6051 | 71705.1327 | 72394.6051 | 2
A356.0_Fund.Arena_T61P_0-0_S_L | A356.0 | L-2652 |  | Fund.Arena | T61P | 0 | 0 | 0 | 0 | S | L | 71705.1327 | 72394.6051 | 0 | 0 | 0 | 137.894486 | 379.209836 | 241.31535 | 468.841252 | 282.683696 | 26889.4248 | 0.330000013 | 71705.1327 | 72394.6051 | 71705.1327 | 72394.6051 | 0
A357.0_Fundicion_T6_0-0_S_L | A357.0 | L-2653 |  | Fundicion | T6 | 0 | 0 | 0 | 0 | S | L | 71705.1327 | 72394.6051 | 310.262593 | 241.31535 | 241.31535 | 193.05228 | 530.893771 | 379.209836 | 661.893533 | 448.157079 | 26889.4248 | 0.330000013 | 71705.1327 | 72394.6051 | 71705.1327 | 72394.6051 | 3
A357.0_Fundicion_T6_0-0_S_L | A357.0 | L-2653 |  | Fundicion | T6 | 0 | 0 | 0 | 0 | S | L | 71705.1327 | 72394.6051 | 0 | 0 | 0 | 193.05228 | 530.893771 | 379.209836 | 661.893533 | 448.157079 | 26889.4248 | 0.330000013 | 71705.1327 | 72394.6051 | 71705.1327 | 72394.6051 | 0
A357.0_Fundicion_T6_0-0_S_L | A357.0 | L-2653 |  | Fundicion | T6 | 0 | 0 | 0 | 0 | S | L | 71705.1327 | 72394.6051 | 344.736215 | 275.788972 | 275.788972 | 213.736453 | 592.94629 | 434.367631 | 737.7355 | 517.104322 | 26889.4248 | 0.330000013 | 71705.1327 | 72394.6051 | 71705.1327 | 72394.6051 | 5
A357.0_Fundicion_T6_0-0_S_L | A357.0 | L-2653 |  | Fundicion | T6 | 0 | 0 | 0 | 0 | S | L | 71705.1327 | 72394.6051 | 0 | 0 | 0 | 213.736453 | 592.94629 | 434.367631 | 737.7355 | 517.104322 | 26889.4248 | 0.330000013 | 71705.1327 | 72394.6051 | 71705.1327 | 72394.6051 | 0
A357.0_Fundicion_T6_0-0_S_L | A357.0 | L-2653 |  | Fundicion | T6 | 0 | 0 | 0 | 0 | S | L | 71705.1327 | 72394.6051 | 261.999523 | 193.05228 | 193.05228 | 165.473383 | 448.157079 | 303.367869 | 558.472668 | 358.525664 | 26889.4248 | 0.330000013 | 71705.1327 | 72394.6051 | 71705.1327 | 72394.6051 | 5
A357.0_Fundicion_T6_0-0_S_L | A357.0 | L-2653 |  | Fundicion | T6 | 0 | 0 | 0 | 0 | S | L | 71705.1327 | 72394.6051 | 0 | 0 | 0 | 165.473383 | 448.157079 | 303.367869 | 558.472668 | 358.525664 | 26889.4248 | 0.330000013 | 71705.1327 | 72394.6051 | 71705.1327 | 72394.6051 | 0
A357.0_Fundicion_T6_0-0_S_L | A357.0 | L-2653 |  | Fundicion | T6 | 0 | 0 | 0 | 0 | S | L | 71705.1327 | 72394.6051 | 282.683696 | 213.736453 | 213.736453 | 179.262832 | 482.630701 | 337.841491 | 606.735738 | 399.894009 | 26889.4248 | 0.330000013 | 71705.1327 | 72394.6051 | 71705.1327 | 72394.6051 | 3
A357.0_Fundicion_T6_0-0_S_L | A357.0 | L-2653 |  | Fundicion | T6 | 0 | 0 | 0 | 0 | S | L | 71705.1327 | 72394.6051 | 0 | 0 | 0 | 179.262832 | 482.630701 | 337.841491 | 606.735738 | 399.894009 | 26889.4248 | 0.330000013 | 71705.1327 | 72394.6051 | 71705.1327 | 72394.6051 | 0
A357.0_Fundicion_T6_0-0_S_L | A357.0 | L-2653 |  | Fundicion | T6 | 0 | 0 | 0 | 0 | S | L | 71705.1327 | 72394.6051 | 310.262593 | 241.31535 | 241.31535 | 193.05228 | 530.893771 | 379.209836 | 661.893533 | 448.157079 | 26889.4248 | 0.330000013 | 71705.1327 | 72394.6051 | 71705.1327 | 72394.6051 | 3
A357.0_Fundicion_T6_0-0_S_L | A357.0 | L-2653 |  | Fundicion | T6 | 0 | 0 | 0 | 0 | S | L | 71705.1327 | 72394.6051 | 0 | 0 | 0 | 193.05228 | 530.893771 | 379.209836 | 661.893533 | 448.157079 | 26889.4248 | 0.330000013 | 71705.1327 | 72394.6051 | 71705.1327 | 72394.6051 | 0
D357.0_Fund.Arena_T6_0-63.49_A_L | D357.0 |  |  | Fund.Arena | T6 | 0 | 0 | 0 | 63.499999 | A | L | 71705.1327 | 72394.6051 | 317.157318 | 268.894248 | 268.894248 | 199.947005 | 544.68322 | 427.472907 | 682.577706 | 503.314874 | 26889.4248 | 0.330000013 | 71705.1327 | 72394.6051 | 71705.1327 | 72394.6051 | 3
D357.0_Fund.Arena_T6_0-63.49_A_L | D357.0 |  |  | Fund.Arena | T6 | 0 | 0 | 0 | 63.499999 | A | L | 71705.1327 | 72394.6051 | 0 | 0 | 0 | 199.947005 | 544.68322 | 427.472907 | 682.577706 | 503.314874 | 26889.4248 | 0.330000013 | 71705.1327 | 72394.6051 | 71705.1327 | 72394.6051 | 0
D357.0_Fund.Arena_T6_0-63.49_B_L | D357.0 |  |  | Fund.Arena | T6 | 0 | 0 | 0 | 63.499999 | B | L | 71705.1327 | 72394.6051 | 337.841491 | 282.683696 | 282.683696 | 213.736453 | 579.156841 | 448.157079 | 723.946051 | 530.893771 | 26889.4248 | 0.330000013 | 71705.1327 | 72394.6051 | 71705.1327 | 72394.6051 | 0
D357.0_Fund.Arena_T6_0-63.49_B_L | D357.0 |  |  | Fund.Arena | T6 | 0 | 0 | 0 | 63.499999 | B | L | 71705.1327 | 72394.6051 | 0 | 0 | 0 | 213.736453 | 579.156841 | 448.157079 | 723.946051 | 530.893771 | 26889.4248 | 0.330000013 | 71705.1327 | 72394.6051 | 71705.1327 | 72394.6051 | 0
D357.0_Fund.Arena_T6_0-0_S_L | D357.0 |  |  | Fund.Arena | T6 | 0 | 0 | 0 | 0 | S | L | 71705.1327 | 72394.6051 | 310.262593 | 248.210075 | 248.210075 | 193.05228 | 530.893771 | 392.999285 | 661.893533 | 461.946528 | 26889.4248 | 0.330000013 | 71705.1327 | 72394.6051 | 71705.1327 | 72394.6051 | 2
D357.0_Fund.Arena_T6_0-0_S_L | D357.0 |  |  | Fund.Arena | T6 | 0 | 0 | 0 | 0 | S | L | 71705.1327 | 72394.6051 | 0 | 0 | 0 | 193.05228 | 530.893771 | 392.999285 | 661.893533 | 461.946528 | 26889.4248 | 0.330000013 | 71705.1327 | 72394.6051 | 71705.1327 | 72394.6051 | 0
359_Fundicion_T6_0-0_S_L | 359 |  |  | Fundicion | T6 | 0 | 0 | 0 | 0 | S | L | 72394.6051 | 73773.55 | 310.262593 | 241.31535 | 241.31535 | 193.05228 | 530.893771 | 379.209836 | 661.893533 | 448.157079 | 27578.8972 | 0.330000013 | 72394.6051 | 73773.55 | 72394.6051 | 73773.55 | 4
359_Fundicion_T6_0-0_S_L | 359 |  |  | Fundicion | T6 | 0 | 0 | 0 | 0 | S | L | 72394.6051 | 73773.55 | 0 | 0 | 0 | 193.05228 | 530.893771 | 379.209836 | 661.893533 | 448.157079 | 27578.8972 | 0.330000013 | 72394.6051 | 73773.55 | 72394.6051 | 73773.55 | 0
359_Fundicion_T6_0-0_S_L | 359 |  |  | Fundicion | T6 | 0 | 0 | 0 | 0 | S | L | 72394.6051 | 73773.55 | 324.052042 | 261.999523 | 261.999523 | 199.947005 | 558.472668 | 413.683458 | 696.367154 | 489.525425 | 27578.8972 | 0.330000013 | 72394.6051 | 73773.55 | 72394.6051 | 73773.55 | 3
359_Fundicion_T6_0-0_S_L | 359 |  |  | Fundicion | T6 | 0 | 0 | 0 | 0 | S | L | 72394.6051 | 73773.55 | 0 | 0 | 0 | 199.947005 | 558.472668 | 413.683458 | 696.367154 | 489.525425 | 27578.8972 | 0.330000013 | 72394.6051 | 73773.55 | 72394.6051 | 73773.55 | 0
359_Fundicion_T6_0-0_S_L | 359 |  |  | Fundicion | T6 | 0 | 0 | 0 | 0 | S | L | 72394.6051 | 73773.55 | 310.262593 | 234.420626 | 234.420626 | 193.05228 | 530.893771 | 372.315112 | 661.893533 | 434.367631 | 27578.8972 | 0.330000013 | 72394.6051 | 73773.55 | 72394.6051 | 73773.55 | 4
359_Fundicion_T6_0-0_S_L | 359 |  |  | Fundicion | T6 | 0 | 0 | 0 | 0 | S | L | 72394.6051 | 73773.55 | 0 | 0 | 0 | 193.05228 | 530.893771 | 372.315112 | 661.893533 | 434.367631 | 27578.8972 | 0.330000013 | 72394.6051 | 73773.55 | 72394.6051 | 73773.55 | 0
359_Fundicion_T6_0-0_S_L | 359 |  |  | Fundicion | T6 | 0 | 0 | 0 | 0 | S | L | 72394.6051 | 73773.55 | 275.788972 | 206.841729 | 206.841729 | 172.368107 | 475.735977 | 324.052042 | 592.94629 | 386.104561 | 27578.8972 | 0.330000013 | 72394.6051 | 73773.55 | 72394.6051 | 73773.55 | 3
359_Fundicion_T6_0-0_S_L | 359 |  |  | Fundicion | T6 | 0 | 0 | 0 | 0 | S | L | 72394.6051 | 73773.55 | 0 | 0 | 0 | 172.368107 | 475.735977 | 324.052042 | 592.94629 | 386.104561 | 27578.8972 | 0.330000013 | 72394.6051 | 73773.55 | 72394.6051 | 73773.55 | 0
520_Fund.Arena_T4_0-0_S_L | 520 | L-2310 |  | Fund.Arena | T4 | 0 | 0 | 0 | 0 | S | L | 71015.6603 | 71015.6603 | 213.736453 | 110.315589 | 110.315589 | 130.999762 | 365.420388 | 172.368107 | 455.051804 | 206.841729 | 26544.6886 | 0.330000013 | 71015.6603 | 71015.6603 | 71015.6603 | 71015.6603 | 3
520_Fund.Arena_T4_0-0_S_L | 520 | L-2310 |  | Fund.Arena | T4 | 0 | 0 | 0 | 0 | S | L | 71015.6603 | 71015.6603 | 0 | 0 | 0 | 130.999762 | 365.420388 | 172.368107 | 455.051804 | 206.841729 | 26544.6886 | 0.330000013 | 71015.6603 | 71015.6603 | 71015.6603 | 71015.6603 | 0
AISI1025_Sheet_Lam.fr._0-0_S_L | AISI1025 | F-1120 | 1.1158 | Sheet | Lam.fr. | 0 | 0 | 0 | 0 | S | L | 199947.005 | 199947.005 | 379.209836 | 248.210075 | 248.210075 | 241.31535 | 0 | 0 | 620.525187 | 0 | 75841.9673 | 0.319999993 | 199947.005 | 199947.005 | 199947.005 | 199947.005 | 0
AISI1025_Sheet_Lam.fr._0-0_S_LT | AISI1025 | F-1120 | 1.1158 | Sheet | Lam.fr. | 0 | 0 | 0 | 0 | S | LT | 199947.005 | 199947.005 | 379.209836 | 248.210075 | 248.210075 | 241.31535 | 0 | 0 | 620.525187 | 0 | 75841.9673 | 0.319999993 | 199947.005 | 199947.005 | 199947.005 | 199947.005 | 0
AISI1025_Bandas_Lam.fr._0-0_S_L | AISI1025 | F-1120 | 1.1158 | Bandas | Lam.fr. | 0 | 0 | 0 | 0 | S | L | 199947.005 | 199947.005 | 379.209836 | 248.210075 | 248.210075 | 241.31535 | 0 | 0 | 620.525187 | 0 | 75841.9673 | 0.319999993 | 199947.005 | 199947.005 | 199947.005 | 199947.005 | 0
AISI1025_Bandas_Lam.fr._0-0_S_LT | AISI1025 | F-1120 | 1.1158 | Bandas | Lam.fr. | 0 | 0 | 0 | 0 | S | LT | 199947.005 | 199947.005 | 379.209836 | 248.210075 | 248.210075 | 241.31535 | 0 | 0 | 620.525187 | 0 | 75841.9673 | 0.319999993 | 199947.005 | 199947.005 | 199947.005 | 199947.005 | 0
AISI1025_Tube_N_0-0_S_L | AISI1025 | F-1120 | 1.1158 | Tube | N | 0 | 0 | 0 | 0 | S | L | 199947.005 | 199947.005 | 379.209836 | 248.210075 | 248.210075 | 241.31535 | 0 | 0 | 620.525187 | 0 | 75841.9673 | 0.319999993 | 199947.005 | 199947.005 | 199947.005 | 199947.005 | 0
AISI1025_Tube_N_0-0_S_LT | AISI1025 | F-1120 | 1.1158 | Tube | N | 0 | 0 | 0 | 0 | S | LT | 199947.005 | 199947.005 | 379.209836 | 248.210075 | 248.210075 | 241.31535 | 0 | 0 | 620.525187 | 0 | 75841.9673 | 0.319999993 | 199947.005 | 199947.005 | 199947.005 | 199947.005 | 0
AISI1025_Bar_Todos_0-0_S_L | AISI1025 | F-1120 | 1.1158 | Bar | Todos | 0 | 0 | 0 | 0 | S | L | 199947.005 | 199947.005 | 379.209836 | 248.210075 | 248.210075 | 241.31535 | 0 | 0 | 620.525187 | 0 | 75841.9673 | 0.319999993 | 199947.005 | 199947.005 | 199947.005 | 199947.005 | 0
AISI1025_Bar_Todos_0-0_S_LT | AISI1025 | F-1120 | 1.1158 | Bar | Todos | 0 | 0 | 0 | 0 | S | LT | 199947.005 | 199947.005 | 379.209836 | 248.210075 | 248.210075 | 241.31535 | 0 | 0 | 620.525187 | 0 | 75841.9673 | 0.319999993 | 199947.005 | 199947.005 | 199947.005 | 199947.005 | 0
AISI1025_Bar_Todos_0-0_S_ST | AISI1025 | F-1120 | 1.1158 | Bar | Todos | 0 | 0 | 0 | 0 | S | ST | 199947.005 | 199947.005 | 379.209836 | 248.210075 | 248.210075 | 241.31535 | 0 | 0 | 620.525187 | 0 | 75841.9673 | 0.319999993 | 199947.005 | 199947.005 | 199947.005 | 199947.005 | 0
AISI4130_Sheet_N_0-1.57_S_L | AISI4130 | F-1251 |  | Sheet | N | 0 | 0 | 0 | 1.57479995 | S | L | 199947.005 | 199947.005 | 654.998808 | 517.104322 | 517.104322 | 392.999285 | 0 | 0 | 1378.94486 | 889.419435 | 75841.9673 | 0.319999993 | 199947.005 | 199947.005 | 199947.005 | 199947.005 | 0
AISI4130_Sheet_N_0-1.57_S_T | AISI4130 | F-1251 |  | Sheet | N | 0 | 0 | 0 | 1.57479995 | S | T | 199947.005 | 199947.005 | 0 | 0 | 0 | 392.999285 | 0 | 0 | 1378.94486 | 889.419435 | 75841.9673 | 0.319999993 | 199947.005 | 199947.005 | 199947.005 | 199947.005 | 8
AISI4130_Sheet_N_1.6-3.17_S_L | AISI4130 | F-1251 |  | Sheet | N | 0 | 0 | 1.6002 | 3.17499995 | S | L | 199947.005 | 199947.005 | 654.998808 | 517.104322 | 517.104322 | 392.999285 | 0 | 0 | 1378.94486 | 889.419435 | 75841.9673 | 0.319999993 | 199947.005 | 199947.005 | 199947.005 | 199947.005 | 0
AISI4130_Sheet_N_1.6-3.17_S_T | AISI4130 | F-1251 |  | Sheet | N | 0 | 0 | 1.6002 | 3.17499995 | S | T | 199947.005 | 199947.005 | 0 | 0 | 0 | 392.999285 | 0 | 0 | 1378.94486 | 889.419435 | 75841.9673 | 0.319999993 | 199947.005 | 199947.005 | 199947.005 | 199947.005 | 10
AISI4130_Sheet_N_3.2-4.74_S_L | AISI4130 | F-1251 |  | Sheet | N | 0 | 0 | 3.2004 | 4.74980009 | S | L | 199947.005 | 199947.005 | 654.998808 | 517.104322 | 517.104322 | 392.999285 | 0 | 0 | 1378.94486 | 889.419435 | 75841.9673 | 0.319999993 | 199947.005 | 199947.005 | 199947.005 | 199947.005 | 0
AISI4130_Sheet_N_3.2-4.74_S_T | AISI4130 | F-1251 |  | Sheet | N | 0 | 0 | 3.2004 | 4.74980009 | S | T | 199947.005 | 199947.005 | 0 | 0 | 0 | 392.999285 | 0 | 0 | 1378.94486 | 889.419435 | 75841.9673 | 0.319999993 | 199947.005 | 199947.005 | 199947.005 | 199947.005 | 12
AISI4130_Bandas_N_0-1.57_S_L | AISI4130 | F-1251 |  | Bandas | N | 0 | 0 | 0 | 1.57479995 | S | L | 199947.005 | 199947.005 | 654.998808 | 517.104322 | 517.104322 | 392.999285 | 0 | 0 | 1378.94486 | 889.419435 | 75841.9673 | 0.319999993 | 199947.005 | 199947.005 | 199947.005 | 199947.005 | 0
AISI4130_Bandas_N_0-1.57_S_T | AISI4130 | F-1251 |  | Bandas | N | 0 | 0 | 0 | 1.57479995 | S | T | 199947.005 | 199947.005 | 0 | 0 | 0 | 392.999285 | 0 | 0 | 1378.94486 | 889.419435 | 75841.9673 | 0.319999993 | 199947.005 | 199947.005 | 199947.005 | 199947.005 | 8
AISI4130_Bandas_N_1.6-3.17_S_L | AISI4130 | F-1251 |  | Bandas | N | 0 | 0 | 1.6002 | 3.17499995 | S | L | 199947.005 | 199947.005 | 654.998808 | 517.104322 | 517.104322 | 392.999285 | 0 | 0 | 1378.94486 | 889.419435 | 75841.9673 | 0.319999993 | 199947.005 | 199947.005 | 199947.005 | 199947.005 | 0
AISI4130_Bandas_N_1.6-3.17_S_T | AISI4130 | F-1251 |  | Bandas | N | 0 | 0 | 1.6002 | 3.17499995 | S | T | 199947.005 | 199947.005 | 0 | 0 | 0 | 392.999285 | 0 | 0 | 1378.94486 | 889.419435 | 75841.9673 | 0.319999993 | 199947.005 | 199947.005 | 199947.005 | 199947.005 | 10
AISI4130_Bandas_N_3.2-4.74_S_L | AISI4130 | F-1251 |  | Bandas | N | 0 | 0 | 3.2004 | 4.74980009 | S | L | 199947.005 | 199947.005 | 654.998808 | 517.104322 | 517.104322 | 392.999285 | 0 | 0 | 1378.94486 | 889.419435 | 75841.9673 | 0.319999993 | 199947.005 | 199947.005 | 199947.005 | 199947.005 | 0
AISI4130_Bandas_N_3.2-4.74_S_T | AISI4130 | F-1251 |  | Bandas | N | 0 | 0 | 3.2004 | 4.74980009 | S | T | 199947.005 | 199947.005 | 0 | 0 | 0 | 392.999285 | 0 | 0 | 1378.94486 | 889.419435 | 75841.9673 | 0.319999993 | 199947.005 | 199947.005 | 199947.005 | 199947.005 | 12
AISI4130_Pipe_N_0-0.88_S_L | AISI4130 | F-1251 |  | Pipe | N | 0 | 0 | 0 | 0.88899999 | S | L | 199947.005 | 199947.005 | 654.998808 | 517.104322 | 517.104322 | 392.999285 | 0 | 0 | 1378.94486 | 889.419435 | 75841.9673 | 0.319999993 | 199947.005 | 199947.005 | 199947.005 | 199947.005 | 10
AISI4130_Pipe_N_0-0.88_S_LT | AISI4130 | F-1251 |  | Pipe | N | 0 | 0 | 0 | 0.88899999 | S | LT | 199947.005 | 199947.005 | 0 | 0 | 0 | 392.999285 | 0 | 0 | 1378.94486 | 889.419435 | 75841.9673 | 0.319999993 | 199947.005 | 199947.005 | 199947.005 | 199947.005 | 0
AISI4130_Pipe_N_0.88-4.74_S_L | AISI4130 | F-1251 |  | Pipe | N | 0 | 0 | 0.88899999 | 4.74980009 | S | L | 199947.005 | 199947.005 | 654.998808 | 517.104322 | 517.104322 | 392.999285 | 0 | 0 | 1378.94486 | 889.419435 | 75841.9673 | 0.319999993 | 199947.005 | 199947.005 | 199947.005 | 199947.005 | 12
AISI4130_Pipe_N_0.88-4.74_S_LT | AISI4130 | F-1251 |  | Pipe | N | 0 | 0 | 0.88899999 | 4.74980009 | S | LT | 199947.005 | 199947.005 | 0 | 0 | 0 | 392.999285 | 0 | 0 | 1378.94486 | 889.419435 | 75841.9673 | 0.319999993 | 199947.005 | 199947.005 | 199947.005 | 199947.005 | 0
AISI4130_Pipe_N_4.77-0_S_L | AISI4130 | F-1251 |  | Pipe | N | 0 | 0 | 4.77519976 | 0 | S | L | 199947.005 | 199947.005 | 620.525187 | 482.630701 | 482.630701 | 372.315112 | 0 | 0 | 1309.99762 | 827.366916 | 75841.9673 | 0.319999993 | 199947.005 | 199947.005 | 199947.005 | 199947.005 | 15
AISI4130_Pipe_N_4.77-0_S_LT | AISI4130 | F-1251 |  | Pipe | N | 0 | 0 | 4.77519976 | 0 | S | LT | 199947.005 | 199947.005 | 0 | 0 | 0 | 372.315112 | 0 | 0 | 1309.99762 | 827.366916 | 75841.9673 | 0.319999993 | 199947.005 | 199947.005 | 199947.005 | 199947.005 | 0
AISI4130_Plates_N_4.77-6.32_S_L | AISI4130 | F-1251 |  | Plates | N | 0 | 0 | 4.77519976 | 6.32459985 | S | L | 199947.005 | 199947.005 | 620.525187 | 482.630701 | 482.630701 | 372.315112 | 0 | 0 | 1309.99762 | 827.366916 | 75841.9673 | 0.319999993 | 199947.005 | 199947.005 | 199947.005 | 199947.005 | 0
AISI4130_Plates_N_4.77-6.32_S_T | AISI4130 | F-1251 |  | Plates | N | 0 | 0 | 4.77519976 | 6.32459985 | S | T | 199947.005 | 199947.005 | 0 | 0 | 0 | 372.315112 | 0 | 0 | 1309.99762 | 827.366916 | 75841.9673 | 0.319999993 | 199947.005 | 199947.005 | 199947.005 | 199947.005 | 15
AISI4130_Plates_N_6.34-19.02_S_L | AISI4130 | F-1251 |  | Plates | N | 0 | 0 | 6.3499999 | 19.0246 | S | L | 199947.005 | 199947.005 | 620.525187 | 482.630701 | 482.630701 | 372.315112 | 0 | 0 | 1309.99762 | 827.366916 | 75841.9673 | 0.319999993 | 199947.005 | 199947.005 | 199947.005 | 199947.005 | 0
AISI4130_Plates_N_6.34-19.02_S_T | AISI4130 | F-1251 |  | Plates | N | 0 | 0 | 6.3499999 | 19.0246 | S | T | 199947.005 | 199947.005 | 0 | 0 | 0 | 372.315112 | 0 | 0 | 1309.99762 | 827.366916 | 75841.9673 | 0.319999993 | 199947.005 | 199947.005 | 199947.005 | 199947.005 | 16
AISI4130_Plates_N_19.04-38.09_S_L | AISI4130 | F-1251 |  | Plates | N | 0 | 0 | 19.0499997 | 38.0999994 | S | L | 199947.005 | 199947.005 | 620.525187 | 482.630701 | 482.630701 | 372.315112 | 0 | 0 | 1309.99762 | 827.366916 | 75841.9673 | 0.319999993 | 199947.005 | 199947.005 | 199947.005 | 199947.005 | 0
AISI4130_Plates_N_19.04-38.09_S_T | AISI4130 | F-1251 |  | Plates | N | 0 | 0 | 19.0499997 | 38.0999994 | S | T | 199947.005 | 199947.005 | 0 | 0 | 0 | 372.315112 | 0 | 0 | 1309.99762 | 827.366916 | 75841.9673 | 0.319999993 | 199947.005 | 199947.005 | 199947.005 | 199947.005 | 18
AISI4130_Bar_T80_0-12.69_S_L | AISI4130 | F-1251 |  | Bar | T80 | 0 | 0 | 0 | 12.6999998 | S | L | 199947.005 | 199947.005 | 861.840537 | 689.47243 | 751.524949 | 517.104322 | 1337.57651 | 1006.62975 | 1730.5758 | 1206.57675 | 75841.9673 | 0.319999993 | 199947.005 | 199947.005 | 199947.005 | 199947.005 | 17
AISI4130_Bar_T80_0-12.69_S_LT | AISI4130 | F-1251 |  | Bar | T80 | 0 | 0 | 0 | 12.6999998 | S | LT | 199947.005 | 199947.005 | 0 | 0 | 0 | 517.104322 | 1337.57651 | 1006.62975 | 1730.5758 | 1206.57675 | 75841.9673 | 0.319999993 | 199947.005 | 199947.005 | 199947.005 | 199947.005 | 0
AISI4130_Bar_T90_0-12.69_S_L | AISI4130 | F-1251 |  | Bar | T90 | 0 | 0 | 0 | 12.6999998 | S | L | 199947.005 | 199947.005 | 965.261402 | 827.366916 | 903.208883 | 579.156841 | 1440.99738 | 1192.7873 | 1882.25973 | 1399.62903 | 75841.9673 | 0.319999993 | 199947.005 | 199947.005 | 199947.005 | 199947.005 | 15
AISI4130_Bar_T90_0-12.69_S_LT | AISI4130 | F-1251 |  | Bar | T90 | 0 | 0 | 0 | 12.6999998 | S | LT | 199947.005 | 199947.005 | 0 | 0 | 0 | 579.156841 | 1440.99738 | 1192.7873 | 1882.25973 | 1399.62903 | 75841.9673 | 0.319999993 | 199947.005 | 199947.005 | 199947.005 | 199947.005 | 0
AISI4130_Bar_T100_0-12.69_S_L | AISI4130 | F-1251 |  | Bar | T100 | 0 | 0 | 0 | 12.6999998 | S | L | 199947.005 | 199947.005 | 1034.20864 | 910.103608 | 999.735023 | 620.525187 | 1509.94462 | 1303.10289 | 1978.78587 | 1503.0499 | 75841.9673 | 0.319999993 | 199947.005 | 199947.005 | 199947.005 | 199947.005 | 14
AISI4130_Bar_T100_0-12.69_S_LT | AISI4130 | F-1251 |  | Bar | T100 | 0 | 0 | 0 | 12.6999998 | S | LT | 199947.005 | 199947.005 | 0 | 0 | 0 | 620.525187 | 1509.94462 | 1303.10289 | 1978.78587 | 1503.0499 | 75841.9673 | 0.319999993 | 199947.005 | 199947.005 | 199947.005 | 199947.005 | 0
AISI4130_Bar_T110_0-12.69_S_L | AISI4130 | F-1251 |  | Bar | T110 | 0 | 0 | 0 | 12.6999998 | S | L | 199947.005 | 199947.005 | 1103.15589 | 979.05085 | 1061.78754 | 661.893533 | 1585.78659 | 1392.73431 | 2068.41729 | 1592.68131 | 75841.9673 | 0.319999993 | 199947.005 | 199947.005 | 199947.005 | 199947.005 | 13
AISI4130_Bar_T110_0-12.69_S_LT | AISI4130 | F-1251 |  | Bar | T110 | 0 | 0 | 0 | 12.6999998 | S | LT | 199947.005 | 199947.005 | 0 | 0 | 0 | 661.893533 | 1585.78659 | 1392.73431 | 2068.41729 | 1592.68131 | 75841.9673 | 0.319999993 | 199947.005 | 199947.005 | 199947.005 | 199947.005 | 0
AISI4130_Bar_T120_0-12.69_S_L | AISI4130 | F-1251 |  | Bar | T120 | 0 | 0 | 0 | 12.6999998 | S | L | 199947.005 | 199947.005 | 1241.05037 | 1123.84006 | 1192.7873 | 744.630224 | 1723.68107 | 1585.78659 | 2247.68012 | 1765.04942 | 75841.9673 | 0.319999993 | 199947.005 | 199947.005 | 199947.005 | 199947.005 | 12
AISI4130_Bar_T120_0-12.69_S_LT | AISI4130 | F-1251 |  | Bar | T120 | 0 | 0 | 0 | 12.6999998 | S | LT | 199947.005 | 199947.005 | 0 | 0 | 0 | 744.630224 | 1723.68107 | 1585.78659 | 2247.68012 | 1765.04942 | 75841.9673 | 0.319999993 | 199947.005 | 199947.005 | 199947.005 | 199947.005 | 0
AISI4130_Forjados_T80_0-12.69_S_L | AISI4130 | F-1251 |  | Forjados | T80 | 0 | 0 | 0 | 12.6999998 | S | L | 199947.005 | 199947.005 | 861.840537 | 689.47243 | 751.524949 | 517.104322 | 1337.57651 | 1006.62975 | 1730.5758 | 1206.57675 | 75841.9673 | 0.319999993 | 199947.005 | 199947.005 | 199947.005 | 199947.005 | 17
AISI4130_Forjados_T80_0-12.69_S_LT | AISI4130 | F-1251 |  | Forjados | T80 | 0 | 0 | 0 | 12.6999998 | S | LT | 199947.005 | 199947.005 | 0 | 0 | 0 | 517.104322 | 1337.57651 | 1006.62975 | 1730.5758 | 1206.57675 | 75841.9673 | 0.319999993 | 199947.005 | 199947.005 | 199947.005 | 199947.005 | 0
AISI4130_Forjados_T90_0-12.69_S_L | AISI4130 | F-1251 |  | Forjados | T90 | 0 | 0 | 0 | 12.6999998 | S | L | 199947.005 | 199947.005 | 965.261402 | 827.366916 | 903.208883 | 579.156841 | 1440.99738 | 1192.7873 | 1882.25973 | 1399.62903 | 75841.9673 | 0.319999993 | 199947.005 | 199947.005 | 199947.005 | 199947.005 | 15
AISI4130_Forjados_T90_0-12.69_S_LT | AISI4130 | F-1251 |  | Forjados | T90 | 0 | 0 | 0 | 12.6999998 | S | LT | 199947.005 | 199947.005 | 0 | 0 | 0 | 579.156841 | 1440.99738 | 1192.7873 | 1882.25973 | 1399.62903 | 75841.9673 | 0.319999993 | 199947.005 | 199947.005 | 199947.005 | 199947.005 | 0
AISI4130_Forjados_T100_0-12.69_S_L | AISI4130 | F-1251 |  | Forjados | T100 | 0 | 0 | 0 | 12.6999998 | S | L | 199947.005 | 199947.005 | 1034.20864 | 910.103608 | 999.735023 | 620.525187 | 1509.94462 | 1303.10289 | 1978.78587 | 1503.0499 | 75841.9673 | 0.319999993 | 199947.005 | 199947.005 | 199947.005 | 199947.005 | 14
AISI4130_Forjados_T100_0-12.69_S_LT | AISI4130 | F-1251 |  | Forjados | T100 | 0 | 0 | 0 | 12.6999998 | S | LT | 199947.005 | 199947.005 | 0 | 0 | 0 | 620.525187 | 1509.94462 | 1303.10289 | 1978.78587 | 1503.0499 | 75841.9673 | 0.319999993 | 199947.005 | 199947.005 | 199947.005 | 199947.005 | 0
AISI4130_Forjados_T110_0-12.69_S_L | AISI4130 | F-1251 |  | Forjados | T110 | 0 | 0 | 0 | 12.6999998 | S | L | 199947.005 | 199947.005 | 1103.15589 | 979.05085 | 1061.78754 | 661.893533 | 1585.78659 | 1392.73431 | 2068.41729 | 1592.68131 | 75841.9673 | 0.319999993 | 199947.005 | 199947.005 | 199947.005 | 199947.005 | 13
AISI4130_Forjados_T110_0-12.69_S_LT | AISI4130 | F-1251 |  | Forjados | T110 | 0 | 0 | 0 | 12.6999998 | S | LT | 199947.005 | 199947.005 | 0 | 0 | 0 | 661.893533 | 1585.78659 | 1392.73431 | 2068.41729 | 1592.68131 | 75841.9673 | 0.319999993 | 199947.005 | 199947.005 | 199947.005 | 199947.005 | 0
AISI4130_Forjados_T120_0-12.69_S_L | AISI4130 | F-1251 |  | Forjados | T120 | 0 | 0 | 0 | 12.6999998 | S | L | 199947.005 | 199947.005 | 1241.05037 | 1123.84006 | 1192.7873 | 744.630224 | 1723.68107 | 1585.78659 | 2247.68012 | 1765.04942 | 75841.9673 | 0.319999993 | 199947.005 | 199947.005 | 199947.005 | 199947.005 | 12
AISI4130_Forjados_T120_0-12.69_S_LT | AISI4130 | F-1251 |  | Forjados | T120 | 0 | 0 | 0 | 12.6999998 | S | LT | 199947.005 | 199947.005 | 0 | 0 | 0 | 744.630224 | 1723.68107 | 1585.78659 | 2247.68012 | 1765.04942 | 75841.9673 | 0.319999993 | 199947.005 | 199947.005 | 199947.005 | 199947.005 | 0
AISI4135_Sheet_N_0-1.57_S_L | AISI4135 | F-1250 | 1.722 | Sheet | N | 0 | 0 | 0 | 1.57479995 | S | L | 199947.005 | 199947.005 | 654.998808 | 517.104322 | 517.104322 | 392.999285 | 0 | 0 | 1378.94486 | 889.419435 | 75841.9673 | 0.319999993 | 199947.005 | 199947.005 | 199947.005 | 199947.005 | 0
AISI4135_Sheet_N_0-1.57_S_T | AISI4135 | F-1250 | 1.722 | Sheet | N | 0 | 0 | 0 | 1.57479995 | S | T | 199947.005 | 199947.005 | 0 | 0 | 0 | 392.999285 | 0 | 0 | 1378.94486 | 889.419435 | 75841.9673 | 0.319999993 | 199947.005 | 199947.005 | 199947.005 | 199947.005 | 8
AISI4135_Sheet_N_1.6-3.17_S_L | AISI4135 | F-1250 | 1.722 | Sheet | N | 0 | 0 | 1.6002 | 3.17499995 | S | L | 199947.005 | 199947.005 | 654.998808 | 517.104322 | 517.104322 | 392.999285 | 0 | 0 | 1378.94486 | 889.419435 | 75841.9673 | 0.319999993 | 199947.005 | 199947.005 | 199947.005 | 199947.005 | 0
AISI4135_Sheet_N_1.6-3.17_S_T | AISI4135 | F-1250 | 1.722 | Sheet | N | 0 | 0 | 1.6002 | 3.17499995 | S | T | 199947.005 | 199947.005 | 0 | 0 | 0 | 392.999285 | 0 | 0 | 1378.94486 | 889.419435 | 75841.9673 | 0.319999993 | 199947.005 | 199947.005 | 199947.005 | 199947.005 | 10
AISI4135_Sheet_N_3.2-4.74_S_L | AISI4135 | F-1250 | 1.722 | Sheet | N | 0 | 0 | 3.2004 | 4.74980009 | S | L | 199947.005 | 199947.005 | 654.998808 | 517.104322 | 517.104322 | 392.999285 | 0 | 0 | 1378.94486 | 889.419435 | 75841.9673 | 0.319999993 | 199947.005 | 199947.005 | 199947.005 | 199947.005 | 0
AISI4135_Sheet_N_3.2-4.74_S_T | AISI4135 | F-1250 | 1.722 | Sheet | N | 0 | 0 | 3.2004 | 4.74980009 | S | T | 199947.005 | 199947.005 | 0 | 0 | 0 | 392.999285 | 0 | 0 | 1378.94486 | 889.419435 | 75841.9673 | 0.319999993 | 199947.005 | 199947.005 | 199947.005 | 199947.005 | 12
AISI4135_Bandas_N_0-1.57_S_L | AISI4135 | F-1250 | 1.722 | Bandas | N | 0 | 0 | 0 | 1.57479995 | S | L | 199947.005 | 199947.005 | 654.998808 | 517.104322 | 517.104322 | 392.999285 | 0 | 0 | 1378.94486 | 889.419435 | 75841.9673 | 0.319999993 | 199947.005 | 199947.005 | 199947.005 | 199947.005 | 0
AISI4135_Bandas_N_0-1.57_S_T | AISI4135 | F-1250 | 1.722 | Bandas | N | 0 | 0 | 0 | 1.57479995 | S | T | 199947.005 | 199947.005 | 0 | 0 | 0 | 392.999285 | 0 | 0 | 1378.94486 | 889.419435 | 75841.9673 | 0.319999993 | 199947.005 | 199947.005 | 199947.005 | 199947.005 | 8
AISI4135_Bandas_N_1.6-3.17_S_L | AISI4135 | F-1250 | 1.722 | Bandas | N | 0 | 0 | 1.6002 | 3.17499995 | S | L | 199947.005 | 199947.005 | 654.998808 | 517.104322 | 517.104322 | 392.999285 | 0 | 0 | 1378.94486 | 889.419435 | 75841.9673 | 0.319999993 | 199947.005 | 199947.005 | 199947.005 | 199947.005 | 0
AISI4135_Bandas_N_1.6-3.17_S_T | AISI4135 | F-1250 | 1.722 | Bandas | N | 0 | 0 | 1.6002 | 3.17499995 | S | T | 199947.005 | 199947.005 | 0 | 0 | 0 | 392.999285 | 0 | 0 | 1378.94486 | 889.419435 | 75841.9673 | 0.319999993 | 199947.005 | 199947.005 | 199947.005 | 199947.005 | 10
AISI4135_Bandas_N_3.2-4.74_S_L | AISI4135 | F-1250 | 1.722 | Bandas | N | 0 | 0 | 3.2004 | 4.74980009 | S | L | 199947.005 | 199947.005 | 654.998808 | 517.104322 | 517.104322 | 392.999285 | 0 | 0 | 1378.94486 | 889.419435 | 75841.9673 | 0.319999993 | 199947.005 | 199947.005 | 199947.005 | 199947.005 | 0
AISI4135_Bandas_N_3.2-4.74_S_T | AISI4135 | F-1250 | 1.722 | Bandas | N | 0 | 0 | 3.2004 | 4.74980009 | S | T | 199947.005 | 199947.005 | 0 | 0 | 0 | 392.999285 | 0 | 0 | 1378.94486 | 889.419435 | 75841.9673 | 0.319999993 | 199947.005 | 199947.005 | 199947.005 | 199947.005 | 12
AISI4135_Pipe_N_0-0.88_S_L | AISI4135 | F-1250 | 1.722 | Pipe | N | 0 | 0 | 0 | 0.88899999 | S | L | 199947.005 | 199947.005 | 654.998808 | 517.104322 | 517.104322 | 392.999285 | 0 | 0 | 1378.94486 | 889.419435 | 75841.9673 | 0.319999993 | 199947.005 | 199947.005 | 199947.005 | 199947.005 | 10
AISI4135_Pipe_N_0-0.88_S_LT | AISI4135 | F-1250 | 1.722 | Pipe | N | 0 | 0 | 0 | 0.88899999 | S | LT | 199947.005 | 199947.005 | 0 | 0 | 0 | 392.999285 | 0 | 0 | 1378.94486 | 889.419435 | 75841.9673 | 0.319999993 | 199947.005 | 199947.005 | 199947.005 | 199947.005 | 0
AISI4135_Pipe_N_0.88-4.77_S_L | AISI4135 | F-1250 | 1.722 | Pipe | N | 0 | 0 | 0.88899999 | 4.77519976 | S | L | 199947.005 | 199947.005 | 654.998808 | 517.104322 | 517.104322 | 392.999285 | 0 | 0 | 1378.94486 | 889.419435 | 75841.9673 | 0.319999993 | 199947.005 | 199947.005 | 199947.005 | 199947.005 | 12
AISI4135_Pipe_N_0.88-4.77_S_LT | AISI4135 | F-1250 | 1.722 | Pipe | N | 0 | 0 | 0.88899999 | 4.77519976 | S | LT | 199947.005 | 199947.005 | 0 | 0 | 0 | 392.999285 | 0 | 0 | 1378.94486 | 889.419435 | 75841.9673 | 0.319999993 | 199947.005 | 199947.005 | 199947.005 | 199947.005 | 0
AISI4135_Pipe_N_4.77-0_S_L | AISI4135 | F-1250 | 1.722 | Pipe | N | 0 | 0 | 4.77519976 | 0 | S | L | 199947.005 | 199947.005 | 620.525187 | 482.630701 | 482.630701 | 372.315112 | 0 | 0 | 1309.99762 | 827.366916 | 75841.9673 | 0.319999993 | 199947.005 | 199947.005 | 199947.005 | 199947.005 | 15
AISI4135_Pipe_N_4.77-0_S_LT | AISI4135 | F-1250 | 1.722 | Pipe | N | 0 | 0 | 4.77519976 | 0 | S | LT | 199947.005 | 199947.005 | 0 | 0 | 0 | 372.315112 | 0 | 0 | 1309.99762 | 827.366916 | 75841.9673 | 0.319999993 | 199947.005 | 199947.005 | 199947.005 | 199947.005 | 0
AISI4135_Plates_N_4.77-6.32_S_L | AISI4135 | F-1250 | 1.722 | Plates | N | 0 | 0 | 4.77519976 | 6.32459985 | S | L | 199947.005 | 199947.005 | 620.525187 | 482.630701 | 482.630701 | 372.315112 | 0 | 0 | 1309.99762 | 827.366916 | 75841.9673 | 0.319999993 | 199947.005 | 199947.005 | 199947.005 | 199947.005 | 0
AISI4135_Plates_N_4.77-6.32_S_T | AISI4135 | F-1250 | 1.722 | Plates | N | 0 | 0 | 4.77519976 | 6.32459985 | S | T | 199947.005 | 199947.005 | 0 | 0 | 0 | 372.315112 | 0 | 0 | 1309.99762 | 827.366916 | 75841.9673 | 0.319999993 | 199947.005 | 199947.005 | 199947.005 | 199947.005 | 15
AISI4135_Plates_N_6.34-19.02_S_L | AISI4135 | F-1250 | 1.722 | Plates | N | 0 | 0 | 6.3499999 | 19.0246 | S | L | 199947.005 | 199947.005 | 620.525187 | 482.630701 | 482.630701 | 372.315112 | 0 | 0 | 1309.99762 | 827.366916 | 75841.9673 | 0.319999993 | 199947.005 | 199947.005 | 199947.005 | 199947.005 | 0
AISI4135_Plates_N_6.34-19.02_S_T | AISI4135 | F-1250 | 1.722 | Plates | N | 0 | 0 | 6.3499999 | 19.0246 | S | T | 199947.005 | 199947.005 | 0 | 0 | 0 | 372.315112 | 0 | 0 | 1309.99762 | 827.366916 | 75841.9673 | 0.319999993 | 199947.005 | 199947.005 | 199947.005 | 199947.005 | 16
AISI4135_Plates_N_19.04-38.09_S_L | AISI4135 | F-1250 | 1.722 | Plates | N | 0 | 0 | 19.0499997 | 38.0999994 | S | L | 199947.005 | 199947.005 | 620.525187 | 482.630701 | 482.630701 | 372.315112 | 0 | 0 | 1309.99762 | 827.366916 | 75841.9673 | 0.319999993 | 199947.005 | 199947.005 | 199947.005 | 199947.005 | 0
AISI4135_Plates_N_19.04-38.09_S_T | AISI4135 | F-1250 | 1.722 | Plates | N | 0 | 0 | 19.0499997 | 38.0999994 | S | T | 199947.005 | 199947.005 | 0 | 0 | 0 | 372.315112 | 0 | 0 | 1309.99762 | 827.366916 | 75841.9673 | 0.319999993 | 199947.005 | 199947.005 | 199947.005 | 199947.005 | 18
AISI4135_Bar_T80_0-20.32_S_L | AISI4135 | F-1250 | 1.722 | Bar | T80 | 0 | 0 | 0 | 20.32 | S | L | 199947.005 | 199947.005 | 861.840537 | 689.47243 | 751.524949 | 517.104322 | 1337.57651 | 1006.62975 | 1730.5758 | 1206.57675 | 75841.9673 | 0.319999993 | 199947.005 | 199947.005 | 199947.005 | 199947.005 | 17
AISI4135_Bar_T80_0-20.32_S_LT | AISI4135 | F-1250 | 1.722 | Bar | T80 | 0 | 0 | 0 | 20.32 | S | LT | 199947.005 | 199947.005 | 0 | 0 | 0 | 517.104322 | 1337.57651 | 1006.62975 | 1730.5758 | 1206.57675 | 75841.9673 | 0.319999993 | 199947.005 | 199947.005 | 199947.005 | 199947.005 | 0
AISI4135_Bar_T90_0-20.32_S_L | AISI4135 | F-1250 | 1.722 | Bar | T90 | 0 | 0 | 0 | 20.32 | S | L | 199947.005 | 199947.005 | 965.261402 | 827.366916 | 903.208883 | 579.156841 | 1440.99738 | 1192.7873 | 1882.25973 | 1399.62903 | 75841.9673 | 0.319999993 | 199947.005 | 199947.005 | 199947.005 | 199947.005 | 15
AISI4135_Bar_T90_0-20.32_S_LT | AISI4135 | F-1250 | 1.722 | Bar | T90 | 0 | 0 | 0 | 20.32 | S | LT | 199947.005 | 199947.005 | 0 | 0 | 0 | 579.156841 | 1440.99738 | 1192.7873 | 1882.25973 | 1399.62903 | 75841.9673 | 0.319999993 | 199947.005 | 199947.005 | 199947.005 | 199947.005 | 0
AISI4135_Bar_T100_0-20.32_S_L | AISI4135 | F-1250 | 1.722 | Bar | T100 | 0 | 0 | 0 | 20.32 | S | L | 199947.005 | 199947.005 | 1034.20864 | 910.103608 | 999.735023 | 620.525187 | 1509.94462 | 1303.10289 | 1978.78587 | 1503.0499 | 75841.9673 | 0.319999993 | 199947.005 | 199947.005 | 199947.005 | 199947.005 | 14
AISI4135_Bar_T100_0-20.32_S_LT | AISI4135 | F-1250 | 1.722 | Bar | T100 | 0 | 0 | 0 | 20.32 | S | LT | 199947.005 | 199947.005 | 0 | 0 | 0 | 620.525187 | 1509.94462 | 1303.10289 | 1978.78587 | 1503.0499 | 75841.9673 | 0.319999993 | 199947.005 | 199947.005 | 199947.005 | 199947.005 | 0
AISI4135_Bar_T110_0-20.32_S_L | AISI4135 | F-1250 | 1.722 | Bar | T110 | 0 | 0 | 0 | 20.32 | S | L | 199947.005 | 199947.005 | 1103.15589 | 979.05085 | 1061.78754 | 661.893533 | 1585.78659 | 1392.73431 | 2068.41729 | 1592.68131 | 75841.9673 | 0.319999993 | 199947.005 | 199947.005 | 199947.005 | 199947.005 | 13
AISI4135_Bar_T110_0-20.32_S_LT | AISI4135 | F-1250 | 1.722 | Bar | T110 | 0 | 0 | 0 | 20.32 | S | LT | 199947.005 | 199947.005 | 0 | 0 | 0 | 661.893533 | 1585.78659 | 1392.73431 | 2068.41729 | 1592.68131 | 75841.9673 | 0.319999993 | 199947.005 | 199947.005 | 199947.005 | 199947.005 | 0
AISI4135_Bar_T120_0-20.32_S_L | AISI4135 | F-1250 | 1.722 | Bar | T120 | 0 | 0 | 0 | 20.32 | S | L | 199947.005 | 199947.005 | 1241.05037 | 1123.84006 | 1192.7873 | 744.630224 | 1723.68107 | 1585.78659 | 2247.68012 | 1765.04942 | 75841.9673 | 0.319999993 | 199947.005 | 199947.005 | 199947.005 | 199947.005 | 12
AISI4135_Bar_T120_0-20.32_S_LT | AISI4135 | F-1250 | 1.722 | Bar | T120 | 0 | 0 | 0 | 20.32 | S | LT | 199947.005 | 199947.005 | 0 | 0 | 0 | 744.630224 | 1723.68107 | 1585.78659 | 2247.68012 | 1765.04942 | 75841.9673 | 0.319999993 | 199947.005 | 199947.005 | 199947.005 | 199947.005 | 0
AISI8630_Sheet_N_0-1.57_S_L | AISI8630 | F-0138 | 1.6545 | Sheet | N | 0 | 0 | 0 | 1.57479995 | S | L | 199947.005 | 199947.005 | 654.998808 | 517.104322 | 517.104322 | 392.999285 | 0 | 0 | 1378.94486 | 889.419435 | 75841.9673 | 0.319999993 | 199947.005 | 199947.005 | 199947.005 | 199947.005 | 0
AISI8630_Sheet_N_0-1.57_S_T | AISI8630 | F-0138 | 1.6545 | Sheet | N | 0 | 0 | 0 | 1.57479995 | S | T | 199947.005 | 199947.005 | 0 | 0 | 0 | 392.999285 | 0 | 0 | 1378.94486 | 889.419435 | 75841.9673 | 0.319999993 | 199947.005 | 199947.005 | 199947.005 | 199947.005 | 8
AISI8630_Sheet_N_1.6-3.17_S_L | AISI8630 | F-0138 | 1.6545 | Sheet | N | 0 | 0 | 1.6002 | 3.17499995 | S | L | 199947.005 | 199947.005 | 654.998808 | 517.104322 | 517.104322 | 392.999285 | 0 | 0 | 1378.94486 | 889.419435 | 75841.9673 | 0.319999993 | 199947.005 | 199947.005 | 199947.005 | 199947.005 | 0
AISI8630_Sheet_N_1.6-3.17_S_T | AISI8630 | F-0138 | 1.6545 | Sheet | N | 0 | 0 | 1.6002 | 3.17499995 | S | T | 199947.005 | 199947.005 | 0 | 0 | 0 | 392.999285 | 0 | 0 | 1378.94486 | 889.419435 | 75841.9673 | 0.319999993 | 199947.005 | 199947.005 | 199947.005 | 199947.005 | 10
AISI8630_Sheet_N_3.2-4.74_S_L | AISI8630 | F-0138 | 1.6545 | Sheet | N | 0 | 0 | 3.2004 | 4.74980009 | S | L | 199947.005 | 199947.005 | 654.998808 | 517.104322 | 517.104322 | 392.999285 | 0 | 0 | 1378.94486 | 889.419435 | 75841.9673 | 0.319999993 | 199947.005 | 199947.005 | 199947.005 | 199947.005 | 0
AISI8630_Sheet_N_3.2-4.74_S_T | AISI8630 | F-0138 | 1.6545 | Sheet | N | 0 | 0 | 3.2004 | 4.74980009 | S | T | 199947.005 | 199947.005 | 0 | 0 | 0 | 392.999285 | 0 | 0 | 1378.94486 | 889.419435 | 75841.9673 | 0.319999993 | 199947.005 | 199947.005 | 199947.005 | 199947.005 | 12
AISI8630_Bandas_N_0-1.57_S_L | AISI8630 | F-0138 | 1.6545 | Bandas | N | 0 | 0 | 0 | 1.57479995 | S | L | 199947.005 | 199947.005 | 654.998808 | 517.104322 | 517.104322 | 392.999285 | 0 | 0 | 1378.94486 | 889.419435 | 75841.9673 | 0.319999993 | 199947.005 | 199947.005 | 199947.005 | 199947.005 | 0
AISI8630_Bandas_N_0-1.57_S_T | AISI8630 | F-0138 | 1.6545 | Bandas | N | 0 | 0 | 0 | 1.57479995 | S | T | 199947.005 | 199947.005 | 0 | 0 | 0 | 392.999285 | 0 | 0 | 1378.94486 | 889.419435 | 75841.9673 | 0.319999993 | 199947.005 | 199947.005 | 199947.005 | 199947.005 | 8
AISI8630_Bandas_N_1.6-3.17_S_L | AISI8630 | F-0138 | 1.6545 | Bandas | N | 0 | 0 | 1.6002 | 3.17499995 | S | L | 199947.005 | 199947.005 | 654.998808 | 517.104322 | 517.104322 | 392.999285 | 0 | 0 | 1378.94486 | 889.419435 | 75841.9673 | 0.319999993 | 199947.005 | 199947.005 | 199947.005 | 199947.005 | 0
AISI8630_Bandas_N_1.6-3.17_S_T | AISI8630 | F-0138 | 1.6545 | Bandas | N | 0 | 0 | 1.6002 | 3.17499995 | S | T | 199947.005 | 199947.005 | 0 | 0 | 0 | 392.999285 | 0 | 0 | 1378.94486 | 889.419435 | 75841.9673 | 0.319999993 | 199947.005 | 199947.005 | 199947.005 | 199947.005 | 10
AISI8630_Bandas_N_3.2-4.74_S_L | AISI8630 | F-0138 | 1.6545 | Bandas | N | 0 | 0 | 3.2004 | 4.74980009 | S | L | 199947.005 | 199947.005 | 654.998808 | 517.104322 | 517.104322 | 392.999285 | 0 | 0 | 1378.94486 | 889.419435 | 75841.9673 | 0.319999993 | 199947.005 | 199947.005 | 199947.005 | 199947.005 | 0
AISI8630_Bandas_N_3.2-4.74_S_T | AISI8630 | F-0138 | 1.6545 | Bandas | N | 0 | 0 | 3.2004 | 4.74980009 | S | T | 199947.005 | 199947.005 | 0 | 0 | 0 | 392.999285 | 0 | 0 | 1378.94486 | 889.419435 | 75841.9673 | 0.319999993 | 199947.005 | 199947.005 | 199947.005 | 199947.005 | 12
AISI8630_Pipe_N_0-0.88_S_L | AISI8630 | F-0138 | 1.6545 | Pipe | N | 0 | 0 | 0 | 0.88899999 | S | L | 199947.005 | 199947.005 | 654.998808 | 517.104322 | 517.104322 | 392.999285 | 0 | 0 | 1378.94486 | 889.419435 | 75841.9673 | 0.319999993 | 199947.005 | 199947.005 | 199947.005 | 199947.005 | 10
AISI8630_Pipe_N_0-0.88_S_LT | AISI8630 | F-0138 | 1.6545 | Pipe | N | 0 | 0 | 0 | 0.88899999 | S | LT | 199947.005 | 199947.005 | 0 | 0 | 0 | 392.999285 | 0 | 0 | 1378.94486 | 889.419435 | 75841.9673 | 0.319999993 | 199947.005 | 199947.005 | 199947.005 | 199947.005 | 0
AISI8630_Pipe_N_0.88-4.74_S_L | AISI8630 | F-0138 | 1.6545 | Pipe | N | 0 | 0 | 0.88899999 | 4.74980009 | S | L | 199947.005 | 199947.005 | 654.998808 | 517.104322 | 517.104322 | 392.999285 | 0 | 0 | 1378.94486 | 889.419435 | 75841.9673 | 0.319999993 | 199947.005 | 199947.005 | 199947.005 | 199947.005 | 12
AISI8630_Pipe_N_0.88-4.74_S_LT | AISI8630 | F-0138 | 1.6545 | Pipe | N | 0 | 0 | 0.88899999 | 4.74980009 | S | LT | 199947.005 | 199947.005 | 0 | 0 | 0 | 392.999285 | 0 | 0 | 1378.94486 | 889.419435 | 75841.9673 | 0.319999993 | 199947.005 | 199947.005 | 199947.005 | 199947.005 | 0
AISI8630_Pipe_N_4.77-0_S_L | AISI8630 | F-0138 | 1.6545 | Pipe | N | 0 | 0 | 4.77519976 | 0 | S | L | 199947.005 | 199947.005 | 620.525187 | 482.630701 | 482.630701 | 372.315112 | 0 | 0 | 1309.99762 | 827.366916 | 75841.9673 | 0.319999993 | 199947.005 | 199947.005 | 199947.005 | 199947.005 | 15
AISI8630_Pipe_N_4.77-0_S_LT | AISI8630 | F-0138 | 1.6545 | Pipe | N | 0 | 0 | 4.77519976 | 0 | S | LT | 199947.005 | 199947.005 | 0 | 0 | 0 | 372.315112 | 0 | 0 | 1309.99762 | 827.366916 | 75841.9673 | 0.319999993 | 199947.005 | 199947.005 | 199947.005 | 199947.005 | 0
AISI8630_Plates_N_4.77-6.32_S_L | AISI8630 | F-0138 | 1.6545 | Plates | N | 0 | 0 | 4.77519976 | 6.32459985 | S | L | 199947.005 | 199947.005 | 620.525187 | 482.630701 | 482.630701 | 372.315112 | 0 | 0 | 1309.99762 | 827.366916 | 75841.9673 | 0.319999993 | 199947.005 | 199947.005 | 199947.005 | 199947.005 | 0
AISI8630_Plates_N_4.77-6.32_S_T | AISI8630 | F-0138 | 1.6545 | Plates | N | 0 | 0 | 4.77519976 | 6.32459985 | S | T | 199947.005 | 199947.005 | 0 | 0 | 0 | 372.315112 | 0 | 0 | 1309.99762 | 827.366916 | 75841.9673 | 0.319999993 | 199947.005 | 199947.005 | 199947.005 | 199947.005 | 15
AISI8630_Plates_N_6.34-19.02_S_L | AISI8630 | F-0138 | 1.6545 | Plates | N | 0 | 0 | 6.3499999 | 19.0246 | S | L | 199947.005 | 199947.005 | 620.525187 | 482.630701 | 482.630701 | 372.315112 | 0 | 0 | 1309.99762 | 827.366916 | 75841.9673 | 0.319999993 | 199947.005 | 199947.005 | 199947.005 | 199947.005 | 0
AISI8630_Plates_N_6.34-19.02_S_T | AISI8630 | F-0138 | 1.6545 | Plates | N | 0 | 0 | 6.3499999 | 19.0246 | S | T | 199947.005 | 199947.005 | 0 | 0 | 0 | 372.315112 | 0 | 0 | 1309.99762 | 827.366916 | 75841.9673 | 0.319999993 | 199947.005 | 199947.005 | 199947.005 | 199947.005 | 16
AISI8630_Plates_N_19.04-38.09_S_L | AISI8630 | F-0138 | 1.6545 | Plates | N | 0 | 0 | 19.0499997 | 38.0999994 | S | L | 199947.005 | 199947.005 | 620.525187 | 482.630701 | 482.630701 | 372.315112 | 0 | 0 | 1309.99762 | 827.366916 | 75841.9673 | 0.319999993 | 199947.005 | 199947.005 | 199947.005 | 199947.005 | 0
AISI8630_Plates_N_19.04-38.09_S_T | AISI8630 | F-0138 | 1.6545 | Plates | N | 0 | 0 | 19.0499997 | 38.0999994 | S | T | 199947.005 | 199947.005 | 0 | 0 | 0 | 372.315112 | 0 | 0 | 1309.99762 | 827.366916 | 75841.9673 | 0.319999993 | 199947.005 | 199947.005 | 199947.005 | 199947.005 | 18
AISI8630_Bar_T80_0-12.69_S_L | AISI8630 | F-0138 | 1.6545 | Bar | T80 | 0 | 0 | 0 | 12.6999998 | S | L | 199947.005 | 199947.005 | 861.840537 | 689.47243 | 751.524949 | 517.104322 | 1337.57651 | 1006.62975 | 1730.5758 | 1206.57675 | 75841.9673 | 0.319999993 | 199947.005 | 199947.005 | 199947.005 | 199947.005 | 17
AISI8630_Bar_T80_0-12.69_S_LT | AISI8630 | F-0138 | 1.6545 | Bar | T80 | 0 | 0 | 0 | 12.6999998 | S | LT | 199947.005 | 199947.005 | 0 | 0 | 0 | 517.104322 | 1337.57651 | 1006.62975 | 1730.5758 | 1206.57675 | 75841.9673 | 0.319999993 | 199947.005 | 199947.005 | 199947.005 | 199947.005 | 0
AISI8630_Bar_T90_0-12.69_S_L | AISI8630 | F-0138 | 1.6545 | Bar | T90 | 0 | 0 | 0 | 12.6999998 | S | L | 199947.005 | 199947.005 | 965.261402 | 827.366916 | 903.208883 | 579.156841 | 1440.99738 | 1192.7873 | 1882.25973 | 1399.62903 | 75841.9673 | 0.319999993 | 199947.005 | 199947.005 | 199947.005 | 199947.005 | 15
AISI8630_Bar_T90_0-12.69_S_LT | AISI8630 | F-0138 | 1.6545 | Bar | T90 | 0 | 0 | 0 | 12.6999998 | S | LT | 199947.005 | 199947.005 | 0 | 0 | 0 | 579.156841 | 1440.99738 | 1192.7873 | 1882.25973 | 1399.62903 | 75841.9673 | 0.319999993 | 199947.005 | 199947.005 | 199947.005 | 199947.005 | 0
AISI8630_Bar_T100_0-12.69_S_L | AISI8630 | F-0138 | 1.6545 | Bar | T100 | 0 | 0 | 0 | 12.6999998 | S | L | 199947.005 | 199947.005 | 1034.20864 | 910.103608 | 999.735023 | 620.525187 | 1509.94462 | 1303.10289 | 1978.78587 | 1503.0499 | 75841.9673 | 0.319999993 | 199947.005 | 199947.005 | 199947.005 | 199947.005 | 14
AISI8630_Bar_T100_0-12.69_S_LT | AISI8630 | F-0138 | 1.6545 | Bar | T100 | 0 | 0 | 0 | 12.6999998 | S | LT | 199947.005 | 199947.005 | 0 | 0 | 0 | 620.525187 | 1509.94462 | 1303.10289 | 1978.78587 | 1503.0499 | 75841.9673 | 0.319999993 | 199947.005 | 199947.005 | 199947.005 | 199947.005 | 0
AISI8630_Bar_T110_0-12.69_S_L | AISI8630 | F-0138 | 1.6545 | Bar | T110 | 0 | 0 | 0 | 12.6999998 | S | L | 199947.005 | 199947.005 | 1103.15589 | 979.05085 | 1061.78754 | 661.893533 | 1585.78659 | 1392.73431 | 2068.41729 | 1592.68131 | 75841.9673 | 0.319999993 | 199947.005 | 199947.005 | 199947.005 | 199947.005 | 13
AISI8630_Bar_T110_0-12.69_S_LT | AISI8630 | F-0138 | 1.6545 | Bar | T110 | 0 | 0 | 0 | 12.6999998 | S | LT | 199947.005 | 199947.005 | 0 | 0 | 0 | 661.893533 | 1585.78659 | 1392.73431 | 2068.41729 | 1592.68131 | 75841.9673 | 0.319999993 | 199947.005 | 199947.005 | 199947.005 | 199947.005 | 0
AISI8630_Bar_T120_0-12.69_S_L | AISI8630 | F-0138 | 1.6545 | Bar | T120 | 0 | 0 | 0 | 12.6999998 | S | L | 199947.005 | 199947.005 | 1241.05037 | 1123.84006 | 1192.7873 | 744.630224 | 1723.68107 | 1585.78659 | 2247.68012 | 1765.04942 | 75841.9673 | 0.319999993 | 199947.005 | 199947.005 | 199947.005 | 199947.005 | 12
AISI8630_Bar_T120_0-12.69_S_LT | AISI8630 | F-0138 | 1.6545 | Bar | T120 | 0 | 0 | 0 | 12.6999998 | S | LT | 199947.005 | 199947.005 | 0 | 0 | 0 | 744.630224 | 1723.68107 | 1585.78659 | 2247.68012 | 1765.04942 | 75841.9673 | 0.319999993 | 199947.005 | 199947.005 | 199947.005 | 199947.005 | 0
AISI8630_Forjados_T80_0-12.69_S_L | AISI8630 | F-0138 | 1.6545 | Forjados | T80 | 0 | 0 | 0 | 12.6999998 | S | L | 199947.005 | 199947.005 | 861.840537 | 689.47243 | 751.524949 | 517.104322 | 1337.57651 | 1006.62975 | 1730.5758 | 1206.57675 | 75841.9673 | 0.319999993 | 199947.005 | 199947.005 | 199947.005 | 199947.005 | 17
AISI8630_Forjados_T80_0-12.69_S_LT | AISI8630 | F-0138 | 1.6545 | Forjados | T80 | 0 | 0 | 0 | 12.6999998 | S | LT | 199947.005 | 199947.005 | 0 | 0 | 0 | 517.104322 | 1337.57651 | 1006.62975 | 1730.5758 | 1206.57675 | 75841.9673 | 0.319999993 | 199947.005 | 199947.005 | 199947.005 | 199947.005 | 0
AISI8630_Forjados_T90_0-12.69_S_L | AISI8630 | F-0138 | 1.6545 | Forjados | T90 | 0 | 0 | 0 | 12.6999998 | S | L | 199947.005 | 199947.005 | 965.261402 | 827.366916 | 903.208883 | 579.156841 | 1440.99738 | 1192.7873 | 1882.25973 | 1399.62903 | 75841.9673 | 0.319999993 | 199947.005 | 199947.005 | 199947.005 | 199947.005 | 15
AISI8630_Forjados_T90_0-12.69_S_LT | AISI8630 | F-0138 | 1.6545 | Forjados | T90 | 0 | 0 | 0 | 12.6999998 | S | LT | 199947.005 | 199947.005 | 0 | 0 | 0 | 579.156841 | 1440.99738 | 1192.7873 | 1882.25973 | 1399.62903 | 75841.9673 | 0.319999993 | 199947.005 | 199947.005 | 199947.005 | 199947.005 | 0
AISI8630_Forjados_T100_0-12.69_S_L | AISI8630 | F-0138 | 1.6545 | Forjados | T100 | 0 | 0 | 0 | 12.6999998 | S | L | 199947.005 | 199947.005 | 1034.20864 | 910.103608 | 999.735023 | 620.525187 | 1509.94462 | 1303.10289 | 1978.78587 | 1503.0499 | 75841.9673 | 0.319999993 | 199947.005 | 199947.005 | 199947.005 | 199947.005 | 14
AISI8630_Forjados_T100_0-12.69_S_LT | AISI8630 | F-0138 | 1.6545 | Forjados | T100 | 0 | 0 | 0 | 12.6999998 | S | LT | 199947.005 | 199947.005 | 0 | 0 | 0 | 620.525187 | 1509.94462 | 1303.10289 | 1978.78587 | 1503.0499 | 75841.9673 | 0.319999993 | 199947.005 | 199947.005 | 199947.005 | 199947.005 | 0
AISI8630_Forjados_T110_0-12.69_S_L | AISI8630 | F-0138 | 1.6545 | Forjados | T110 | 0 | 0 | 0 | 12.6999998 | S | L | 199947.005 | 199947.005 | 1103.15589 | 979.05085 | 1061.78754 | 661.893533 | 1585.78659 | 1392.73431 | 2068.41729 | 1592.68131 | 75841.9673 | 0.319999993 | 199947.005 | 199947.005 | 199947.005 | 199947.005 | 13
AISI8630_Forjados_T110_0-12.69_S_LT | AISI8630 | F-0138 | 1.6545 | Forjados | T110 | 0 | 0 | 0 | 12.6999998 | S | LT | 199947.005 | 199947.005 | 0 | 0 | 0 | 661.893533 | 1585.78659 | 1392.73431 | 2068.41729 | 1592.68131 | 75841.9673 | 0.319999993 | 199947.005 | 199947.005 | 199947.005 | 199947.005 | 0
AISI8630_Forjados_T120_0-12.69_S_L | AISI8630 | F-0138 | 1.6545 | Forjados | T120 | 0 | 0 | 0 | 12.6999998 | S | L | 199947.005 | 199947.005 | 1241.05037 | 1123.84006 | 1192.7873 | 744.630224 | 1723.68107 | 1585.78659 | 2247.68012 | 1765.04942 | 75841.9673 | 0.319999993 | 199947.005 | 199947.005 | 199947.005 | 199947.005 | 12
AISI8630_Forjados_T120_0-12.69_S_LT | AISI8630 | F-0138 | 1.6545 | Forjados | T120 | 0 | 0 | 0 | 12.6999998 | S | LT | 199947.005 | 199947.005 | 0 | 0 | 0 | 744.630224 | 1723.68107 | 1585.78659 | 2247.68012 | 1765.04942 | 75841.9673 | 0.319999993 | 199947.005 | 199947.005 | 199947.005 | 199947.005 | 0
AISI8735_Sheet_N_0-1.57_S_L | AISI8735 |  |  | Sheet | N | 0 | 0 | 0 | 1.57479995 | S | L | 199947.005 | 199947.005 | 654.998808 | 517.104322 | 517.104322 | 392.999285 | 0 | 0 | 1378.94486 | 889.419435 | 75841.9673 | 0.319999993 | 199947.005 | 199947.005 | 199947.005 | 199947.005 | 0
AISI8735_Sheet_N_0-1.57_S_T | AISI8735 |  |  | Sheet | N | 0 | 0 | 0 | 1.57479995 | S | T | 199947.005 | 199947.005 | 0 | 0 | 0 | 392.999285 | 0 | 0 | 1378.94486 | 889.419435 | 75841.9673 | 0.319999993 | 199947.005 | 199947.005 | 199947.005 | 199947.005 | 8
AISI8735_Sheet_N_1.6-3.17_S_L | AISI8735 |  |  | Sheet | N | 0 | 0 | 1.6002 | 3.17499995 | S | L | 199947.005 | 199947.005 | 654.998808 | 517.104322 | 517.104322 | 392.999285 | 0 | 0 | 1378.94486 | 889.419435 | 75841.9673 | 0.319999993 | 199947.005 | 199947.005 | 199947.005 | 199947.005 | 0
AISI8735_Sheet_N_1.6-3.17_S_T | AISI8735 |  |  | Sheet | N | 0 | 0 | 1.6002 | 3.17499995 | S | T | 199947.005 | 199947.005 | 0 | 0 | 0 | 392.999285 | 0 | 0 | 1378.94486 | 889.419435 | 75841.9673 | 0.319999993 | 199947.005 | 199947.005 | 199947.005 | 199947.005 | 10
AISI8735_Sheet_N_3.2-4.74_S_L | AISI8735 |  |  | Sheet | N | 0 | 0 | 3.2004 | 4.74980009 | S | L | 199947.005 | 199947.005 | 654.998808 | 517.104322 | 517.104322 | 392.999285 | 0 | 0 | 1378.94486 | 889.419435 | 75841.9673 | 0.319999993 | 199947.005 | 199947.005 | 199947.005 | 199947.005 | 0
AISI8735_Sheet_N_3.2-4.74_S_T | AISI8735 |  |  | Sheet | N | 0 | 0 | 3.2004 | 4.74980009 | S | T | 199947.005 | 199947.005 | 0 | 0 | 0 | 392.999285 | 0 | 0 | 1378.94486 | 889.419435 | 75841.9673 | 0.319999993 | 199947.005 | 199947.005 | 199947.005 | 199947.005 | 12
AISI8735_Bandas_N_0-1.57_S_L | AISI8735 |  |  | Bandas | N | 0 | 0 | 0 | 1.57479995 | S | L | 199947.005 | 199947.005 | 654.998808 | 517.104322 | 517.104322 | 392.999285 | 0 | 0 | 1378.94486 | 889.419435 | 75841.9673 | 0.319999993 | 199947.005 | 199947.005 | 199947.005 | 199947.005 | 0
AISI8735_Bandas_N_0-1.57_S_T | AISI8735 |  |  | Bandas | N | 0 | 0 | 0 | 1.57479995 | S | T | 199947.005 | 199947.005 | 0 | 0 | 0 | 392.999285 | 0 | 0 | 1378.94486 | 889.419435 | 75841.9673 | 0.319999993 | 199947.005 | 199947.005 | 199947.005 | 199947.005 | 8
AISI8735_Bandas_N_1.6-3.17_S_L | AISI8735 |  |  | Bandas | N | 0 | 0 | 1.6002 | 3.17499995 | S | L | 199947.005 | 199947.005 | 654.998808 | 517.104322 | 517.104322 | 392.999285 | 0 | 0 | 1378.94486 | 889.419435 | 75841.9673 | 0.319999993 | 199947.005 | 199947.005 | 199947.005 | 199947.005 | 0
AISI8735_Bandas_N_1.6-3.17_S_T | AISI8735 |  |  | Bandas | N | 0 | 0 | 1.6002 | 3.17499995 | S | T | 199947.005 | 199947.005 | 0 | 0 | 0 | 392.999285 | 0 | 0 | 1378.94486 | 889.419435 | 75841.9673 | 0.319999993 | 199947.005 | 199947.005 | 199947.005 | 199947.005 | 10
AISI8735_Bandas_N_3.2-4.74_S_L | AISI8735 |  |  | Bandas | N | 0 | 0 | 3.2004 | 4.74980009 | S | L | 199947.005 | 199947.005 | 654.998808 | 517.104322 | 517.104322 | 392.999285 | 0 | 0 | 1378.94486 | 889.419435 | 75841.9673 | 0.319999993 | 199947.005 | 199947.005 | 199947.005 | 199947.005 | 0
AISI8735_Bandas_N_3.2-4.74_S_T | AISI8735 |  |  | Bandas | N | 0 | 0 | 3.2004 | 4.74980009 | S | T | 199947.005 | 199947.005 | 0 | 0 | 0 | 392.999285 | 0 | 0 | 1378.94486 | 889.419435 | 75841.9673 | 0.319999993 | 199947.005 | 199947.005 | 199947.005 | 199947.005 | 12
AISI8735_Pipe_N_0-0.88_S_L | AISI8735 |  |  | Pipe | N | 0 | 0 | 0 | 0.88899999 | S | L | 199947.005 | 199947.005 | 654.998808 | 517.104322 | 517.104322 | 392.999285 | 0 | 0 | 1378.94486 | 889.419435 | 75841.9673 | 0.319999993 | 199947.005 | 199947.005 | 199947.005 | 199947.005 | 10
AISI8735_Pipe_N_0-0.88_S_LT | AISI8735 |  |  | Pipe | N | 0 | 0 | 0 | 0.88899999 | S | LT | 199947.005 | 199947.005 | 0 | 0 | 0 | 392.999285 | 0 | 0 | 1378.94486 | 889.419435 | 75841.9673 | 0.319999993 | 199947.005 | 199947.005 | 199947.005 | 199947.005 | 0
AISI8735_Pipe_N_0.88-4.74_S_L | AISI8735 |  |  | Pipe | N | 0 | 0 | 0.88899999 | 4.74980009 | S | L | 199947.005 | 199947.005 | 654.998808 | 517.104322 | 517.104322 | 392.999285 | 0 | 0 | 1378.94486 | 889.419435 | 75841.9673 | 0.319999993 | 199947.005 | 199947.005 | 199947.005 | 199947.005 | 12
AISI8735_Pipe_N_0.88-4.74_S_LT | AISI8735 |  |  | Pipe | N | 0 | 0 | 0.88899999 | 4.74980009 | S | LT | 199947.005 | 199947.005 | 0 | 0 | 0 | 392.999285 | 0 | 0 | 1378.94486 | 889.419435 | 75841.9673 | 0.319999993 | 199947.005 | 199947.005 | 199947.005 | 199947.005 | 0
AISI8735_Pipe_N_4.77-0_S_L | AISI8735 |  |  | Pipe | N | 0 | 0 | 4.77519976 | 0 | S | L | 199947.005 | 199947.005 | 620.525187 | 482.630701 | 482.630701 | 372.315112 | 0 | 0 | 1309.99762 | 827.366916 | 75841.9673 | 0.319999993 | 199947.005 | 199947.005 | 199947.005 | 199947.005 | 15
AISI8735_Pipe_N_4.77-0_S_LT | AISI8735 |  |  | Pipe | N | 0 | 0 | 4.77519976 | 0 | S | LT | 199947.005 | 199947.005 | 0 | 0 | 0 | 372.315112 | 0 | 0 | 1309.99762 | 827.366916 | 75841.9673 | 0.319999993 | 199947.005 | 199947.005 | 199947.005 | 199947.005 | 0
AISI8735_Plates_N_4.77-6.32_S_L | AISI8735 |  |  | Plates | N | 0 | 0 | 4.77519976 | 6.32459985 | S | L | 199947.005 | 199947.005 | 620.525187 | 482.630701 | 482.630701 | 372.315112 | 0 | 0 | 1309.99762 | 827.366916 | 75841.9673 | 0.319999993 | 199947.005 | 199947.005 | 199947.005 | 199947.005 | 0
AISI8735_Plates_N_4.77-6.32_S_T | AISI8735 |  |  | Plates | N | 0 | 0 | 4.77519976 | 6.32459985 | S | T | 199947.005 | 199947.005 | 0 | 0 | 0 | 372.315112 | 0 | 0 | 1309.99762 | 827.366916 | 75841.9673 | 0.319999993 | 199947.005 | 199947.005 | 199947.005 | 199947.005 | 15
AISI8735_Plates_N_6.34-19.02_S_L | AISI8735 |  |  | Plates | N | 0 | 0 | 6.3499999 | 19.0246 | S | L | 199947.005 | 199947.005 | 620.525187 | 482.630701 | 482.630701 | 372.315112 | 0 | 0 | 1309.99762 | 827.366916 | 75841.9673 | 0.319999993 | 199947.005 | 199947.005 | 199947.005 | 199947.005 | 0
AISI8735_Plates_N_6.34-19.02_S_T | AISI8735 |  |  | Plates | N | 0 | 0 | 6.3499999 | 19.0246 | S | T | 199947.005 | 199947.005 | 0 | 0 | 0 | 372.315112 | 0 | 0 | 1309.99762 | 827.366916 | 75841.9673 | 0.319999993 | 199947.005 | 199947.005 | 199947.005 | 199947.005 | 16
AISI8735_Plates_N_19.04-38.09_S_L | AISI8735 |  |  | Plates | N | 0 | 0 | 19.0499997 | 38.0999994 | S | L | 199947.005 | 199947.005 | 620.525187 | 482.630701 | 482.630701 | 372.315112 | 0 | 0 | 1309.99762 | 827.366916 | 75841.9673 | 0.319999993 | 199947.005 | 199947.005 | 199947.005 | 199947.005 | 0
AISI8735_Plates_N_19.04-38.09_S_T | AISI8735 |  |  | Plates | N | 0 | 0 | 19.0499997 | 38.0999994 | S | T | 199947.005 | 199947.005 | 0 | 0 | 0 | 372.315112 | 0 | 0 | 1309.99762 | 827.366916 | 75841.9673 | 0.319999993 | 199947.005 | 199947.005 | 199947.005 | 199947.005 | 18
AISI8735_Bar_T80_0-20.32_S_L | AISI8735 |  |  | Bar | T80 | 0 | 0 | 0 | 20.32 | S | L | 199947.005 | 199947.005 | 861.840537 | 689.47243 | 751.524949 | 517.104322 | 1337.57651 | 1006.62975 | 1730.5758 | 1206.57675 | 75841.9673 | 0.319999993 | 199947.005 | 199947.005 | 199947.005 | 199947.005 | 17
AISI8735_Bar_T80_0-20.32_S_LT | AISI8735 |  |  | Bar | T80 | 0 | 0 | 0 | 20.32 | S | LT | 199947.005 | 199947.005 | 0 | 0 | 0 | 517.104322 | 1337.57651 | 1006.62975 | 1730.5758 | 1206.57675 | 75841.9673 | 0.319999993 | 199947.005 | 199947.005 | 199947.005 | 199947.005 | 0
AISI8735_Bar_T90_0-20.32_S_L | AISI8735 |  |  | Bar | T90 | 0 | 0 | 0 | 20.32 | S | L | 199947.005 | 199947.005 | 965.261402 | 827.366916 | 903.208883 | 579.156841 | 1440.99738 | 1192.7873 | 1882.25973 | 1399.62903 | 75841.9673 | 0.319999993 | 199947.005 | 199947.005 | 199947.005 | 199947.005 | 15
AISI8735_Bar_T90_0-20.32_S_LT | AISI8735 |  |  | Bar | T90 | 0 | 0 | 0 | 20.32 | S | LT | 199947.005 | 199947.005 | 0 | 0 | 0 | 579.156841 | 1440.99738 | 1192.7873 | 1882.25973 | 1399.62903 | 75841.9673 | 0.319999993 | 199947.005 | 199947.005 | 199947.005 | 199947.005 | 0
AISI8735_Bar_T100_0-20.32_S_L | AISI8735 |  |  | Bar | T100 | 0 | 0 | 0 | 20.32 | S | L | 199947.005 | 199947.005 | 1034.20864 | 910.103608 | 999.735023 | 620.525187 | 1509.94462 | 1303.10289 | 1978.78587 | 1503.0499 | 75841.9673 | 0.319999993 | 199947.005 | 199947.005 | 199947.005 | 199947.005 | 14
AISI8735_Bar_T100_0-20.32_S_LT | AISI8735 |  |  | Bar | T100 | 0 | 0 | 0 | 20.32 | S | LT | 199947.005 | 199947.005 | 0 | 0 | 0 | 620.525187 | 1509.94462 | 1303.10289 | 1978.78587 | 1503.0499 | 75841.9673 | 0.319999993 | 199947.005 | 199947.005 | 199947.005 | 199947.005 | 0
AISI8735_Bar_T110_0-20.32_S_L | AISI8735 |  |  | Bar | T110 | 0 | 0 | 0 | 20.32 | S | L | 199947.005 | 199947.005 | 1103.15589 | 979.05085 | 1061.78754 | 661.893533 | 1585.78659 | 1392.73431 | 2068.41729 | 1592.68131 | 75841.9673 | 0.319999993 | 199947.005 | 199947.005 | 199947.005 | 199947.005 | 13
AISI8735_Bar_T110_0-20.32_S_LT | AISI8735 |  |  | Bar | T110 | 0 | 0 | 0 | 20.32 | S | LT | 199947.005 | 199947.005 | 0 | 0 | 0 | 661.893533 | 1585.78659 | 1392.73431 | 2068.41729 | 1592.68131 | 75841.9673 | 0.319999993 | 199947.005 | 199947.005 | 199947.005 | 199947.005 | 0
AISI8735_Bar_T120_0-20.32_S_L | AISI8735 |  |  | Bar | T120 | 0 | 0 | 0 | 20.32 | S | L | 199947.005 | 199947.005 | 1241.05037 | 1123.84006 | 1192.7873 | 744.630224 | 1723.68107 | 1585.78659 | 2247.68012 | 1765.04942 | 75841.9673 | 0.319999993 | 199947.005 | 199947.005 | 199947.005 | 199947.005 | 12
AISI8735_Bar_T120_0-20.32_S_LT | AISI8735 |  |  | Bar | T120 | 0 | 0 | 0 | 20.32 | S | LT | 199947.005 | 199947.005 | 0 | 0 | 0 | 744.630224 | 1723.68107 | 1585.78659 | 2247.68012 | 1765.04942 | 75841.9673 | 0.319999993 | 199947.005 | 199947.005 | 199947.005 | 199947.005 | 0
AISI8735_Forjados_T80_0-20.32_S_L | AISI8735 |  |  | Forjados | T80 | 0 | 0 | 0 | 20.32 | S | L | 199947.005 | 199947.005 | 861.840537 | 689.47243 | 751.524949 | 517.104322 | 1337.57651 | 1006.62975 | 1730.5758 | 1206.57675 | 75841.9673 | 0.319999993 | 199947.005 | 199947.005 | 199947.005 | 199947.005 | 17
AISI8735_Forjados_T80_0-20.32_S_LT | AISI8735 |  |  | Forjados | T80 | 0 | 0 | 0 | 20.32 | S | LT | 199947.005 | 199947.005 | 0 | 0 | 0 | 517.104322 | 1337.57651 | 1006.62975 | 1730.5758 | 1206.57675 | 75841.9673 | 0.319999993 | 199947.005 | 199947.005 | 199947.005 | 199947.005 | 0
AISI8735_Forjados_T90_0-20.32_S_L | AISI8735 |  |  | Forjados | T90 | 0 | 0 | 0 | 20.32 | S | L | 199947.005 | 199947.005 | 965.261402 | 827.366916 | 903.208883 | 579.156841 | 1440.99738 | 1192.7873 | 1882.25973 | 1399.62903 | 75841.9673 | 0.319999993 | 199947.005 | 199947.005 | 199947.005 | 199947.005 | 15
AISI8735_Forjados_T90_0-20.32_S_LT | AISI8735 |  |  | Forjados | T90 | 0 | 0 | 0 | 20.32 | S | LT | 199947.005 | 199947.005 | 0 | 0 | 0 | 579.156841 | 1440.99738 | 1192.7873 | 1882.25973 | 1399.62903 | 75841.9673 | 0.319999993 | 199947.005 | 199947.005 | 199947.005 | 199947.005 | 0
AISI8735_Forjados_T100_0-20.32_S_L | AISI8735 |  |  | Forjados | T100 | 0 | 0 | 0 | 20.32 | S | L | 199947.005 | 199947.005 | 1034.20864 | 910.103608 | 999.735023 | 620.525187 | 1509.94462 | 1303.10289 | 1978.78587 | 1503.0499 | 75841.9673 | 0.319999993 | 199947.005 | 199947.005 | 199947.005 | 199947.005 | 14
AISI8735_Forjados_T100_0-20.32_S_LT | AISI8735 |  |  | Forjados | T100 | 0 | 0 | 0 | 20.32 | S | LT | 199947.005 | 199947.005 | 0 | 0 | 0 | 620.525187 | 1509.94462 | 1303.10289 | 1978.78587 | 1503.0499 | 75841.9673 | 0.319999993 | 199947.005 | 199947.005 | 199947.005 | 199947.005 | 0
AISI8735_Forjados_T110_0-20.32_S_L | AISI8735 |  |  | Forjados | T110 | 0 | 0 | 0 | 20.32 | S | L | 199947.005 | 199947.005 | 1103.15589 | 979.05085 | 1061.78754 | 661.893533 | 1585.78659 | 1392.73431 | 2068.41729 | 1592.68131 | 75841.9673 | 0.319999993 | 199947.005 | 199947.005 | 199947.005 | 199947.005 | 13
AISI8735_Forjados_T110_0-20.32_S_LT | AISI8735 |  |  | Forjados | T110 | 0 | 0 | 0 | 20.32 | S | LT | 199947.005 | 199947.005 | 0 | 0 | 0 | 661.893533 | 1585.78659 | 1392.73431 | 2068.41729 | 1592.68131 | 75841.9673 | 0.319999993 | 199947.005 | 199947.005 | 199947.005 | 199947.005 | 0
AISI8735_Forjados_T120_0-20.32_S_L | AISI8735 |  |  | Forjados | T120 | 0 | 0 | 0 | 20.32 | S | L | 199947.005 | 199947.005 | 1241.05037 | 1123.84006 | 1192.7873 | 744.630224 | 1723.68107 | 1585.78659 | 2247.68012 | 1765.04942 | 75841.9673 | 0.319999993 | 199947.005 | 199947.005 | 199947.005 | 199947.005 | 12
AISI8735_Forjados_T120_0-20.32_S_LT | AISI8735 |  |  | Forjados | T120 | 0 | 0 | 0 | 20.32 | S | LT | 199947.005 | 199947.005 | 0 | 0 | 0 | 744.630224 | 1723.68107 | 1585.78659 | 2247.68012 | 1765.04942 | 75841.9673 | 0.319999993 | 199947.005 | 199947.005 | 199947.005 | 199947.005 | 0
AISI4140_Sheet_T80_0-0.78_S_L | AISI4140 | F-1252 | 1.7225 | Sheet | T80 | 0 | 0 | 0 | 0.787399975 | S | L | 199947.005 | 199947.005 | 861.840537 | 689.47243 | 751.524949 | 517.104322 | 1337.57651 | 1006.62975 | 1730.5758 | 1206.57675 | 75841.9673 | 0.319999993 | 199947.005 | 199947.005 | 199947.005 | 199947.005 | 5
AISI4140_Sheet_T80_0-0.78_S_LT | AISI4140 | F-1252 | 1.7225 | Sheet | T80 | 0 | 0 | 0 | 0.787399975 | S | LT | 199947.005 | 199947.005 | 0 | 0 | 0 | 517.104322 | 1337.57651 | 1006.62975 | 1730.5758 | 1206.57675 | 75841.9673 | 0.319999993 | 199947.005 | 199947.005 | 199947.005 | 199947.005 | 0
AISI4140_Sheet_T80_0.81-1.52_S_L | AISI4140 | F-1252 | 1.7225 | Sheet | T80 | 0 | 0 | 0.812800026 | 1.52399994 | S | L | 199947.005 | 199947.005 | 861.840537 | 689.47243 | 751.524949 | 517.104322 | 1337.57651 | 1006.62975 | 1730.5758 | 1206.57675 | 75841.9673 | 0.319999993 | 199947.005 | 199947.005 | 199947.005 | 199947.005 | 7
AISI4140_Sheet_T80_0.81-1.52_S_LT | AISI4140 | F-1252 | 1.7225 | Sheet | T80 | 0 | 0 | 0.812800026 | 1.52399994 | S | LT | 199947.005 | 199947.005 | 0 | 0 | 0 | 517.104322 | 1337.57651 | 1006.62975 | 1730.5758 | 1206.57675 | 75841.9673 | 0.319999993 | 199947.005 | 199947.005 | 199947.005 | 199947.005 | 0
AISI4140_Sheet_T80_1.54-4.74_S_L | AISI4140 | F-1252 | 1.7225 | Sheet | T80 | 0 | 0 | 1.54939999 | 4.74980009 | S | L | 199947.005 | 199947.005 | 861.840537 | 689.47243 | 751.524949 | 517.104322 | 1337.57651 | 1006.62975 | 1730.5758 | 1206.57675 | 75841.9673 | 0.319999993 | 199947.005 | 199947.005 | 199947.005 | 199947.005 | 10
AISI4140_Sheet_T80_1.54-4.74_S_LT | AISI4140 | F-1252 | 1.7225 | Sheet | T80 | 0 | 0 | 1.54939999 | 4.74980009 | S | LT | 199947.005 | 199947.005 | 0 | 0 | 0 | 517.104322 | 1337.57651 | 1006.62975 | 1730.5758 | 1206.57675 | 75841.9673 | 0.319999993 | 199947.005 | 199947.005 | 199947.005 | 199947.005 | 0
AISI4140_Sheet_T90_0-0.78_S_L | AISI4140 | F-1252 | 1.7225 | Sheet | T90 | 0 | 0 | 0 | 0.787399975 | S | L | 199947.005 | 199947.005 | 965.261402 | 827.366916 | 903.208883 | 579.156841 | 1440.99738 | 1192.7873 | 1882.25973 | 1399.62903 | 75841.9673 | 0.319999993 | 199947.005 | 199947.005 | 199947.005 | 199947.005 | 4
AISI4140_Sheet_T90_0-0.78_S_LT | AISI4140 | F-1252 | 1.7225 | Sheet | T90 | 0 | 0 | 0 | 0.787399975 | S | LT | 199947.005 | 199947.005 | 0 | 0 | 0 | 579.156841 | 1440.99738 | 1192.7873 | 1882.25973 | 1399.62903 | 75841.9673 | 0.319999993 | 199947.005 | 199947.005 | 199947.005 | 199947.005 | 0
AISI4140_Sheet_T90_0.81-1.52_S_L | AISI4140 | F-1252 | 1.7225 | Sheet | T90 | 0 | 0 | 0.812800026 | 1.52399994 | S | L | 199947.005 | 199947.005 | 965.261402 | 827.366916 | 903.208883 | 579.156841 | 1440.99738 | 1192.7873 | 1882.25973 | 1399.62903 | 75841.9673 | 0.319999993 | 199947.005 | 199947.005 | 199947.005 | 199947.005 | 6
AISI4140_Sheet_T90_0.81-1.52_S_LT | AISI4140 | F-1252 | 1.7225 | Sheet | T90 | 0 | 0 | 0.812800026 | 1.52399994 | S | LT | 199947.005 | 199947.005 | 0 | 0 | 0 | 579.156841 | 1440.99738 | 1192.7873 | 1882.25973 | 1399.62903 | 75841.9673 | 0.319999993 | 199947.005 | 199947.005 | 199947.005 | 199947.005 | 0
AISI4140_Sheet_T90_1.54-4.74_S_L | AISI4140 | F-1252 | 1.7225 | Sheet | T90 | 0 | 0 | 1.54939999 | 4.74980009 | S | L | 199947.005 | 199947.005 | 965.261402 | 827.366916 | 903.208883 | 579.156841 | 1440.99738 | 1192.7873 | 1882.25973 | 1399.62903 | 75841.9673 | 0.319999993 | 199947.005 | 199947.005 | 199947.005 | 199947.005 | 9
AISI4140_Sheet_T90_1.54-4.74_S_LT | AISI4140 | F-1252 | 1.7225 | Sheet | T90 | 0 | 0 | 1.54939999 | 4.74980009 | S | LT | 199947.005 | 199947.005 | 0 | 0 | 0 | 579.156841 | 1440.99738 | 1192.7873 | 1882.25973 | 1399.62903 | 75841.9673 | 0.319999993 | 199947.005 | 199947.005 | 199947.005 | 199947.005 | 0
AISI4140_Sheet_T100_0-0.78_S_L | AISI4140 | F-1252 | 1.7225 | Sheet | T100 | 0 | 0 | 0 | 0.787399975 | S | L | 199947.005 | 199947.005 | 1034.20864 | 910.103608 | 999.735023 | 620.525187 | 1509.94462 | 1303.10289 | 1978.78587 | 1503.0499 | 75841.9673 | 0.319999993 | 199947.005 | 199947.005 | 199947.005 | 199947.005 | 4
AISI4140_Sheet_T100_0-0.78_S_LT | AISI4140 | F-1252 | 1.7225 | Sheet | T100 | 0 | 0 | 0 | 0.787399975 | S | LT | 199947.005 | 199947.005 | 0 | 0 | 0 | 620.525187 | 1509.94462 | 1303.10289 | 1978.78587 | 1503.0499 | 75841.9673 | 0.319999993 | 199947.005 | 199947.005 | 199947.005 | 199947.005 | 0
AISI4140_Sheet_T100_0.81-1.52_S_L | AISI4140 | F-1252 | 1.7225 | Sheet | T100 | 0 | 0 | 0.812800026 | 1.52399994 | S | L | 199947.005 | 199947.005 | 1034.20864 | 910.103608 | 999.735023 | 620.525187 | 1509.94462 | 1303.10289 | 1978.78587 | 1503.0499 | 75841.9673 | 0.319999993 | 199947.005 | 199947.005 | 199947.005 | 199947.005 | 6
AISI4140_Sheet_T100_0.81-1.52_S_LT | AISI4140 | F-1252 | 1.7225 | Sheet | T100 | 0 | 0 | 0.812800026 | 1.52399994 | S | LT | 199947.005 | 199947.005 | 0 | 0 | 0 | 620.525187 | 1509.94462 | 1303.10289 | 1978.78587 | 1503.0499 | 75841.9673 | 0.319999993 | 199947.005 | 199947.005 | 199947.005 | 199947.005 | 0
AISI4140_Sheet_T100_1.54-4.74_S_L | AISI4140 | F-1252 | 1.7225 | Sheet | T100 | 0 | 0 | 1.54939999 | 4.74980009 | S | L | 199947.005 | 199947.005 | 1034.20864 | 910.103608 | 999.735023 | 620.525187 | 1509.94462 | 1303.10289 | 1978.78587 | 1503.0499 | 75841.9673 | 0.319999993 | 199947.005 | 199947.005 | 199947.005 | 199947.005 | 9
AISI4140_Sheet_T100_1.54-4.74_S_LT | AISI4140 | F-1252 | 1.7225 | Sheet | T100 | 0 | 0 | 1.54939999 | 4.74980009 | S | LT | 199947.005 | 199947.005 | 0 | 0 | 0 | 620.525187 | 1509.94462 | 1303.10289 | 1978.78587 | 1503.0499 | 75841.9673 | 0.319999993 | 199947.005 | 199947.005 | 199947.005 | 199947.005 | 0
AISI4140_Sheet_T110_0-0.78_S_L | AISI4140 | F-1252 | 1.7225 | Sheet | T110 | 0 | 0 | 0 | 0.787399975 | S | L | 199947.005 | 199947.005 | 1103.15589 | 979.05085 | 1061.78754 | 661.893533 | 1585.78659 | 1392.73431 | 2068.41729 | 1592.68131 | 75841.9673 | 0.319999993 | 199947.005 | 199947.005 | 199947.005 | 199947.005 | 3
AISI4140_Sheet_T110_0-0.78_S_LT | AISI4140 | F-1252 | 1.7225 | Sheet | T110 | 0 | 0 | 0 | 0.787399975 | S | LT | 199947.005 | 199947.005 | 0 | 0 | 0 | 661.893533 | 1585.78659 | 1392.73431 | 2068.41729 | 1592.68131 | 75841.9673 | 0.319999993 | 199947.005 | 199947.005 | 199947.005 | 199947.005 | 0
AISI4140_Sheet_T110_0.81-1.52_S_L | AISI4140 | F-1252 | 1.7225 | Sheet | T110 | 0 | 0 | 0.812800026 | 1.52399994 | S | L | 199947.005 | 199947.005 | 1103.15589 | 979.05085 | 1061.78754 | 661.893533 | 1585.78659 | 1392.73431 | 2068.41729 | 1592.68131 | 75841.9673 | 0.319999993 | 199947.005 | 199947.005 | 199947.005 | 199947.005 | 5
AISI4140_Sheet_T110_0.81-1.52_S_LT | AISI4140 | F-1252 | 1.7225 | Sheet | T110 | 0 | 0 | 0.812800026 | 1.52399994 | S | LT | 199947.005 | 199947.005 | 0 | 0 | 0 | 661.893533 | 1585.78659 | 1392.73431 | 2068.41729 | 1592.68131 | 75841.9673 | 0.319999993 | 199947.005 | 199947.005 | 199947.005 | 199947.005 | 0
AISI4140_Sheet_T110_1.54-4.74_S_L | AISI4140 | F-1252 | 1.7225 | Sheet | T110 | 0 | 0 | 1.54939999 | 4.74980009 | S | L | 199947.005 | 199947.005 | 1103.15589 | 979.05085 | 1061.78754 | 661.893533 | 1585.78659 | 1392.73431 | 2068.41729 | 1592.68131 | 75841.9673 | 0.319999993 | 199947.005 | 199947.005 | 199947.005 | 199947.005 | 8
AISI4140_Sheet_T110_1.54-4.74_S_LT | AISI4140 | F-1252 | 1.7225 | Sheet | T110 | 0 | 0 | 1.54939999 | 4.74980009 | S | LT | 199947.005 | 199947.005 | 0 | 0 | 0 | 661.893533 | 1585.78659 | 1392.73431 | 2068.41729 | 1592.68131 | 75841.9673 | 0.319999993 | 199947.005 | 199947.005 | 199947.005 | 199947.005 | 0
AISI4140_Sheet_T120_0-0.78_S_L | AISI4140 | F-1252 | 1.7225 | Sheet | T120 | 0 | 0 | 0 | 0.787399975 | S | L | 199947.005 | 199947.005 | 1241.05037 | 1123.84006 | 1192.7873 | 744.630224 | 1723.68107 | 1585.78659 | 2247.68012 | 1765.04942 | 75841.9673 | 0.319999993 | 199947.005 | 199947.005 | 199947.005 | 199947.005 | 3
AISI4140_Sheet_T120_0-0.78_S_LT | AISI4140 | F-1252 | 1.7225 | Sheet | T120 | 0 | 0 | 0 | 0.787399975 | S | LT | 199947.005 | 199947.005 | 0 | 0 | 0 | 744.630224 | 1723.68107 | 1585.78659 | 2247.68012 | 1765.04942 | 75841.9673 | 0.319999993 | 199947.005 | 199947.005 | 199947.005 | 199947.005 | 0
AISI4140_Sheet_T120_0.81-1.52_S_L | AISI4140 | F-1252 | 1.7225 | Sheet | T120 | 0 | 0 | 0.812800026 | 1.52399994 | S | L | 199947.005 | 199947.005 | 1241.05037 | 1123.84006 | 1192.7873 | 744.630224 | 1723.68107 | 1585.78659 | 2247.68012 | 1765.04942 | 75841.9673 | 0.319999993 | 199947.005 | 199947.005 | 199947.005 | 199947.005 | 5
AISI4140_Sheet_T120_0.81-1.52_S_LT | AISI4140 | F-1252 | 1.7225 | Sheet | T120 | 0 | 0 | 0.812800026 | 1.52399994 | S | LT | 199947.005 | 199947.005 | 0 | 0 | 0 | 744.630224 | 1723.68107 | 1585.78659 | 2247.68012 | 1765.04942 | 75841.9673 | 0.319999993 | 199947.005 | 199947.005 | 199947.005 | 199947.005 | 0
AISI4140_Sheet_T120_1.54-4.74_S_L | AISI4140 | F-1252 | 1.7225 | Sheet | T120 | 0 | 0 | 1.54939999 | 4.74980009 | S | L | 199947.005 | 199947.005 | 1241.05037 | 1123.84006 | 1192.7873 | 744.630224 | 1723.68107 | 1585.78659 | 2247.68012 | 1765.04942 | 75841.9673 | 0.319999993 | 199947.005 | 199947.005 | 199947.005 | 199947.005 | 7
AISI4140_Sheet_T120_1.54-4.74_S_LT | AISI4140 | F-1252 | 1.7225 | Sheet | T120 | 0 | 0 | 1.54939999 | 4.74980009 | S | LT | 199947.005 | 199947.005 | 0 | 0 | 0 | 744.630224 | 1723.68107 | 1585.78659 | 2247.68012 | 1765.04942 | 75841.9673 | 0.319999993 | 199947.005 | 199947.005 | 199947.005 | 199947.005 | 0
AISI4140_Sheet_T135_0-0.78_S_L | AISI4140 | F-1252 | 1.7225 | Sheet | T135 | 0 | 0 | 0 | 0.787399975 | S | L | 199947.005 | 199947.005 | 1378.94486 | 1213.47148 | 1247.9451 | 827.366916 | 1875.36501 | 1758.1547 | 2447.62713 | 1930.5228 | 75841.9673 | 0.319999993 | 199947.005 | 199947.005 | 199947.005 | 199947.005 | 3
AISI4140_Sheet_T135_0-0.78_S_LT | AISI4140 | F-1252 | 1.7225 | Sheet | T135 | 0 | 0 | 0 | 0.787399975 | S | LT | 199947.005 | 199947.005 | 0 | 0 | 0 | 827.366916 | 1875.36501 | 1758.1547 | 2447.62713 | 1930.5228 | 75841.9673 | 0.319999993 | 199947.005 | 199947.005 | 199947.005 | 199947.005 | 0
AISI4140_Sheet_T135_0.81-1.52_S_L | AISI4140 | F-1252 | 1.7225 | Sheet | T135 | 0 | 0 | 0.812800026 | 1.52399994 | S | L | 199947.005 | 199947.005 | 1378.94486 | 1213.47148 | 1247.9451 | 827.366916 | 1875.36501 | 1758.1547 | 2447.62713 | 1930.5228 | 75841.9673 | 0.319999993 | 199947.005 | 199947.005 | 199947.005 | 199947.005 | 4
AISI4140_Sheet_T135_0.81-1.52_S_LT | AISI4140 | F-1252 | 1.7225 | Sheet | T135 | 0 | 0 | 0.812800026 | 1.52399994 | S | LT | 199947.005 | 199947.005 | 0 | 0 | 0 | 827.366916 | 1875.36501 | 1758.1547 | 2447.62713 | 1930.5228 | 75841.9673 | 0.319999993 | 199947.005 | 199947.005 | 199947.005 | 199947.005 | 0
AISI4140_Sheet_T135_1.54-4.74_S_L | AISI4140 | F-1252 | 1.7225 | Sheet | T135 | 0 | 0 | 1.54939999 | 4.74980009 | S | L | 199947.005 | 199947.005 | 1378.94486 | 1213.47148 | 1247.9451 | 827.366916 | 1875.36501 | 1758.1547 | 2447.62713 | 1930.5228 | 75841.9673 | 0.319999993 | 199947.005 | 199947.005 | 199947.005 | 199947.005 | 6
AISI4140_Sheet_T135_1.54-4.74_S_LT | AISI4140 | F-1252 | 1.7225 | Sheet | T135 | 0 | 0 | 1.54939999 | 4.74980009 | S | LT | 199947.005 | 199947.005 | 0 | 0 | 0 | 827.366916 | 1875.36501 | 1758.1547 | 2447.62713 | 1930.5228 | 75841.9673 | 0.319999993 | 199947.005 | 199947.005 | 199947.005 | 199947.005 | 0
AISI4140_Bandas_T80_0-4.74_S_L | AISI4140 | F-1252 | 1.7225 | Bandas | T80 | 0 | 0 | 0 | 4.74980009 | S | L | 199947.005 | 199947.005 | 861.840537 | 689.47243 | 751.524949 | 517.104322 | 1337.57651 | 1006.62975 | 1730.5758 | 1206.57675 | 75841.9673 | 0.319999993 | 199947.005 | 199947.005 | 199947.005 | 199947.005 | 7
AISI4140_Bandas_T80_0-4.74_S_LT | AISI4140 | F-1252 | 1.7225 | Bandas | T80 | 0 | 0 | 0 | 4.74980009 | S | LT | 199947.005 | 199947.005 | 0 | 0 | 0 | 517.104322 | 1337.57651 | 1006.62975 | 1730.5758 | 1206.57675 | 75841.9673 | 0.319999993 | 199947.005 | 199947.005 | 199947.005 | 199947.005 | 0
AISI4140_Bandas_T90_0-4.74_S_L | AISI4140 | F-1252 | 1.7225 | Bandas | T90 | 0 | 0 | 0 | 4.74980009 | S | L | 199947.005 | 199947.005 | 965.261402 | 827.366916 | 903.208883 | 579.156841 | 1440.99738 | 1192.7873 | 1882.25973 | 1399.62903 | 75841.9673 | 0.319999993 | 199947.005 | 199947.005 | 199947.005 | 199947.005 | 6
AISI4140_Bandas_T90_0-4.74_S_LT | AISI4140 | F-1252 | 1.7225 | Bandas | T90 | 0 | 0 | 0 | 4.74980009 | S | LT | 199947.005 | 199947.005 | 0 | 0 | 0 | 579.156841 | 1440.99738 | 1192.7873 | 1882.25973 | 1399.62903 | 75841.9673 | 0.319999993 | 199947.005 | 199947.005 | 199947.005 | 199947.005 | 0
AISI4140_Bandas_T100_0-4.74_S_L | AISI4140 | F-1252 | 1.7225 | Bandas | T100 | 0 | 0 | 0 | 4.74980009 | S | L | 199947.005 | 199947.005 | 1034.20864 | 910.103608 | 999.735023 | 620.525187 | 1509.94462 | 1303.10289 | 1978.78587 | 1503.0499 | 75841.9673 | 0.319999993 | 199947.005 | 199947.005 | 199947.005 | 199947.005 | 6
AISI4140_Bandas_T100_0-4.74_S_LT | AISI4140 | F-1252 | 1.7225 | Bandas | T100 | 0 | 0 | 0 | 4.74980009 | S | LT | 199947.005 | 199947.005 | 0 | 0 | 0 | 620.525187 | 1509.94462 | 1303.10289 | 1978.78587 | 1503.0499 | 75841.9673 | 0.319999993 | 199947.005 | 199947.005 | 199947.005 | 199947.005 | 0
AISI4140_Bandas_T110_0-4.74_S_L | AISI4140 | F-1252 | 1.7225 | Bandas | T110 | 0 | 0 | 0 | 4.74980009 | S | L | 199947.005 | 199947.005 | 1103.15589 | 979.05085 | 1061.78754 | 661.893533 | 1585.78659 | 1392.73431 | 2068.41729 | 1592.68131 | 75841.9673 | 0.319999993 | 199947.005 | 199947.005 | 199947.005 | 199947.005 | 6
AISI4140_Bandas_T110_0-4.74_S_LT | AISI4140 | F-1252 | 1.7225 | Bandas | T110 | 0 | 0 | 0 | 4.74980009 | S | LT | 199947.005 | 199947.005 | 0 | 0 | 0 | 661.893533 | 1585.78659 | 1392.73431 | 2068.41729 | 1592.68131 | 75841.9673 | 0.319999993 | 199947.005 | 199947.005 | 199947.005 | 199947.005 | 0
AISI4140_Bandas_T120_0-4.74_S_L | AISI4140 | F-1252 | 1.7225 | Bandas | T120 | 0 | 0 | 0 | 4.74980009 | S | L | 199947.005 | 199947.005 | 1241.05037 | 1123.84006 | 1192.7873 | 744.630224 | 1723.68107 | 1585.78659 | 2247.68012 | 1765.04942 | 75841.9673 | 0.319999993 | 199947.005 | 199947.005 | 199947.005 | 199947.005 | 5
AISI4140_Bandas_T120_0-4.74_S_LT | AISI4140 | F-1252 | 1.7225 | Bandas | T120 | 0 | 0 | 0 | 4.74980009 | S | LT | 199947.005 | 199947.005 | 0 | 0 | 0 | 744.630224 | 1723.68107 | 1585.78659 | 2247.68012 | 1765.04942 | 75841.9673 | 0.319999993 | 199947.005 | 199947.005 | 199947.005 | 199947.005 | 0
AISI4140_Bandas_T135_0-4.74_S_L | AISI4140 | F-1252 | 1.7225 | Bandas | T135 | 0 | 0 | 0 | 4.74980009 | S | L | 199947.005 | 199947.005 | 1378.94486 | 1213.47148 | 1247.9451 | 827.366916 | 1875.36501 | 1758.1547 | 2447.62713 | 1930.5228 | 75841.9673 | 0.319999993 | 199947.005 | 199947.005 | 199947.005 | 199947.005 | 5
AISI4140_Bandas_T135_0-4.74_S_LT | AISI4140 | F-1252 | 1.7225 | Bandas | T135 | 0 | 0 | 0 | 4.74980009 | S | LT | 199947.005 | 199947.005 | 0 | 0 | 0 | 827.366916 | 1875.36501 | 1758.1547 | 2447.62713 | 1930.5228 | 75841.9673 | 0.319999993 | 199947.005 | 199947.005 | 199947.005 | 199947.005 | 0
AISI4140_Pipe_T80_0-12.69_S_L | AISI4140 | F-1252 | 1.7225 | Pipe | T80 | 0 | 0 | 0 | 12.6999998 | S | L | 199947.005 | 199947.005 | 861.840537 | 689.47243 | 751.524949 | 517.104322 | 1337.57651 | 1006.62975 | 1730.5758 | 1206.57675 | 75841.9673 | 0.319999993 | 199947.005 | 199947.005 | 199947.005 | 199947.005 | 12
AISI4140_Pipe_T80_0-12.69_S_LT | AISI4140 | F-1252 | 1.7225 | Pipe | T80 | 0 | 0 | 0 | 12.6999998 | S | LT | 199947.005 | 199947.005 | 0 | 0 | 0 | 517.104322 | 1337.57651 | 1006.62975 | 1730.5758 | 1206.57675 | 75841.9673 | 0.319999993 | 199947.005 | 199947.005 | 199947.005 | 199947.005 | 0
AISI4140_Pipe_T90_0-12.69_S_L | AISI4140 | F-1252 | 1.7225 | Pipe | T90 | 0 | 0 | 0 | 12.6999998 | S | L | 199947.005 | 199947.005 | 965.261402 | 827.366916 | 903.208883 | 579.156841 | 1440.99738 | 1192.7873 | 1882.25973 | 1399.62903 | 75841.9673 | 0.319999993 | 199947.005 | 199947.005 | 199947.005 | 199947.005 | 10
AISI4140_Pipe_T90_0-12.69_S_LT | AISI4140 | F-1252 | 1.7225 | Pipe | T90 | 0 | 0 | 0 | 12.6999998 | S | LT | 199947.005 | 199947.005 | 0 | 0 | 0 | 579.156841 | 1440.99738 | 1192.7873 | 1882.25973 | 1399.62903 | 75841.9673 | 0.319999993 | 199947.005 | 199947.005 | 199947.005 | 199947.005 | 0
AISI4140_Pipe_T100_0-12.69_S_L | AISI4140 | F-1252 | 1.7225 | Pipe | T100 | 0 | 0 | 0 | 12.6999998 | S | L | 199947.005 | 199947.005 | 1034.20864 | 910.103608 | 999.735023 | 620.525187 | 1509.94462 | 1303.10289 | 1978.78587 | 1503.0499 | 75841.9673 | 0.319999993 | 199947.005 | 199947.005 | 199947.005 | 199947.005 | 10
AISI4140_Pipe_T100_0-12.69_S_LT | AISI4140 | F-1252 | 1.7225 | Pipe | T100 | 0 | 0 | 0 | 12.6999998 | S | LT | 199947.005 | 199947.005 | 0 | 0 | 0 | 620.525187 | 1509.94462 | 1303.10289 | 1978.78587 | 1503.0499 | 75841.9673 | 0.319999993 | 199947.005 | 199947.005 | 199947.005 | 199947.005 | 0
AISI4140_Pipe_T110_0-12.69_S_L | AISI4140 | F-1252 | 1.7225 | Pipe | T110 | 0 | 0 | 0 | 12.6999998 | S | L | 199947.005 | 199947.005 | 1103.15589 | 979.05085 | 1061.78754 | 661.893533 | 1585.78659 | 1392.73431 | 2068.41729 | 1592.68131 | 75841.9673 | 0.319999993 | 199947.005 | 199947.005 | 199947.005 | 199947.005 | 9
AISI4140_Pipe_T110_0-12.69_S_LT | AISI4140 | F-1252 | 1.7225 | Pipe | T110 | 0 | 0 | 0 | 12.6999998 | S | LT | 199947.005 | 199947.005 | 0 | 0 | 0 | 661.893533 | 1585.78659 | 1392.73431 | 2068.41729 | 1592.68131 | 75841.9673 | 0.319999993 | 199947.005 | 199947.005 | 199947.005 | 199947.005 | 0
AISI4140_Pipe_T120_0-12.69_S_L | AISI4140 | F-1252 | 1.7225 | Pipe | T120 | 0 | 0 | 0 | 12.6999998 | S | L | 199947.005 | 199947.005 | 1241.05037 | 1123.84006 | 1192.7873 | 744.630224 | 1723.68107 | 1585.78659 | 2247.68012 | 1765.04942 | 75841.9673 | 0.319999993 | 199947.005 | 199947.005 | 199947.005 | 199947.005 | 8
AISI4140_Pipe_T120_0-12.69_S_LT | AISI4140 | F-1252 | 1.7225 | Pipe | T120 | 0 | 0 | 0 | 12.6999998 | S | LT | 199947.005 | 199947.005 | 0 | 0 | 0 | 744.630224 | 1723.68107 | 1585.78659 | 2247.68012 | 1765.04942 | 75841.9673 | 0.319999993 | 199947.005 | 199947.005 | 199947.005 | 199947.005 | 0
AISI4140_Pipe_T135_0-12.69_S_L | AISI4140 | F-1252 | 1.7225 | Pipe | T135 | 0 | 0 | 0 | 12.6999998 | S | L | 199947.005 | 199947.005 | 1378.94486 | 1213.47148 | 1247.9451 | 827.366916 | 1875.36501 | 1758.1547 | 2447.62713 | 1930.5228 | 75841.9673 | 0.319999993 | 199947.005 | 199947.005 | 199947.005 | 199947.005 | 6
AISI4140_Pipe_T135_0-12.69_S_LT | AISI4140 | F-1252 | 1.7225 | Pipe | T135 | 0 | 0 | 0 | 12.6999998 | S | LT | 199947.005 | 199947.005 | 0 | 0 | 0 | 827.366916 | 1875.36501 | 1758.1547 | 2447.62713 | 1930.5228 | 75841.9673 | 0.319999993 | 199947.005 | 199947.005 | 199947.005 | 199947.005 | 0
AISI4140_Plates_T80_4.77-16.91_S_L | AISI4140 | F-1252 | 1.7225 | Plates | T80 | 0 | 0 | 4.77519976 | 16.9164 | S | L | 199947.005 | 199947.005 | 861.840537 | 689.47243 | 751.524949 | 517.104322 | 1337.57651 | 1006.62975 | 1730.5758 | 1206.57675 | 75841.9673 | 0.319999993 | 199947.005 | 199947.005 | 199947.005 | 199947.005 | 0
AISI4140_Plates_T80_4.77-16.91_S_LT | AISI4140 | F-1252 | 1.7225 | Plates | T80 | 0 | 0 | 4.77519976 | 16.9164 | S | LT | 199947.005 | 199947.005 | 0 | 0 | 0 | 517.104322 | 1337.57651 | 1006.62975 | 1730.5758 | 1206.57675 | 75841.9673 | 0.319999993 | 199947.005 | 199947.005 | 199947.005 | 199947.005 | 0
AISI4140_Plates_T90_4.77-16.91_S_L | AISI4140 | F-1252 | 1.7225 | Plates | T90 | 0 | 0 | 4.77519976 | 16.9164 | S | L | 199947.005 | 199947.005 | 965.261402 | 827.366916 | 903.208883 | 579.156841 | 1440.99738 | 1192.7873 | 1882.25973 | 1399.62903 | 75841.9673 | 0.319999993 | 199947.005 | 199947.005 | 199947.005 | 199947.005 | 0
AISI4140_Plates_T90_4.77-16.91_S_LT | AISI4140 | F-1252 | 1.7225 | Plates | T90 | 0 | 0 | 4.77519976 | 16.9164 | S | LT | 199947.005 | 199947.005 | 0 | 0 | 0 | 579.156841 | 1440.99738 | 1192.7873 | 1882.25973 | 1399.62903 | 75841.9673 | 0.319999993 | 199947.005 | 199947.005 | 199947.005 | 199947.005 | 0
AISI4140_Plates_T100_4.77-16.91_S_L | AISI4140 | F-1252 | 1.7225 | Plates | T100 | 0 | 0 | 4.77519976 | 16.9164 | S | L | 199947.005 | 199947.005 | 1034.20864 | 910.103608 | 999.735023 | 620.525187 | 1509.94462 | 1303.10289 | 1978.78587 | 1503.0499 | 75841.9673 | 0.319999993 | 199947.005 | 199947.005 | 199947.005 | 199947.005 | 0
AISI4140_Plates_T100_4.77-16.91_S_LT | AISI4140 | F-1252 | 1.7225 | Plates | T100 | 0 | 0 | 4.77519976 | 16.9164 | S | LT | 199947.005 | 199947.005 | 0 | 0 | 0 | 620.525187 | 1509.94462 | 1303.10289 | 1978.78587 | 1503.0499 | 75841.9673 | 0.319999993 | 199947.005 | 199947.005 | 199947.005 | 199947.005 | 0
AISI4140_Plates_T110_4.77-16.91_S_L | AISI4140 | F-1252 | 1.7225 | Plates | T110 | 0 | 0 | 4.77519976 | 16.9164 | S | L | 199947.005 | 199947.005 | 1103.15589 | 979.05085 | 1061.78754 | 661.893533 | 1585.78659 | 1392.73431 | 2068.41729 | 1592.68131 | 75841.9673 | 0.319999993 | 199947.005 | 199947.005 | 199947.005 | 199947.005 | 0
AISI4140_Plates_T110_4.77-16.91_S_LT | AISI4140 | F-1252 | 1.7225 | Plates | T110 | 0 | 0 | 4.77519976 | 16.9164 | S | LT | 199947.005 | 199947.005 | 0 | 0 | 0 | 661.893533 | 1585.78659 | 1392.73431 | 2068.41729 | 1592.68131 | 75841.9673 | 0.319999993 | 199947.005 | 199947.005 | 199947.005 | 199947.005 | 0
AISI4140_Plates_T120_4.77-16.91_S_L | AISI4140 | F-1252 | 1.7225 | Plates | T120 | 0 | 0 | 4.77519976 | 16.9164 | S | L | 199947.005 | 199947.005 | 1241.05037 | 1123.84006 | 1192.7873 | 744.630224 | 1723.68107 | 1585.78659 | 2247.68012 | 1765.04942 | 75841.9673 | 0.319999993 | 199947.005 | 199947.005 | 199947.005 | 199947.005 | 0
AISI4140_Plates_T120_4.77-16.91_S_LT | AISI4140 | F-1252 | 1.7225 | Plates | T120 | 0 | 0 | 4.77519976 | 16.9164 | S | LT | 199947.005 | 199947.005 | 0 | 0 | 0 | 744.630224 | 1723.68107 | 1585.78659 | 2247.68012 | 1765.04942 | 75841.9673 | 0.319999993 | 199947.005 | 199947.005 | 199947.005 | 199947.005 | 0
AISI4140_Plates_T135_4.77-16.91_S_L | AISI4140 | F-1252 | 1.7225 | Plates | T135 | 0 | 0 | 4.77519976 | 16.9164 | S | L | 199947.005 | 199947.005 | 1378.94486 | 1213.47148 | 1247.9451 | 827.366916 | 1875.36501 | 1758.1547 | 2447.62713 | 1930.5228 | 75841.9673 | 0.319999993 | 199947.005 | 199947.005 | 199947.005 | 199947.005 | 0
AISI4140_Plates_T135_4.77-16.91_S_LT | AISI4140 | F-1252 | 1.7225 | Plates | T135 | 0 | 0 | 4.77519976 | 16.9164 | S | LT | 199947.005 | 199947.005 | 0 | 0 | 0 | 827.366916 | 1875.36501 | 1758.1547 | 2447.62713 | 1930.5228 | 75841.9673 | 0.319999993 | 199947.005 | 199947.005 | 199947.005 | 199947.005 | 0
AISI4140_Bar_T80_0-25.39_S_L | AISI4140 | F-1252 | 1.7225 | Bar | T80 | 0 | 0 | 0 | 25.3999996 | S | L | 199947.005 | 199947.005 | 861.840537 | 689.47243 | 751.524949 | 517.104322 | 1337.57651 | 1006.62975 | 1730.5758 | 1206.57675 | 75841.9673 | 0.319999993 | 199947.005 | 199947.005 | 199947.005 | 199947.005 | 17
AISI4140_Bar_T80_0-25.39_S_LT | AISI4140 | F-1252 | 1.7225 | Bar | T80 | 0 | 0 | 0 | 25.3999996 | S | LT | 199947.005 | 199947.005 | 0 | 0 | 0 | 517.104322 | 1337.57651 | 1006.62975 | 1730.5758 | 1206.57675 | 75841.9673 | 0.319999993 | 199947.005 | 199947.005 | 199947.005 | 199947.005 | 0
AISI4140_Bar_T90_0-25.39_S_L | AISI4140 | F-1252 | 1.7225 | Bar | T90 | 0 | 0 | 0 | 25.3999996 | S | L | 199947.005 | 199947.005 | 965.261402 | 827.366916 | 903.208883 | 579.156841 | 1440.99738 | 1192.7873 | 1882.25973 | 1399.62903 | 75841.9673 | 0.319999993 | 199947.005 | 199947.005 | 199947.005 | 199947.005 | 15
AISI4140_Bar_T90_0-25.39_S_LT | AISI4140 | F-1252 | 1.7225 | Bar | T90 | 0 | 0 | 0 | 25.3999996 | S | LT | 199947.005 | 199947.005 | 0 | 0 | 0 | 579.156841 | 1440.99738 | 1192.7873 | 1882.25973 | 1399.62903 | 75841.9673 | 0.319999993 | 199947.005 | 199947.005 | 199947.005 | 199947.005 | 0
AISI4140_Bar_T100_0-25.39_S_L | AISI4140 | F-1252 | 1.7225 | Bar | T100 | 0 | 0 | 0 | 25.3999996 | S | L | 199947.005 | 199947.005 | 1034.20864 | 910.103608 | 999.735023 | 620.525187 | 1509.94462 | 1303.10289 | 1978.78587 | 1503.0499 | 75841.9673 | 0.319999993 | 199947.005 | 199947.005 | 199947.005 | 199947.005 | 14
AISI4140_Bar_T100_0-25.39_S_LT | AISI4140 | F-1252 | 1.7225 | Bar | T100 | 0 | 0 | 0 | 25.3999996 | S | LT | 199947.005 | 199947.005 | 0 | 0 | 0 | 620.525187 | 1509.94462 | 1303.10289 | 1978.78587 | 1503.0499 | 75841.9673 | 0.319999993 | 199947.005 | 199947.005 | 199947.005 | 199947.005 | 0
AISI4140_Bar_T110_0-25.39_S_L | AISI4140 | F-1252 | 1.7225 | Bar | T110 | 0 | 0 | 0 | 25.3999996 | S | L | 199947.005 | 199947.005 | 1103.15589 | 979.05085 | 1061.78754 | 661.893533 | 1585.78659 | 1392.73431 | 2068.41729 | 1592.68131 | 75841.9673 | 0.319999993 | 199947.005 | 199947.005 | 199947.005 | 199947.005 | 13
AISI4140_Bar_T110_0-25.39_S_LT | AISI4140 | F-1252 | 1.7225 | Bar | T110 | 0 | 0 | 0 | 25.3999996 | S | LT | 199947.005 | 199947.005 | 0 | 0 | 0 | 661.893533 | 1585.78659 | 1392.73431 | 2068.41729 | 1592.68131 | 75841.9673 | 0.319999993 | 199947.005 | 199947.005 | 199947.005 | 199947.005 | 0
AISI4140_Bar_T120_0-25.39_S_L | AISI4140 | F-1252 | 1.7225 | Bar | T120 | 0 | 0 | 0 | 25.3999996 | S | L | 199947.005 | 199947.005 | 1241.05037 | 1123.84006 | 1192.7873 | 744.630224 | 1723.68107 | 1585.78659 | 2247.68012 | 1765.04942 | 75841.9673 | 0.319999993 | 199947.005 | 199947.005 | 199947.005 | 199947.005 | 12
AISI4140_Bar_T120_0-25.39_S_LT | AISI4140 | F-1252 | 1.7225 | Bar | T120 | 0 | 0 | 0 | 25.3999996 | S | LT | 199947.005 | 199947.005 | 0 | 0 | 0 | 744.630224 | 1723.68107 | 1585.78659 | 2247.68012 | 1765.04942 | 75841.9673 | 0.319999993 | 199947.005 | 199947.005 | 199947.005 | 199947.005 | 0
AISI4140_Bar_T135_0-25.39_S_L | AISI4140 | F-1252 | 1.7225 | Bar | T135 | 0 | 0 | 0 | 25.3999996 | S | L | 199947.005 | 199947.005 | 1378.94486 | 1213.47148 | 1247.9451 | 827.366916 | 1875.36501 | 1758.1547 | 2447.62713 | 1930.5228 | 75841.9673 | 0.319999993 | 199947.005 | 199947.005 | 199947.005 | 199947.005 | 10
AISI4140_Bar_T135_0-25.39_S_LT | AISI4140 | F-1252 | 1.7225 | Bar | T135 | 0 | 0 | 0 | 25.3999996 | S | LT | 199947.005 | 199947.005 | 0 | 0 | 0 | 827.366916 | 1875.36501 | 1758.1547 | 2447.62713 | 1930.5228 | 75841.9673 | 0.319999993 | 199947.005 | 199947.005 | 199947.005 | 199947.005 | 0
AISI4140_Forjados_T80_0-25.39_S_L | AISI4140 | F-1252 | 1.7225 | Forjados | T80 | 0 | 0 | 0 | 25.3999996 | S | L | 199947.005 | 199947.005 | 861.840537 | 689.47243 | 751.524949 | 517.104322 | 1337.57651 | 1006.62975 | 1730.5758 | 1206.57675 | 75841.9673 | 0.319999993 | 199947.005 | 199947.005 | 199947.005 | 199947.005 | 17
AISI4140_Forjados_T80_0-25.39_S_LT | AISI4140 | F-1252 | 1.7225 | Forjados | T80 | 0 | 0 | 0 | 25.3999996 | S | LT | 199947.005 | 199947.005 | 0 | 0 | 0 | 517.104322 | 1337.57651 | 1006.62975 | 1730.5758 | 1206.57675 | 75841.9673 | 0.319999993 | 199947.005 | 199947.005 | 199947.005 | 199947.005 | 0
AISI4140_Forjados_T90_0-25.39_S_L | AISI4140 | F-1252 | 1.7225 | Forjados | T90 | 0 | 0 | 0 | 25.3999996 | S | L | 199947.005 | 199947.005 | 965.261402 | 827.366916 | 903.208883 | 579.156841 | 1440.99738 | 1192.7873 | 1882.25973 | 1399.62903 | 75841.9673 | 0.319999993 | 199947.005 | 199947.005 | 199947.005 | 199947.005 | 15
AISI4140_Forjados_T90_0-25.39_S_LT | AISI4140 | F-1252 | 1.7225 | Forjados | T90 | 0 | 0 | 0 | 25.3999996 | S | LT | 199947.005 | 199947.005 | 0 | 0 | 0 | 579.156841 | 1440.99738 | 1192.7873 | 1882.25973 | 1399.62903 | 75841.9673 | 0.319999993 | 199947.005 | 199947.005 | 199947.005 | 199947.005 | 0
AISI4140_Forjados_T100_0-25.39_S_L | AISI4140 | F-1252 | 1.7225 | Forjados | T100 | 0 | 0 | 0 | 25.3999996 | S | L | 199947.005 | 199947.005 | 1034.20864 | 910.103608 | 999.735023 | 620.525187 | 1509.94462 | 1303.10289 | 1978.78587 | 1503.0499 | 75841.9673 | 0.319999993 | 199947.005 | 199947.005 | 199947.005 | 199947.005 | 14
AISI4140_Forjados_T100_0-25.39_S_LT | AISI4140 | F-1252 | 1.7225 | Forjados | T100 | 0 | 0 | 0 | 25.3999996 | S | LT | 199947.005 | 199947.005 | 0 | 0 | 0 | 620.525187 | 1509.94462 | 1303.10289 | 1978.78587 | 1503.0499 | 75841.9673 | 0.319999993 | 199947.005 | 199947.005 | 199947.005 | 199947.005 | 0
AISI4140_Forjados_T110_0-25.39_S_L | AISI4140 | F-1252 | 1.7225 | Forjados | T110 | 0 | 0 | 0 | 25.3999996 | S | L | 199947.005 | 199947.005 | 1103.15589 | 979.05085 | 1061.78754 | 661.893533 | 1585.78659 | 1392.73431 | 2068.41729 | 1592.68131 | 75841.9673 | 0.319999993 | 199947.005 | 199947.005 | 199947.005 | 199947.005 | 13
AISI4140_Forjados_T110_0-25.39_S_LT | AISI4140 | F-1252 | 1.7225 | Forjados | T110 | 0 | 0 | 0 | 25.3999996 | S | LT | 199947.005 | 199947.005 | 0 | 0 | 0 | 661.893533 | 1585.78659 | 1392.73431 | 2068.41729 | 1592.68131 | 75841.9673 | 0.319999993 | 199947.005 | 199947.005 | 199947.005 | 199947.005 | 0
AISI4140_Forjados_T120_0-25.39_S_L | AISI4140 | F-1252 | 1.7225 | Forjados | T120 | 0 | 0 | 0 | 25.3999996 | S | L | 199947.005 | 199947.005 | 1241.05037 | 1123.84006 | 1192.7873 | 744.630224 | 1723.68107 | 1585.78659 | 2247.68012 | 1765.04942 | 75841.9673 | 0.319999993 | 199947.005 | 199947.005 | 199947.005 | 199947.005 | 12
AISI4140_Forjados_T120_0-25.39_S_LT | AISI4140 | F-1252 | 1.7225 | Forjados | T120 | 0 | 0 | 0 | 25.3999996 | S | LT | 199947.005 | 199947.005 | 0 | 0 | 0 | 744.630224 | 1723.68107 | 1585.78659 | 2247.68012 | 1765.04942 | 75841.9673 | 0.319999993 | 199947.005 | 199947.005 | 199947.005 | 199947.005 | 0
AISI4140_Forjados_T135_0-25.39_S_L | AISI4140 | F-1252 | 1.7225 | Forjados | T135 | 0 | 0 | 0 | 25.3999996 | S | L | 199947.005 | 199947.005 | 1378.94486 | 1213.47148 | 1247.9451 | 827.366916 | 1875.36501 | 1758.1547 | 2447.62713 | 1930.5228 | 75841.9673 | 0.319999993 | 199947.005 | 199947.005 | 199947.005 | 199947.005 | 10
AISI4140_Forjados_T135_0-25.39_S_LT | AISI4140 | F-1252 | 1.7225 | Forjados | T135 | 0 | 0 | 0 | 25.3999996 | S | LT | 199947.005 | 199947.005 | 0 | 0 | 0 | 827.366916 | 1875.36501 | 1758.1547 | 2447.62713 | 1930.5228 | 75841.9673 | 0.319999993 | 199947.005 | 199947.005 | 199947.005 | 199947.005 | 0
AISI4340_Sheet_T80_0-0.78_S_L | AISI4340 | F-1272 | 1.6565 | Sheet | T80 | 0 | 0 | 0 | 0.787399975 | S | L | 199947.005 | 199947.005 | 861.840537 | 689.47243 | 751.524949 | 517.104322 | 1337.57651 | 1006.62975 | 1730.5758 | 1206.57675 | 75841.9673 | 0.319999993 | 199947.005 | 199947.005 | 199947.005 | 199947.005 | 5
AISI4340_Sheet_T80_0-0.78_S_LT | AISI4340 | F-1272 | 1.6565 | Sheet | T80 | 0 | 0 | 0 | 0.787399975 | S | LT | 199947.005 | 199947.005 | 0 | 0 | 0 | 517.104322 | 1337.57651 | 1006.62975 | 1730.5758 | 1206.57675 | 75841.9673 | 0.319999993 | 199947.005 | 199947.005 | 199947.005 | 199947.005 | 0
AISI4340_Sheet_T80_0.81-1.52_S_L | AISI4340 | F-1272 | 1.6565 | Sheet | T80 | 0 | 0 | 0.812800026 | 1.52399994 | S | L | 199947.005 | 199947.005 | 861.840537 | 689.47243 | 751.524949 | 517.104322 | 1337.57651 | 1006.62975 | 1730.5758 | 1206.57675 | 75841.9673 | 0.319999993 | 199947.005 | 199947.005 | 199947.005 | 199947.005 | 7
AISI4340_Sheet_T80_0.81-1.52_S_LT | AISI4340 | F-1272 | 1.6565 | Sheet | T80 | 0 | 0 | 0.812800026 | 1.52399994 | S | LT | 199947.005 | 199947.005 | 0 | 0 | 0 | 517.104322 | 1337.57651 | 1006.62975 | 1730.5758 | 1206.57675 | 75841.9673 | 0.319999993 | 199947.005 | 199947.005 | 199947.005 | 199947.005 | 0
AISI4340_Sheet_T80_1.54-4.74_S_L | AISI4340 | F-1272 | 1.6565 | Sheet | T80 | 0 | 0 | 1.54939999 | 4.74980009 | S | L | 199947.005 | 199947.005 | 861.840537 | 689.47243 | 751.524949 | 517.104322 | 1337.57651 | 1006.62975 | 1730.5758 | 1206.57675 | 75841.9673 | 0.319999993 | 199947.005 | 199947.005 | 199947.005 | 199947.005 | 10
AISI4340_Sheet_T80_1.54-4.74_S_LT | AISI4340 | F-1272 | 1.6565 | Sheet | T80 | 0 | 0 | 1.54939999 | 4.74980009 | S | LT | 199947.005 | 199947.005 | 0 | 0 | 0 | 517.104322 | 1337.57651 | 1006.62975 | 1730.5758 | 1206.57675 | 75841.9673 | 0.319999993 | 199947.005 | 199947.005 | 199947.005 | 199947.005 | 0
AISI4340_Sheet_T90_0-0.78_S_L | AISI4340 | F-1272 | 1.6565 | Sheet | T90 | 0 | 0 | 0 | 0.787399975 | S | L | 199947.005 | 199947.005 | 965.261402 | 827.366916 | 903.208883 | 579.156841 | 1440.99738 | 1192.7873 | 1882.25973 | 1399.62903 | 75841.9673 | 0.319999993 | 199947.005 | 199947.005 | 199947.005 | 199947.005 | 4
AISI4340_Sheet_T90_0-0.78_S_LT | AISI4340 | F-1272 | 1.6565 | Sheet | T90 | 0 | 0 | 0 | 0.787399975 | S | LT | 199947.005 | 199947.005 | 0 | 0 | 0 | 579.156841 | 1440.99738 | 1192.7873 | 1882.25973 | 1399.62903 | 75841.9673 | 0.319999993 | 199947.005 | 199947.005 | 199947.005 | 199947.005 | 0
AISI4340_Sheet_T90_0.81-1.52_S_L | AISI4340 | F-1272 | 1.6565 | Sheet | T90 | 0 | 0 | 0.812800026 | 1.52399994 | S | L | 199947.005 | 199947.005 | 965.261402 | 827.366916 | 903.208883 | 579.156841 | 1440.99738 | 1192.7873 | 1882.25973 | 1399.62903 | 75841.9673 | 0.319999993 | 199947.005 | 199947.005 | 199947.005 | 199947.005 | 6
AISI4340_Sheet_T90_0.81-1.52_S_LT | AISI4340 | F-1272 | 1.6565 | Sheet | T90 | 0 | 0 | 0.812800026 | 1.52399994 | S | LT | 199947.005 | 199947.005 | 0 | 0 | 0 | 579.156841 | 1440.99738 | 1192.7873 | 1882.25973 | 1399.62903 | 75841.9673 | 0.319999993 | 199947.005 | 199947.005 | 199947.005 | 199947.005 | 0
AISI4340_Sheet_T90_1.54-4.74_S_L | AISI4340 | F-1272 | 1.6565 | Sheet | T90 | 0 | 0 | 1.54939999 | 4.74980009 | S | L | 199947.005 | 199947.005 | 965.261402 | 827.366916 | 903.208883 | 579.156841 | 1440.99738 | 1192.7873 | 1882.25973 | 1399.62903 | 75841.9673 | 0.319999993 | 199947.005 | 199947.005 | 199947.005 | 199947.005 | 9
AISI4340_Sheet_T90_1.54-4.74_S_LT | AISI4340 | F-1272 | 1.6565 | Sheet | T90 | 0 | 0 | 1.54939999 | 4.74980009 | S | LT | 199947.005 | 199947.005 | 0 | 0 | 0 | 579.156841 | 1440.99738 | 1192.7873 | 1882.25973 | 1399.62903 | 75841.9673 | 0.319999993 | 199947.005 | 199947.005 | 199947.005 | 199947.005 | 0
AISI4340_Sheet_T100_0-0.78_S_L | AISI4340 | F-1272 | 1.6565 | Sheet | T100 | 0 | 0 | 0 | 0.787399975 | S | L | 199947.005 | 199947.005 | 1034.20864 | 910.103608 | 999.735023 | 620.525187 | 1509.94462 | 1303.10289 | 1978.78587 | 1503.0499 | 75841.9673 | 0.319999993 | 199947.005 | 199947.005 | 199947.005 | 199947.005 | 4
AISI4340_Sheet_T100_0-0.78_S_LT | AISI4340 | F-1272 | 1.6565 | Sheet | T100 | 0 | 0 | 0 | 0.787399975 | S | LT | 199947.005 | 199947.005 | 0 | 0 | 0 | 620.525187 | 1509.94462 | 1303.10289 | 1978.78587 | 1503.0499 | 75841.9673 | 0.319999993 | 199947.005 | 199947.005 | 199947.005 | 199947.005 | 0
AISI4340_Sheet_T100_0.81-1.52_S_L | AISI4340 | F-1272 | 1.6565 | Sheet | T100 | 0 | 0 | 0.812800026 | 1.52399994 | S | L | 199947.005 | 199947.005 | 1034.20864 | 910.103608 | 999.735023 | 620.525187 | 1509.94462 | 1303.10289 | 1978.78587 | 1503.0499 | 75841.9673 | 0.319999993 | 199947.005 | 199947.005 | 199947.005 | 199947.005 | 6
AISI4340_Sheet_T100_0.81-1.52_S_LT | AISI4340 | F-1272 | 1.6565 | Sheet | T100 | 0 | 0 | 0.812800026 | 1.52399994 | S | LT | 199947.005 | 199947.005 | 0 | 0 | 0 | 620.525187 | 1509.94462 | 1303.10289 | 1978.78587 | 1503.0499 | 75841.9673 | 0.319999993 | 199947.005 | 199947.005 | 199947.005 | 199947.005 | 0
AISI4340_Sheet_T100_1.54-4.74_S_L | AISI4340 | F-1272 | 1.6565 | Sheet | T100 | 0 | 0 | 1.54939999 | 4.74980009 | S | L | 199947.005 | 199947.005 | 1034.20864 | 910.103608 | 999.735023 | 620.525187 | 1509.94462 | 1303.10289 | 1978.78587 | 1503.0499 | 75841.9673 | 0.319999993 | 199947.005 | 199947.005 | 199947.005 | 199947.005 | 9
AISI4340_Sheet_T100_1.54-4.74_S_LT | AISI4340 | F-1272 | 1.6565 | Sheet | T100 | 0 | 0 | 1.54939999 | 4.74980009 | S | LT | 199947.005 | 199947.005 | 0 | 0 | 0 | 620.525187 | 1509.94462 | 1303.10289 | 1978.78587 | 1503.0499 | 75841.9673 | 0.319999993 | 199947.005 | 199947.005 | 199947.005 | 199947.005 | 0
AISI4340_Sheet_T110_0-0.78_S_L | AISI4340 | F-1272 | 1.6565 | Sheet | T110 | 0 | 0 | 0 | 0.787399975 | S | L | 199947.005 | 199947.005 | 1103.15589 | 979.05085 | 1061.78754 | 661.893533 | 1585.78659 | 1392.73431 | 2068.41729 | 1592.68131 | 75841.9673 | 0.319999993 | 199947.005 | 199947.005 | 199947.005 | 199947.005 | 3
AISI4340_Sheet_T110_0-0.78_S_LT | AISI4340 | F-1272 | 1.6565 | Sheet | T110 | 0 | 0 | 0 | 0.787399975 | S | LT | 199947.005 | 199947.005 | 0 | 0 | 0 | 661.893533 | 1585.78659 | 1392.73431 | 2068.41729 | 1592.68131 | 75841.9673 | 0.319999993 | 199947.005 | 199947.005 | 199947.005 | 199947.005 | 0
AISI4340_Sheet_T110_0.81-1.52_S_L | AISI4340 | F-1272 | 1.6565 | Sheet | T110 | 0 | 0 | 0.812800026 | 1.52399994 | S | L | 199947.005 | 199947.005 | 1103.15589 | 979.05085 | 1061.78754 | 661.893533 | 1585.78659 | 1392.73431 | 2068.41729 | 1592.68131 | 75841.9673 | 0.319999993 | 199947.005 | 199947.005 | 199947.005 | 199947.005 | 5
AISI4340_Sheet_T110_0.81-1.52_S_LT | AISI4340 | F-1272 | 1.6565 | Sheet | T110 | 0 | 0 | 0.812800026 | 1.52399994 | S | LT | 199947.005 | 199947.005 | 0 | 0 | 0 | 661.893533 | 1585.78659 | 1392.73431 | 2068.41729 | 1592.68131 | 75841.9673 | 0.319999993 | 199947.005 | 199947.005 | 199947.005 | 199947.005 | 0
AISI4340_Sheet_T110_1.54-4.74_S_L | AISI4340 | F-1272 | 1.6565 | Sheet | T110 | 0 | 0 | 1.54939999 | 4.74980009 | S | L | 199947.005 | 199947.005 | 1103.15589 | 979.05085 | 1061.78754 | 661.893533 | 1585.78659 | 1392.73431 | 2068.41729 | 1592.68131 | 75841.9673 | 0.319999993 | 199947.005 | 199947.005 | 199947.005 | 199947.005 | 8
AISI4340_Sheet_T110_1.54-4.74_S_LT | AISI4340 | F-1272 | 1.6565 | Sheet | T110 | 0 | 0 | 1.54939999 | 4.74980009 | S | LT | 199947.005 | 199947.005 | 0 | 0 | 0 | 661.893533 | 1585.78659 | 1392.73431 | 2068.41729 | 1592.68131 | 75841.9673 | 0.319999993 | 199947.005 | 199947.005 | 199947.005 | 199947.005 | 0
AISI4340_Sheet_T120_0-0.78_S_L | AISI4340 | F-1272 | 1.6565 | Sheet | T120 | 0 | 0 | 0 | 0.787399975 | S | L | 199947.005 | 199947.005 | 1241.05037 | 1123.84006 | 1192.7873 | 744.630224 | 1723.68107 | 1585.78659 | 2247.68012 | 1765.04942 | 75841.9673 | 0.319999993 | 199947.005 | 199947.005 | 199947.005 | 199947.005 | 3
AISI4340_Sheet_T120_0-0.78_S_LT | AISI4340 | F-1272 | 1.6565 | Sheet | T120 | 0 | 0 | 0 | 0.787399975 | S | LT | 199947.005 | 199947.005 | 0 | 0 | 0 | 744.630224 | 1723.68107 | 1585.78659 | 2247.68012 | 1765.04942 | 75841.9673 | 0.319999993 | 199947.005 | 199947.005 | 199947.005 | 199947.005 | 0
AISI4340_Sheet_T120_0.81-1.52_S_L | AISI4340 | F-1272 | 1.6565 | Sheet | T120 | 0 | 0 | 0.812800026 | 1.52399994 | S | L | 199947.005 | 199947.005 | 1241.05037 | 1123.84006 | 1192.7873 | 744.630224 | 1723.68107 | 1585.78659 | 2247.68012 | 1765.04942 | 75841.9673 | 0.319999993 | 199947.005 | 199947.005 | 199947.005 | 199947.005 | 5
AISI4340_Sheet_T120_0.81-1.52_S_LT | AISI4340 | F-1272 | 1.6565 | Sheet | T120 | 0 | 0 | 0.812800026 | 1.52399994 | S | LT | 199947.005 | 199947.005 | 0 | 0 | 0 | 744.630224 | 1723.68107 | 1585.78659 | 2247.68012 | 1765.04942 | 75841.9673 | 0.319999993 | 199947.005 | 199947.005 | 199947.005 | 199947.005 | 0
AISI4340_Sheet_T120_1.54-4.74_S_L | AISI4340 | F-1272 | 1.6565 | Sheet | T120 | 0 | 0 | 1.54939999 | 4.74980009 | S | L | 199947.005 | 199947.005 | 1241.05037 | 1123.84006 | 1192.7873 | 744.630224 | 1723.68107 | 1585.78659 | 2247.68012 | 1765.04942 | 75841.9673 | 0.319999993 | 199947.005 | 199947.005 | 199947.005 | 199947.005 | 7
AISI4340_Sheet_T120_1.54-4.74_S_LT | AISI4340 | F-1272 | 1.6565 | Sheet | T120 | 0 | 0 | 1.54939999 | 4.74980009 | S | LT | 199947.005 | 199947.005 | 0 | 0 | 0 | 744.630224 | 1723.68107 | 1585.78659 | 2247.68012 | 1765.04942 | 75841.9673 | 0.319999993 | 199947.005 | 199947.005 | 199947.005 | 199947.005 | 0
AISI4340_Sheet_T135_0-0.78_S_L | AISI4340 | F-1272 | 1.6565 | Sheet | T135 | 0 | 0 | 0 | 0.787399975 | S | L | 199947.005 | 199947.005 | 1378.94486 | 1213.47148 | 1247.9451 | 827.366916 | 1875.36501 | 1758.1547 | 2447.62713 | 1930.5228 | 75841.9673 | 0.319999993 | 199947.005 | 199947.005 | 199947.005 | 199947.005 | 3
AISI4340_Sheet_T135_0-0.78_S_LT | AISI4340 | F-1272 | 1.6565 | Sheet | T135 | 0 | 0 | 0 | 0.787399975 | S | LT | 199947.005 | 199947.005 | 0 | 0 | 0 | 827.366916 | 1875.36501 | 1758.1547 | 2447.62713 | 1930.5228 | 75841.9673 | 0.319999993 | 199947.005 | 199947.005 | 199947.005 | 199947.005 | 0
AISI4340_Sheet_T135_0.81-1.52_S_L | AISI4340 | F-1272 | 1.6565 | Sheet | T135 | 0 | 0 | 0.812800026 | 1.52399994 | S | L | 199947.005 | 199947.005 | 1378.94486 | 1213.47148 | 1247.9451 | 827.366916 | 1875.36501 | 1758.1547 | 2447.62713 | 1930.5228 | 75841.9673 | 0.319999993 | 199947.005 | 199947.005 | 199947.005 | 199947.005 | 4
AISI4340_Sheet_T135_0.81-1.52_S_LT | AISI4340 | F-1272 | 1.6565 | Sheet | T135 | 0 | 0 | 0.812800026 | 1.52399994 | S | LT | 199947.005 | 199947.005 | 0 | 0 | 0 | 827.366916 | 1875.36501 | 1758.1547 | 2447.62713 | 1930.5228 | 75841.9673 | 0.319999993 | 199947.005 | 199947.005 | 199947.005 | 199947.005 | 0
AISI4340_Sheet_T135_1.54-4.74_S_L | AISI4340 | F-1272 | 1.6565 | Sheet | T135 | 0 | 0 | 1.54939999 | 4.74980009 | S | L | 199947.005 | 199947.005 | 1378.94486 | 1213.47148 | 1247.9451 | 827.366916 | 1875.36501 | 1758.1547 | 2447.62713 | 1930.5228 | 75841.9673 | 0.319999993 | 199947.005 | 199947.005 | 199947.005 | 199947.005 | 6
AISI4340_Sheet_T135_1.54-4.74_S_LT | AISI4340 | F-1272 | 1.6565 | Sheet | T135 | 0 | 0 | 1.54939999 | 4.74980009 | S | LT | 199947.005 | 199947.005 | 0 | 0 | 0 | 827.366916 | 1875.36501 | 1758.1547 | 2447.62713 | 1930.5228 | 75841.9673 | 0.319999993 | 199947.005 | 199947.005 | 199947.005 | 199947.005 | 0
AISI4340_Sheet_T170_0-43.18_S_L | AISI4340 | F-1272 | 1.6565 | Sheet | T170 | 0 | 0 | 0 | 43.1800006 | S | L | 199947.005 | 199947.005 | 1792.62832 | 1496.15517 | 1620.26021 | 1075.57699 | 2392.46933 | 2151.15398 | 3033.67869 | 2385.57461 | 75841.9673 | 0.319999993 | 199947.005 | 199947.005 | 199947.005 | 199947.005 | 0
AISI4340_Sheet_T170_0-43.18_S_T | AISI4340 | F-1272 | 1.6565 | Sheet | T170 | 0 | 0 | 0 | 43.1800006 | S | T | 199947.005 | 199947.005 | 0 | 0 | 0 | 1075.57699 | 2392.46933 | 2151.15398 | 3033.67869 | 2385.57461 | 75841.9673 | 0.319999993 | 199947.005 | 199947.005 | 199947.005 | 199947.005 | 0
AISI4340_Bandas_T80_0-4.74_S_L | AISI4340 | F-1272 | 1.6565 | Bandas | T80 | 0 | 0 | 0 | 4.74980009 | S | L | 199947.005 | 199947.005 | 861.840537 | 689.47243 | 751.524949 | 517.104322 | 1337.57651 | 1006.62975 | 1730.5758 | 1206.57675 | 75841.9673 | 0.319999993 | 199947.005 | 199947.005 | 199947.005 | 199947.005 | 7
AISI4340_Bandas_T80_0-4.74_S_LT | AISI4340 | F-1272 | 1.6565 | Bandas | T80 | 0 | 0 | 0 | 4.74980009 | S | LT | 199947.005 | 199947.005 | 0 | 0 | 0 | 517.104322 | 1337.57651 | 1006.62975 | 1730.5758 | 1206.57675 | 75841.9673 | 0.319999993 | 199947.005 | 199947.005 | 199947.005 | 199947.005 | 0
AISI4340_Bandas_T90_0-4.74_S_L | AISI4340 | F-1272 | 1.6565 | Bandas | T90 | 0 | 0 | 0 | 4.74980009 | S | L | 199947.005 | 199947.005 | 965.261402 | 827.366916 | 903.208883 | 579.156841 | 1440.99738 | 1192.7873 | 1882.25973 | 1399.62903 | 75841.9673 | 0.319999993 | 199947.005 | 199947.005 | 199947.005 | 199947.005 | 6
AISI4340_Bandas_T90_0-4.74_S_LT | AISI4340 | F-1272 | 1.6565 | Bandas | T90 | 0 | 0 | 0 | 4.74980009 | S | LT | 199947.005 | 199947.005 | 0 | 0 | 0 | 579.156841 | 1440.99738 | 1192.7873 | 1882.25973 | 1399.62903 | 75841.9673 | 0.319999993 | 199947.005 | 199947.005 | 199947.005 | 199947.005 | 0
AISI4340_Bandas_T100_0-4.74_S_L | AISI4340 | F-1272 | 1.6565 | Bandas | T100 | 0 | 0 | 0 | 4.74980009 | S | L | 199947.005 | 199947.005 | 1034.20864 | 910.103608 | 999.735023 | 620.525187 | 1509.94462 | 1303.10289 | 1978.78587 | 1503.0499 | 75841.9673 | 0.319999993 | 199947.005 | 199947.005 | 199947.005 | 199947.005 | 6
AISI4340_Bandas_T100_0-4.74_S_LT | AISI4340 | F-1272 | 1.6565 | Bandas | T100 | 0 | 0 | 0 | 4.74980009 | S | LT | 199947.005 | 199947.005 | 0 | 0 | 0 | 620.525187 | 1509.94462 | 1303.10289 | 1978.78587 | 1503.0499 | 75841.9673 | 0.319999993 | 199947.005 | 199947.005 | 199947.005 | 199947.005 | 0
AISI4340_Bandas_T110_0-4.74_S_L | AISI4340 | F-1272 | 1.6565 | Bandas | T110 | 0 | 0 | 0 | 4.74980009 | S | L | 199947.005 | 199947.005 | 1103.15589 | 979.05085 | 1061.78754 | 661.893533 | 1585.78659 | 1392.73431 | 2068.41729 | 1592.68131 | 75841.9673 | 0.319999993 | 199947.005 | 199947.005 | 199947.005 | 199947.005 | 6
AISI4340_Bandas_T110_0-4.74_S_LT | AISI4340 | F-1272 | 1.6565 | Bandas | T110 | 0 | 0 | 0 | 4.74980009 | S | LT | 199947.005 | 199947.005 | 0 | 0 | 0 | 661.893533 | 1585.78659 | 1392.73431 | 2068.41729 | 1592.68131 | 75841.9673 | 0.319999993 | 199947.005 | 199947.005 | 199947.005 | 199947.005 | 0
AISI4340_Bandas_T120_0-4.74_S_L | AISI4340 | F-1272 | 1.6565 | Bandas | T120 | 0 | 0 | 0 | 4.74980009 | S | L | 199947.005 | 199947.005 | 1241.05037 | 1123.84006 | 1192.7873 | 744.630224 | 1723.68107 | 1585.78659 | 2247.68012 | 1765.04942 | 75841.9673 | 0.319999993 | 199947.005 | 199947.005 | 199947.005 | 199947.005 | 5
AISI4340_Bandas_T120_0-4.74_S_LT | AISI4340 | F-1272 | 1.6565 | Bandas | T120 | 0 | 0 | 0 | 4.74980009 | S | LT | 199947.005 | 199947.005 | 0 | 0 | 0 | 744.630224 | 1723.68107 | 1585.78659 | 2247.68012 | 1765.04942 | 75841.9673 | 0.319999993 | 199947.005 | 199947.005 | 199947.005 | 199947.005 | 0
AISI4340_Bandas_T135_0-4.74_S_L | AISI4340 | F-1272 | 1.6565 | Bandas | T135 | 0 | 0 | 0 | 4.74980009 | S | L | 199947.005 | 199947.005 | 1378.94486 | 1213.47148 | 1247.9451 | 827.366916 | 1875.36501 | 1758.1547 | 2447.62713 | 1930.5228 | 75841.9673 | 0.319999993 | 199947.005 | 199947.005 | 199947.005 | 199947.005 | 5
AISI4340_Bandas_T135_0-4.74_S_LT | AISI4340 | F-1272 | 1.6565 | Bandas | T135 | 0 | 0 | 0 | 4.74980009 | S | LT | 199947.005 | 199947.005 | 0 | 0 | 0 | 827.366916 | 1875.36501 | 1758.1547 | 2447.62713 | 1930.5228 | 75841.9673 | 0.319999993 | 199947.005 | 199947.005 | 199947.005 | 199947.005 | 0
AISI4340_Bandas_T170_0-43.18_S_L | AISI4340 | F-1272 | 1.6565 | Bandas | T170 | 0 | 0 | 0 | 43.1800006 | S | L | 199947.005 | 199947.005 | 1792.62832 | 1496.15517 | 1620.26021 | 1075.57699 | 2392.46933 | 2151.15398 | 3033.67869 | 2385.57461 | 75841.9673 | 0.319999993 | 199947.005 | 199947.005 | 199947.005 | 199947.005 | 0
AISI4340_Bandas_T170_0-43.18_S_T | AISI4340 | F-1272 | 1.6565 | Bandas | T170 | 0 | 0 | 0 | 43.1800006 | S | T | 199947.005 | 199947.005 | 0 | 0 | 0 | 1075.57699 | 2392.46933 | 2151.15398 | 3033.67869 | 2385.57461 | 75841.9673 | 0.319999993 | 199947.005 | 199947.005 | 199947.005 | 199947.005 | 0
AISI4340_Plates1_TS80_0-25.39_S_L | AISI4340 | F-1272 | 1.6565 | Plates1 | TS80 | 0 | 0 | 0 | 25.3999996 | S | L | 199947.005 | 199947.005 | 861.840537 | 689.47243 | 751.524949 | 517.104322 | 1337.57651 | 1006.62975 | 1730.5758 | 1206.57675 | 75841.9673 | 0.319999993 | 199947.005 | 199947.005 | 199947.005 | 199947.005 | 0
AISI4340_Plates1_TS80_0-25.39_S_LT | AISI4340 | F-1272 | 1.6565 | Plates1 | TS80 | 0 | 0 | 0 | 25.3999996 | S | LT | 199947.005 | 199947.005 | 0 | 0 | 0 | 517.104322 | 1337.57651 | 1006.62975 | 1730.5758 | 1206.57675 | 75841.9673 | 0.319999993 | 199947.005 | 199947.005 | 199947.005 | 199947.005 | 0
AISI4340_Plates1_TS90_0-25.39_S_L | AISI4340 | F-1272 | 1.6565 | Plates1 | TS90 | 0 | 0 | 0 | 25.3999996 | S | L | 199947.005 | 199947.005 | 965.261402 | 827.366916 | 903.208883 | 579.156841 | 1440.99738 | 1192.7873 | 1882.25973 | 1399.62903 | 75841.9673 | 0.319999993 | 199947.005 | 199947.005 | 199947.005 | 199947.005 | 0
AISI4340_Plates1_TS90_0-25.39_S_LT | AISI4340 | F-1272 | 1.6565 | Plates1 | TS90 | 0 | 0 | 0 | 25.3999996 | S | LT | 199947.005 | 199947.005 | 0 | 0 | 0 | 579.156841 | 1440.99738 | 1192.7873 | 1882.25973 | 1399.62903 | 75841.9673 | 0.319999993 | 199947.005 | 199947.005 | 199947.005 | 199947.005 | 0
AISI4340_Plates1_TS100_0-25.39_S_L | AISI4340 | F-1272 | 1.6565 | Plates1 | TS100 | 0 | 0 | 0 | 25.3999996 | S | L | 199947.005 | 199947.005 | 1034.20864 | 910.103608 | 999.735023 | 620.525187 | 1509.94462 | 1303.10289 | 1978.78587 | 1503.0499 | 75841.9673 | 0.319999993 | 199947.005 | 199947.005 | 199947.005 | 199947.005 | 0
AISI4340_Plates1_TS100_0-25.39_S_LT | AISI4340 | F-1272 | 1.6565 | Plates1 | TS100 | 0 | 0 | 0 | 25.3999996 | S | LT | 199947.005 | 199947.005 | 0 | 0 | 0 | 620.525187 | 1509.94462 | 1303.10289 | 1978.78587 | 1503.0499 | 75841.9673 | 0.319999993 | 199947.005 | 199947.005 | 199947.005 | 199947.005 | 0
AISI4340_Plates1_TS110_0-25.39_S_L | AISI4340 | F-1272 | 1.6565 | Plates1 | TS110 | 0 | 0 | 0 | 25.3999996 | S | L | 199947.005 | 199947.005 | 1103.15589 | 979.05085 | 1061.78754 | 661.893533 | 1585.78659 | 1392.73431 | 2068.41729 | 1592.68131 | 75841.9673 | 0.319999993 | 199947.005 | 199947.005 | 199947.005 | 199947.005 | 0
AISI4340_Plates1_TS110_0-25.39_S_LT | AISI4340 | F-1272 | 1.6565 | Plates1 | TS110 | 0 | 0 | 0 | 25.3999996 | S | LT | 199947.005 | 199947.005 | 0 | 0 | 0 | 661.893533 | 1585.78659 | 1392.73431 | 2068.41729 | 1592.68131 | 75841.9673 | 0.319999993 | 199947.005 | 199947.005 | 199947.005 | 199947.005 | 0
AISI4340_Plates1_TS120_0-25.39_S_L | AISI4340 | F-1272 | 1.6565 | Plates1 | TS120 | 0 | 0 | 0 | 25.3999996 | S | L | 199947.005 | 199947.005 | 1241.05037 | 1123.84006 | 1192.7873 | 744.630224 | 1723.68107 | 1585.78659 | 2247.68012 | 1765.04942 | 75841.9673 | 0.319999993 | 199947.005 | 199947.005 | 199947.005 | 199947.005 | 0
AISI4340_Plates1_TS120_0-25.39_S_LT | AISI4340 | F-1272 | 1.6565 | Plates1 | TS120 | 0 | 0 | 0 | 25.3999996 | S | LT | 199947.005 | 199947.005 | 0 | 0 | 0 | 744.630224 | 1723.68107 | 1585.78659 | 2247.68012 | 1765.04942 | 75841.9673 | 0.319999993 | 199947.005 | 199947.005 | 199947.005 | 199947.005 | 0
AISI4340_Plates1_TS135_0-25.39_S_L | AISI4340 | F-1272 | 1.6565 | Plates1 | TS135 | 0 | 0 | 0 | 25.3999996 | S | L | 199947.005 | 199947.005 | 1378.94486 | 1213.47148 | 1247.9451 | 827.366916 | 1875.36501 | 1758.1547 | 2447.62713 | 1930.5228 | 75841.9673 | 0.319999993 | 199947.005 | 199947.005 | 199947.005 | 199947.005 | 0
AISI4340_Plates1_TS135_0-25.39_S_LT | AISI4340 | F-1272 | 1.6565 | Plates1 | TS135 | 0 | 0 | 0 | 25.3999996 | S | LT | 199947.005 | 199947.005 | 0 | 0 | 0 | 827.366916 | 1875.36501 | 1758.1547 | 2447.62713 | 1930.5228 | 75841.9673 | 0.319999993 | 199947.005 | 199947.005 | 199947.005 | 199947.005 | 0
AISI4340_Plates1_TS170_0-25.39_S_L | AISI4340 | F-1272 | 1.6565 | Plates1 | TS170 | 0 | 0 | 0 | 25.3999996 | S | L | 199947.005 | 199947.005 | 1792.62832 | 1496.15517 | 1620.26021 | 1075.57699 | 2392.46933 | 2151.15398 | 3033.67869 | 2385.57461 | 75841.9673 | 0.319999993 | 199947.005 | 199947.005 | 199947.005 | 199947.005 | 0
AISI4340_Plates1_TS170_0-25.39_S_T | AISI4340 | F-1272 | 1.6565 | Plates1 | TS170 | 0 | 0 | 0 | 25.3999996 | S | T | 199947.005 | 199947.005 | 0 | 0 | 0 | 1075.57699 | 2392.46933 | 2151.15398 | 3033.67869 | 2385.57461 | 75841.9673 | 0.319999993 | 199947.005 | 199947.005 | 199947.005 | 199947.005 | 0
AISI4340_Plates2_TO80_0-37.33_S_L | AISI4340 | F-1272 | 1.6565 | Plates2 | TO80 | 0 | 0 | 0 | 37.3380002 | S | L | 199947.005 | 199947.005 | 861.840537 | 689.47243 | 751.524949 | 517.104322 | 1337.57651 | 1006.62975 | 1730.5758 | 1206.57675 | 75841.9673 | 0.319999993 | 199947.005 | 199947.005 | 199947.005 | 199947.005 | 0
AISI4340_Plates2_TO80_0-37.33_S_LT | AISI4340 | F-1272 | 1.6565 | Plates2 | TO80 | 0 | 0 | 0 | 37.3380002 | S | LT | 199947.005 | 199947.005 | 0 | 0 | 0 | 517.104322 | 1337.57651 | 1006.62975 | 1730.5758 | 1206.57675 | 75841.9673 | 0.319999993 | 199947.005 | 199947.005 | 199947.005 | 199947.005 | 0
AISI4340_Plates2_TO90_0-37.33_S_L | AISI4340 | F-1272 | 1.6565 | Plates2 | TO90 | 0 | 0 | 0 | 37.3380002 | S | L | 199947.005 | 199947.005 | 965.261402 | 827.366916 | 903.208883 | 579.156841 | 1440.99738 | 1192.7873 | 1882.25973 | 1399.62903 | 75841.9673 | 0.319999993 | 199947.005 | 199947.005 | 199947.005 | 199947.005 | 0
AISI4340_Plates2_TO90_0-37.33_S_LT | AISI4340 | F-1272 | 1.6565 | Plates2 | TO90 | 0 | 0 | 0 | 37.3380002 | S | LT | 199947.005 | 199947.005 | 0 | 0 | 0 | 579.156841 | 1440.99738 | 1192.7873 | 1882.25973 | 1399.62903 | 75841.9673 | 0.319999993 | 199947.005 | 199947.005 | 199947.005 | 199947.005 | 0
AISI4340_Plates2_TO100_0-37.33_S_L | AISI4340 | F-1272 | 1.6565 | Plates2 | TO100 | 0 | 0 | 0 | 37.3380002 | S | L | 199947.005 | 199947.005 | 1034.20864 | 910.103608 | 999.735023 | 620.525187 | 1509.94462 | 1303.10289 | 1978.78587 | 1503.0499 | 75841.9673 | 0.319999993 | 199947.005 | 199947.005 | 199947.005 | 199947.005 | 0
AISI4340_Plates2_TO100_0-37.33_S_LT | AISI4340 | F-1272 | 1.6565 | Plates2 | TO100 | 0 | 0 | 0 | 37.3380002 | S | LT | 199947.005 | 199947.005 | 0 | 0 | 0 | 620.525187 | 1509.94462 | 1303.10289 | 1978.78587 | 1503.0499 | 75841.9673 | 0.319999993 | 199947.005 | 199947.005 | 199947.005 | 199947.005 | 0
AISI4340_Plates2_TO110_0-37.33_S_L | AISI4340 | F-1272 | 1.6565 | Plates2 | TO110 | 0 | 0 | 0 | 37.3380002 | S | L | 199947.005 | 199947.005 | 1103.15589 | 979.05085 | 1061.78754 | 661.893533 | 1585.78659 | 1392.73431 | 2068.41729 | 1592.68131 | 75841.9673 | 0.319999993 | 199947.005 | 199947.005 | 199947.005 | 199947.005 | 0
AISI4340_Plates2_TO110_0-37.33_S_LT | AISI4340 | F-1272 | 1.6565 | Plates2 | TO110 | 0 | 0 | 0 | 37.3380002 | S | LT | 199947.005 | 199947.005 | 0 | 0 | 0 | 661.893533 | 1585.78659 | 1392.73431 | 2068.41729 | 1592.68131 | 75841.9673 | 0.319999993 | 199947.005 | 199947.005 | 199947.005 | 199947.005 | 0
AISI4340_Plates2_TO120_0-37.33_S_L | AISI4340 | F-1272 | 1.6565 | Plates2 | TO120 | 0 | 0 | 0 | 37.3380002 | S | L | 199947.005 | 199947.005 | 1241.05037 | 1123.84006 | 1192.7873 | 744.630224 | 1723.68107 | 1585.78659 | 2247.68012 | 1765.04942 | 75841.9673 | 0.319999993 | 199947.005 | 199947.005 | 199947.005 | 199947.005 | 0
AISI4340_Plates2_TO120_0-37.33_S_LT | AISI4340 | F-1272 | 1.6565 | Plates2 | TO120 | 0 | 0 | 0 | 37.3380002 | S | LT | 199947.005 | 199947.005 | 0 | 0 | 0 | 744.630224 | 1723.68107 | 1585.78659 | 2247.68012 | 1765.04942 | 75841.9673 | 0.319999993 | 199947.005 | 199947.005 | 199947.005 | 199947.005 | 0
AISI4340_Plates2_TO135_0-37.33_S_L | AISI4340 | F-1272 | 1.6565 | Plates2 | TO135 | 0 | 0 | 0 | 37.3380002 | S | L | 199947.005 | 199947.005 | 1378.94486 | 1213.47148 | 1247.9451 | 827.366916 | 1875.36501 | 1758.1547 | 2447.62713 | 1930.5228 | 75841.9673 | 0.319999993 | 199947.005 | 199947.005 | 199947.005 | 199947.005 | 0
AISI4340_Plates2_TO135_0-37.33_S_LT | AISI4340 | F-1272 | 1.6565 | Plates2 | TO135 | 0 | 0 | 0 | 37.3380002 | S | LT | 199947.005 | 199947.005 | 0 | 0 | 0 | 827.366916 | 1875.36501 | 1758.1547 | 2447.62713 | 1930.5228 | 75841.9673 | 0.319999993 | 199947.005 | 199947.005 | 199947.005 | 199947.005 | 0
AISI4340_Plates2_TO170_0-37.33_S_L | AISI4340 | F-1272 | 1.6565 | Plates2 | TO170 | 0 | 0 | 0 | 37.3380002 | S | L | 199947.005 | 199947.005 | 1792.62832 | 1496.15517 | 1620.26021 | 1075.57699 | 2392.46933 | 2151.15398 | 3033.67869 | 2385.57461 | 75841.9673 | 0.319999993 | 199947.005 | 199947.005 | 199947.005 | 199947.005 | 0
AISI4340_Plates2_TO170_0-37.33_S_T | AISI4340 | F-1272 | 1.6565 | Plates2 | TO170 | 0 | 0 | 0 | 37.3380002 | S | T | 199947.005 | 199947.005 | 0 | 0 | 0 | 1075.57699 | 2392.46933 | 2151.15398 | 3033.67869 | 2385.57461 | 75841.9673 | 0.319999993 | 199947.005 | 199947.005 | 199947.005 | 199947.005 | 0
AISI4340_Plates3_TW80_0-52.06_S_L | AISI4340 | F-1272 | 1.6565 | Plates3 | TW80 | 0 | 0 | 0 | 52.069998 | S | L | 199947.005 | 199947.005 | 861.840537 | 689.47243 | 751.524949 | 517.104322 | 1337.57651 | 1006.62975 | 1730.5758 | 1206.57675 | 75841.9673 | 0.319999993 | 199947.005 | 199947.005 | 199947.005 | 199947.005 | 0
AISI4340_Plates3_TW80_0-52.06_S_LT | AISI4340 | F-1272 | 1.6565 | Plates3 | TW80 | 0 | 0 | 0 | 52.069998 | S | LT | 199947.005 | 199947.005 | 0 | 0 | 0 | 517.104322 | 1337.57651 | 1006.62975 | 1730.5758 | 1206.57675 | 75841.9673 | 0.319999993 | 199947.005 | 199947.005 | 199947.005 | 199947.005 | 0
AISI4340_Plates3_TW90_0-52.06_S_L | AISI4340 | F-1272 | 1.6565 | Plates3 | TW90 | 0 | 0 | 0 | 52.069998 | S | L | 199947.005 | 199947.005 | 965.261402 | 827.366916 | 903.208883 | 579.156841 | 1440.99738 | 1192.7873 | 1882.25973 | 1399.62903 | 75841.9673 | 0.319999993 | 199947.005 | 199947.005 | 199947.005 | 199947.005 | 0
AISI4340_Plates3_TW90_0-52.06_S_LT | AISI4340 | F-1272 | 1.6565 | Plates3 | TW90 | 0 | 0 | 0 | 52.069998 | S | LT | 199947.005 | 199947.005 | 0 | 0 | 0 | 579.156841 | 1440.99738 | 1192.7873 | 1882.25973 | 1399.62903 | 75841.9673 | 0.319999993 | 199947.005 | 199947.005 | 199947.005 | 199947.005 | 0
AISI4340_Plates3_TW100_0-52.06_S_L | AISI4340 | F-1272 | 1.6565 | Plates3 | TW100 | 0 | 0 | 0 | 52.069998 | S | L | 199947.005 | 199947.005 | 1034.20864 | 910.103608 | 999.735023 | 620.525187 | 1509.94462 | 1303.10289 | 1978.78587 | 1503.0499 | 75841.9673 | 0.319999993 | 199947.005 | 199947.005 | 199947.005 | 199947.005 | 0
AISI4340_Plates3_TW100_0-52.06_S_LT | AISI4340 | F-1272 | 1.6565 | Plates3 | TW100 | 0 | 0 | 0 | 52.069998 | S | LT | 199947.005 | 199947.005 | 0 | 0 | 0 | 620.525187 | 1509.94462 | 1303.10289 | 1978.78587 | 1503.0499 | 75841.9673 | 0.319999993 | 199947.005 | 199947.005 | 199947.005 | 199947.005 | 0
AISI4340_Plates3_TW110_0-52.06_S_L | AISI4340 | F-1272 | 1.6565 | Plates3 | TW110 | 0 | 0 | 0 | 52.069998 | S | L | 199947.005 | 199947.005 | 1103.15589 | 979.05085 | 1061.78754 | 661.893533 | 1585.78659 | 1392.73431 | 2068.41729 | 1592.68131 | 75841.9673 | 0.319999993 | 199947.005 | 199947.005 | 199947.005 | 199947.005 | 0
AISI4340_Plates3_TW110_0-52.06_S_LT | AISI4340 | F-1272 | 1.6565 | Plates3 | TW110 | 0 | 0 | 0 | 52.069998 | S | LT | 199947.005 | 199947.005 | 0 | 0 | 0 | 661.893533 | 1585.78659 | 1392.73431 | 2068.41729 | 1592.68131 | 75841.9673 | 0.319999993 | 199947.005 | 199947.005 | 199947.005 | 199947.005 | 0
AISI4340_Plates3_TW120_0-52.06_S_L | AISI4340 | F-1272 | 1.6565 | Plates3 | TW120 | 0 | 0 | 0 | 52.069998 | S | L | 199947.005 | 199947.005 | 1241.05037 | 1123.84006 | 1192.7873 | 744.630224 | 1723.68107 | 1585.78659 | 2247.68012 | 1765.04942 | 75841.9673 | 0.319999993 | 199947.005 | 199947.005 | 199947.005 | 199947.005 | 0
AISI4340_Plates3_TW120_0-52.06_S_LT | AISI4340 | F-1272 | 1.6565 | Plates3 | TW120 | 0 | 0 | 0 | 52.069998 | S | LT | 199947.005 | 199947.005 | 0 | 0 | 0 | 744.630224 | 1723.68107 | 1585.78659 | 2247.68012 | 1765.04942 | 75841.9673 | 0.319999993 | 199947.005 | 199947.005 | 199947.005 | 199947.005 | 0
AISI4340_Plates3_TW135_0-52.06_S_L | AISI4340 | F-1272 | 1.6565 | Plates3 | TW135 | 0 | 0 | 0 | 52.069998 | S | L | 199947.005 | 199947.005 | 1378.94486 | 1213.47148 | 1247.9451 | 827.366916 | 1875.36501 | 1758.1547 | 2447.62713 | 1930.5228 | 75841.9673 | 0.319999993 | 199947.005 | 199947.005 | 199947.005 | 199947.005 | 0
AISI4340_Plates3_TW135_0-52.06_S_LT | AISI4340 | F-1272 | 1.6565 | Plates3 | TW135 | 0 | 0 | 0 | 52.069998 | S | LT | 199947.005 | 199947.005 | 0 | 0 | 0 | 827.366916 | 1875.36501 | 1758.1547 | 2447.62713 | 1930.5228 | 75841.9673 | 0.319999993 | 199947.005 | 199947.005 | 199947.005 | 199947.005 | 0
AISI4340_Plates3_TW170_0-52.06_S_L | AISI4340 | F-1272 | 1.6565 | Plates3 | TW170 | 0 | 0 | 0 | 52.069998 | S | L | 199947.005 | 199947.005 | 1792.62832 | 1496.15517 | 1620.26021 | 1075.57699 | 2392.46933 | 2151.15398 | 3033.67869 | 2385.57461 | 75841.9673 | 0.319999993 | 199947.005 | 199947.005 | 199947.005 | 199947.005 | 0
AISI4340_Plates3_TW170_0-52.06_S_T | AISI4340 | F-1272 | 1.6565 | Plates3 | TW170 | 0 | 0 | 0 | 52.069998 | S | T | 199947.005 | 199947.005 | 0 | 0 | 0 | 1075.57699 | 2392.46933 | 2151.15398 | 3033.67869 | 2385.57461 | 75841.9673 | 0.319999993 | 199947.005 | 199947.005 | 199947.005 | 199947.005 | 0
AISI4340_Bar1_TS80_0-43.18_S_L | AISI4340 | F-1272 | 1.6565 | Bar1 | TS80 | 0 | 0 | 0 | 43.1800006 | S | L | 199947.005 | 199947.005 | 861.840537 | 689.47243 | 751.524949 | 517.104322 | 1337.57651 | 1006.62975 | 1730.5758 | 1206.57675 | 75841.9673 | 0.319999993 | 199947.005 | 199947.005 | 199947.005 | 199947.005 | 17
AISI4340_Bar1_TS80_0-43.18_S_LT | AISI4340 | F-1272 | 1.6565 | Bar1 | TS80 | 0 | 0 | 0 | 43.1800006 | S | LT | 199947.005 | 199947.005 | 0 | 0 | 0 | 517.104322 | 1337.57651 | 1006.62975 | 1730.5758 | 1206.57675 | 75841.9673 | 0.319999993 | 199947.005 | 199947.005 | 199947.005 | 199947.005 | 0
AISI4340_Bar1_TS90_0-43.18_S_L | AISI4340 | F-1272 | 1.6565 | Bar1 | TS90 | 0 | 0 | 0 | 43.1800006 | S | L | 199947.005 | 199947.005 | 965.261402 | 827.366916 | 903.208883 | 579.156841 | 1440.99738 | 1192.7873 | 1882.25973 | 1399.62903 | 75841.9673 | 0.319999993 | 199947.005 | 199947.005 | 199947.005 | 199947.005 | 15
AISI4340_Bar1_TS90_0-43.18_S_LT | AISI4340 | F-1272 | 1.6565 | Bar1 | TS90 | 0 | 0 | 0 | 43.1800006 | S | LT | 199947.005 | 199947.005 | 0 | 0 | 0 | 579.156841 | 1440.99738 | 1192.7873 | 1882.25973 | 1399.62903 | 75841.9673 | 0.319999993 | 199947.005 | 199947.005 | 199947.005 | 199947.005 | 0
AISI4340_Bar1_TS100_0-43.18_S_L | AISI4340 | F-1272 | 1.6565 | Bar1 | TS100 | 0 | 0 | 0 | 43.1800006 | S | L | 199947.005 | 199947.005 | 1034.20864 | 910.103608 | 999.735023 | 620.525187 | 1509.94462 | 1303.10289 | 1978.78587 | 1503.0499 | 75841.9673 | 0.319999993 | 199947.005 | 199947.005 | 199947.005 | 199947.005 | 14
AISI4340_Bar1_TS100_0-43.18_S_LT | AISI4340 | F-1272 | 1.6565 | Bar1 | TS100 | 0 | 0 | 0 | 43.1800006 | S | LT | 199947.005 | 199947.005 | 0 | 0 | 0 | 620.525187 | 1509.94462 | 1303.10289 | 1978.78587 | 1503.0499 | 75841.9673 | 0.319999993 | 199947.005 | 199947.005 | 199947.005 | 199947.005 | 0
AISI4340_Bar1_TS110_0-43.18_S_L | AISI4340 | F-1272 | 1.6565 | Bar1 | TS110 | 0 | 0 | 0 | 43.1800006 | S | L | 199947.005 | 199947.005 | 1103.15589 | 979.05085 | 1061.78754 | 661.893533 | 1585.78659 | 1392.73431 | 2068.41729 | 1592.68131 | 75841.9673 | 0.319999993 | 199947.005 | 199947.005 | 199947.005 | 199947.005 | 13
AISI4340_Bar1_TS110_0-43.18_S_LT | AISI4340 | F-1272 | 1.6565 | Bar1 | TS110 | 0 | 0 | 0 | 43.1800006 | S | LT | 199947.005 | 199947.005 | 0 | 0 | 0 | 661.893533 | 1585.78659 | 1392.73431 | 2068.41729 | 1592.68131 | 75841.9673 | 0.319999993 | 199947.005 | 199947.005 | 199947.005 | 199947.005 | 0
AISI4340_Bar1_TS120_0-43.18_S_L | AISI4340 | F-1272 | 1.6565 | Bar1 | TS120 | 0 | 0 | 0 | 43.1800006 | S | L | 199947.005 | 199947.005 | 1241.05037 | 1123.84006 | 1192.7873 | 744.630224 | 1723.68107 | 1585.78659 | 2247.68012 | 1765.04942 | 75841.9673 | 0.319999993 | 199947.005 | 199947.005 | 199947.005 | 199947.005 | 12
AISI4340_Bar1_TS120_0-43.18_S_LT | AISI4340 | F-1272 | 1.6565 | Bar1 | TS120 | 0 | 0 | 0 | 43.1800006 | S | LT | 199947.005 | 199947.005 | 0 | 0 | 0 | 744.630224 | 1723.68107 | 1585.78659 | 2247.68012 | 1765.04942 | 75841.9673 | 0.319999993 | 199947.005 | 199947.005 | 199947.005 | 199947.005 | 0
AISI4340_Bar1_TS135_0-43.18_S_L | AISI4340 | F-1272 | 1.6565 | Bar1 | TS135 | 0 | 0 | 0 | 43.1800006 | S | L | 199947.005 | 199947.005 | 1378.94486 | 1213.47148 | 1247.9451 | 827.366916 | 1875.36501 | 1758.1547 | 2447.62713 | 1930.5228 | 75841.9673 | 0.319999993 | 199947.005 | 199947.005 | 199947.005 | 199947.005 | 10
AISI4340_Bar1_TS135_0-43.18_S_LT | AISI4340 | F-1272 | 1.6565 | Bar1 | TS135 | 0 | 0 | 0 | 43.1800006 | S | LT | 199947.005 | 199947.005 | 0 | 0 | 0 | 827.366916 | 1875.36501 | 1758.1547 | 2447.62713 | 1930.5228 | 75841.9673 | 0.319999993 | 199947.005 | 199947.005 | 199947.005 | 199947.005 | 0
AISI4340_Bar1_TS170_0-43.18_S_L | AISI4340 | F-1272 | 1.6565 | Bar1 | TS170 | 0 | 0 | 0 | 43.1800006 | S | L | 199947.005 | 199947.005 | 1792.62832 | 1496.15517 | 1620.26021 | 1075.57699 | 2392.46933 | 2151.15398 | 3033.67869 | 2385.57461 | 75841.9673 | 0.319999993 | 199947.005 | 199947.005 | 199947.005 | 199947.005 | 10
AISI4340_Bar1_TS170_0-43.18_S_T | AISI4340 | F-1272 | 1.6565 | Bar1 | TS170 | 0 | 0 | 0 | 43.1800006 | S | T | 199947.005 | 199947.005 | 0 | 0 | 0 | 1075.57699 | 2392.46933 | 2151.15398 | 3033.67869 | 2385.57461 | 75841.9673 | 0.319999993 | 199947.005 | 199947.005 | 199947.005 | 199947.005 | 0
AISI4340_Bar2_TO80_0-63.49_S_L | AISI4340 | F-1272 | 1.6565 | Bar2 | TO80 | 0 | 0 | 0 | 63.499999 | S | L | 199947.005 | 199947.005 | 861.840537 | 689.47243 | 751.524949 | 517.104322 | 1337.57651 | 1006.62975 | 1730.5758 | 1206.57675 | 75841.9673 | 0.319999993 | 199947.005 | 199947.005 | 199947.005 | 199947.005 | 17
AISI4340_Bar2_TO80_0-63.49_S_LT | AISI4340 | F-1272 | 1.6565 | Bar2 | TO80 | 0 | 0 | 0 | 63.499999 | S | LT | 199947.005 | 199947.005 | 0 | 0 | 0 | 517.104322 | 1337.57651 | 1006.62975 | 1730.5758 | 1206.57675 | 75841.9673 | 0.319999993 | 199947.005 | 199947.005 | 199947.005 | 199947.005 | 0
AISI4340_Bar2_TO90_0-63.49_S_L | AISI4340 | F-1272 | 1.6565 | Bar2 | TO90 | 0 | 0 | 0 | 63.499999 | S | L | 199947.005 | 199947.005 | 965.261402 | 827.366916 | 903.208883 | 579.156841 | 1440.99738 | 1192.7873 | 1882.25973 | 1399.62903 | 75841.9673 | 0.319999993 | 199947.005 | 199947.005 | 199947.005 | 199947.005 | 15
AISI4340_Bar2_TO90_0-63.49_S_LT | AISI4340 | F-1272 | 1.6565 | Bar2 | TO90 | 0 | 0 | 0 | 63.499999 | S | LT | 199947.005 | 199947.005 | 0 | 0 | 0 | 579.156841 | 1440.99738 | 1192.7873 | 1882.25973 | 1399.62903 | 75841.9673 | 0.319999993 | 199947.005 | 199947.005 | 199947.005 | 199947.005 | 0
AISI4340_Bar2_TO100_0-63.49_S_L | AISI4340 | F-1272 | 1.6565 | Bar2 | TO100 | 0 | 0 | 0 | 63.499999 | S | L | 199947.005 | 199947.005 | 1034.20864 | 910.103608 | 999.735023 | 620.525187 | 1509.94462 | 1303.10289 | 1978.78587 | 1503.0499 | 75841.9673 | 0.319999993 | 199947.005 | 199947.005 | 199947.005 | 199947.005 | 14
AISI4340_Bar2_TO100_0-63.49_S_LT | AISI4340 | F-1272 | 1.6565 | Bar2 | TO100 | 0 | 0 | 0 | 63.499999 | S | LT | 199947.005 | 199947.005 | 0 | 0 | 0 | 620.525187 | 1509.94462 | 1303.10289 | 1978.78587 | 1503.0499 | 75841.9673 | 0.319999993 | 199947.005 | 199947.005 | 199947.005 | 199947.005 | 0
AISI4340_Bar2_TO110_0-63.49_S_L | AISI4340 | F-1272 | 1.6565 | Bar2 | TO110 | 0 | 0 | 0 | 63.499999 | S | L | 199947.005 | 199947.005 | 1103.15589 | 979.05085 | 1061.78754 | 661.893533 | 1585.78659 | 1392.73431 | 2068.41729 | 1592.68131 | 75841.9673 | 0.319999993 | 199947.005 | 199947.005 | 199947.005 | 199947.005 | 13
AISI4340_Bar2_TO110_0-63.49_S_LT | AISI4340 | F-1272 | 1.6565 | Bar2 | TO110 | 0 | 0 | 0 | 63.499999 | S | LT | 199947.005 | 199947.005 | 0 | 0 | 0 | 661.893533 | 1585.78659 | 1392.73431 | 2068.41729 | 1592.68131 | 75841.9673 | 0.319999993 | 199947.005 | 199947.005 | 199947.005 | 199947.005 | 0
AISI4340_Bar2_TO120_0-63.49_S_L | AISI4340 | F-1272 | 1.6565 | Bar2 | TO120 | 0 | 0 | 0 | 63.499999 | S | L | 199947.005 | 199947.005 | 1241.05037 | 1123.84006 | 1192.7873 | 744.630224 | 1723.68107 | 1585.78659 | 2247.68012 | 1765.04942 | 75841.9673 | 0.319999993 | 199947.005 | 199947.005 | 199947.005 | 199947.005 | 12
AISI4340_Bar2_TO120_0-63.49_S_LT | AISI4340 | F-1272 | 1.6565 | Bar2 | TO120 | 0 | 0 | 0 | 63.499999 | S | LT | 199947.005 | 199947.005 | 0 | 0 | 0 | 744.630224 | 1723.68107 | 1585.78659 | 2247.68012 | 1765.04942 | 75841.9673 | 0.319999993 | 199947.005 | 199947.005 | 199947.005 | 199947.005 | 0
AISI4340_Bar2_TO135_0-63.49_S_L | AISI4340 | F-1272 | 1.6565 | Bar2 | TO135 | 0 | 0 | 0 | 63.499999 | S | L | 199947.005 | 199947.005 | 1378.94486 | 1213.47148 | 1247.9451 | 827.366916 | 1875.36501 | 1758.1547 | 2447.62713 | 1930.5228 | 75841.9673 | 0.319999993 | 199947.005 | 199947.005 | 199947.005 | 199947.005 | 10
AISI4340_Bar2_TO135_0-63.49_S_LT | AISI4340 | F-1272 | 1.6565 | Bar2 | TO135 | 0 | 0 | 0 | 63.499999 | S | LT | 199947.005 | 199947.005 | 0 | 0 | 0 | 827.366916 | 1875.36501 | 1758.1547 | 2447.62713 | 1930.5228 | 75841.9673 | 0.319999993 | 199947.005 | 199947.005 | 199947.005 | 199947.005 | 0
AISI4340_Bar2_TO170_0-63.49_S_L | AISI4340 | F-1272 | 1.6565 | Bar2 | TO170 | 0 | 0 | 0 | 63.499999 | S | L | 199947.005 | 199947.005 | 1792.62832 | 1496.15517 | 1620.26021 | 1075.57699 | 2392.46933 | 2151.15398 | 3033.67869 | 2385.57461 | 75841.9673 | 0.319999993 | 199947.005 | 199947.005 | 199947.005 | 199947.005 | 10
AISI4340_Bar2_TO170_0-63.49_S_T | AISI4340 | F-1272 | 1.6565 | Bar2 | TO170 | 0 | 0 | 0 | 63.499999 | S | T | 199947.005 | 199947.005 | 0 | 0 | 0 | 1075.57699 | 2392.46933 | 2151.15398 | 3033.67869 | 2385.57461 | 75841.9673 | 0.319999993 | 199947.005 | 199947.005 | 199947.005 | 199947.005 | 0
AISI4340_Bar3_TW80_0-88.89_S_L | AISI4340 | F-1272 | 1.6565 | Bar3 | TW80 | 0 | 0 | 0 | 88.8999987 | S | L | 199947.005 | 199947.005 | 861.840537 | 689.47243 | 751.524949 | 517.104322 | 1337.57651 | 1006.62975 | 1730.5758 | 1206.57675 | 75841.9673 | 0.319999993 | 199947.005 | 199947.005 | 199947.005 | 199947.005 | 17
AISI4340_Bar3_TW80_0-88.89_S_LT | AISI4340 | F-1272 | 1.6565 | Bar3 | TW80 | 0 | 0 | 0 | 88.8999987 | S | LT | 199947.005 | 199947.005 | 0 | 0 | 0 | 517.104322 | 1337.57651 | 1006.62975 | 1730.5758 | 1206.57675 | 75841.9673 | 0.319999993 | 199947.005 | 199947.005 | 199947.005 | 199947.005 | 0
AISI4340_Bar3_TW90_0-88.89_S_L | AISI4340 | F-1272 | 1.6565 | Bar3 | TW90 | 0 | 0 | 0 | 88.8999987 | S | L | 199947.005 | 199947.005 | 965.261402 | 827.366916 | 903.208883 | 579.156841 | 1440.99738 | 1192.7873 | 1882.25973 | 1399.62903 | 75841.9673 | 0.319999993 | 199947.005 | 199947.005 | 199947.005 | 199947.005 | 15
AISI4340_Bar3_TW90_0-88.89_S_LT | AISI4340 | F-1272 | 1.6565 | Bar3 | TW90 | 0 | 0 | 0 | 88.8999987 | S | LT | 199947.005 | 199947.005 | 0 | 0 | 0 | 579.156841 | 1440.99738 | 1192.7873 | 1882.25973 | 1399.62903 | 75841.9673 | 0.319999993 | 199947.005 | 199947.005 | 199947.005 | 199947.005 | 0
AISI4340_Bar3_TW100_0-88.89_S_L | AISI4340 | F-1272 | 1.6565 | Bar3 | TW100 | 0 | 0 | 0 | 88.8999987 | S | L | 199947.005 | 199947.005 | 1034.20864 | 910.103608 | 999.735023 | 620.525187 | 1509.94462 | 1303.10289 | 1978.78587 | 1503.0499 | 75841.9673 | 0.319999993 | 199947.005 | 199947.005 | 199947.005 | 199947.005 | 14
AISI4340_Bar3_TW100_0-88.89_S_LT | AISI4340 | F-1272 | 1.6565 | Bar3 | TW100 | 0 | 0 | 0 | 88.8999987 | S | LT | 199947.005 | 199947.005 | 0 | 0 | 0 | 620.525187 | 1509.94462 | 1303.10289 | 1978.78587 | 1503.0499 | 75841.9673 | 0.319999993 | 199947.005 | 199947.005 | 199947.005 | 199947.005 | 0
AISI4340_Bar3_TW110_0-88.89_S_L | AISI4340 | F-1272 | 1.6565 | Bar3 | TW110 | 0 | 0 | 0 | 88.8999987 | S | L | 199947.005 | 199947.005 | 1103.15589 | 979.05085 | 1061.78754 | 661.893533 | 1585.78659 | 1392.73431 | 2068.41729 | 1592.68131 | 75841.9673 | 0.319999993 | 199947.005 | 199947.005 | 199947.005 | 199947.005 | 13
AISI4340_Bar3_TW110_0-88.89_S_LT | AISI4340 | F-1272 | 1.6565 | Bar3 | TW110 | 0 | 0 | 0 | 88.8999987 | S | LT | 199947.005 | 199947.005 | 0 | 0 | 0 | 661.893533 | 1585.78659 | 1392.73431 | 2068.41729 | 1592.68131 | 75841.9673 | 0.319999993 | 199947.005 | 199947.005 | 199947.005 | 199947.005 | 0
AISI4340_Bar3_TW120_0-88.89_S_L | AISI4340 | F-1272 | 1.6565 | Bar3 | TW120 | 0 | 0 | 0 | 88.8999987 | S | L | 199947.005 | 199947.005 | 1241.05037 | 1123.84006 | 1192.7873 | 744.630224 | 1723.68107 | 1585.78659 | 2247.68012 | 1765.04942 | 75841.9673 | 0.319999993 | 199947.005 | 199947.005 | 199947.005 | 199947.005 | 12
AISI4340_Bar3_TW120_0-88.89_S_LT | AISI4340 | F-1272 | 1.6565 | Bar3 | TW120 | 0 | 0 | 0 | 88.8999987 | S | LT | 199947.005 | 199947.005 | 0 | 0 | 0 | 744.630224 | 1723.68107 | 1585.78659 | 2247.68012 | 1765.04942 | 75841.9673 | 0.319999993 | 199947.005 | 199947.005 | 199947.005 | 199947.005 | 0
AISI4340_Bar3_TW135_0-88.89_S_L | AISI4340 | F-1272 | 1.6565 | Bar3 | TW135 | 0 | 0 | 0 | 88.8999987 | S | L | 199947.005 | 199947.005 | 1378.94486 | 1213.47148 | 1247.9451 | 827.366916 | 1875.36501 | 1758.1547 | 2447.62713 | 1930.5228 | 75841.9673 | 0.319999993 | 199947.005 | 199947.005 | 199947.005 | 199947.005 | 10
AISI4340_Bar3_TW135_0-88.89_S_LT | AISI4340 | F-1272 | 1.6565 | Bar3 | TW135 | 0 | 0 | 0 | 88.8999987 | S | LT | 199947.005 | 199947.005 | 0 | 0 | 0 | 827.366916 | 1875.36501 | 1758.1547 | 2447.62713 | 1930.5228 | 75841.9673 | 0.319999993 | 199947.005 | 199947.005 | 199947.005 | 199947.005 | 0
AISI4340_Bar3_TW170_0-88.89_S_L | AISI4340 | F-1272 | 1.6565 | Bar3 | TW170 | 0 | 0 | 0 | 88.8999987 | S | L | 199947.005 | 199947.005 | 1792.62832 | 1496.15517 | 1620.26021 | 1075.57699 | 2392.46933 | 2151.15398 | 3033.67869 | 2385.57461 | 75841.9673 | 0.319999993 | 199947.005 | 199947.005 | 199947.005 | 199947.005 | 10
AISI4340_Bar3_TW170_0-88.89_S_T | AISI4340 | F-1272 | 1.6565 | Bar3 | TW170 | 0 | 0 | 0 | 88.8999987 | S | T | 199947.005 | 199947.005 | 0 | 0 | 0 | 1075.57699 | 2392.46933 | 2151.15398 | 3033.67869 | 2385.57461 | 75841.9673 | 0.319999993 | 199947.005 | 199947.005 | 199947.005 | 199947.005 | 0
AISI4340_Forjados1_TS80_0-43.18_S_L | AISI4340 | F-1272 | 1.6565 | Forjados1 | TS80 | 0 | 0 | 0 | 43.1800006 | S | L | 199947.005 | 199947.005 | 861.840537 | 689.47243 | 751.524949 | 517.104322 | 1337.57651 | 1006.62975 | 1730.5758 | 1206.57675 | 75841.9673 | 0.319999993 | 199947.005 | 199947.005 | 199947.005 | 199947.005 | 17
AISI4340_Forjados1_TS80_0-43.18_S_LT | AISI4340 | F-1272 | 1.6565 | Forjados1 | TS80 | 0 | 0 | 0 | 43.1800006 | S | LT | 199947.005 | 199947.005 | 0 | 0 | 0 | 517.104322 | 1337.57651 | 1006.62975 | 1730.5758 | 1206.57675 | 75841.9673 | 0.319999993 | 199947.005 | 199947.005 | 199947.005 | 199947.005 | 0
AISI4340_Forjados1_TS90_0-43.18_S_L | AISI4340 | F-1272 | 1.6565 | Forjados1 | TS90 | 0 | 0 | 0 | 43.1800006 | S | L | 199947.005 | 199947.005 | 965.261402 | 827.366916 | 903.208883 | 579.156841 | 1440.99738 | 1192.7873 | 1882.25973 | 1399.62903 | 75841.9673 | 0.319999993 | 199947.005 | 199947.005 | 199947.005 | 199947.005 | 15
AISI4340_Forjados1_TS90_0-43.18_S_LT | AISI4340 | F-1272 | 1.6565 | Forjados1 | TS90 | 0 | 0 | 0 | 43.1800006 | S | LT | 199947.005 | 199947.005 | 0 | 0 | 0 | 579.156841 | 1440.99738 | 1192.7873 | 1882.25973 | 1399.62903 | 75841.9673 | 0.319999993 | 199947.005 | 199947.005 | 199947.005 | 199947.005 | 0
AISI4340_Forjados1_TS100_0-43.18_S_L | AISI4340 | F-1272 | 1.6565 | Forjados1 | TS100 | 0 | 0 | 0 | 43.1800006 | S | L | 199947.005 | 199947.005 | 1034.20864 | 910.103608 | 999.735023 | 620.525187 | 1509.94462 | 1303.10289 | 1978.78587 | 1503.0499 | 75841.9673 | 0.319999993 | 199947.005 | 199947.005 | 199947.005 | 199947.005 | 14
AISI4340_Forjados1_TS100_0-43.18_S_LT | AISI4340 | F-1272 | 1.6565 | Forjados1 | TS100 | 0 | 0 | 0 | 43.1800006 | S | LT | 199947.005 | 199947.005 | 0 | 0 | 0 | 620.525187 | 1509.94462 | 1303.10289 | 1978.78587 | 1503.0499 | 75841.9673 | 0.319999993 | 199947.005 | 199947.005 | 199947.005 | 199947.005 | 0
AISI4340_Forjados1_TS110_0-43.18_S_L | AISI4340 | F-1272 | 1.6565 | Forjados1 | TS110 | 0 | 0 | 0 | 43.1800006 | S | L | 199947.005 | 199947.005 | 1103.15589 | 979.05085 | 1061.78754 | 661.893533 | 1585.78659 | 1392.73431 | 2068.41729 | 1592.68131 | 75841.9673 | 0.319999993 | 199947.005 | 199947.005 | 199947.005 | 199947.005 | 13
AISI4340_Forjados1_TS110_0-43.18_S_LT | AISI4340 | F-1272 | 1.6565 | Forjados1 | TS110 | 0 | 0 | 0 | 43.1800006 | S | LT | 199947.005 | 199947.005 | 0 | 0 | 0 | 661.893533 | 1585.78659 | 1392.73431 | 2068.41729 | 1592.68131 | 75841.9673 | 0.319999993 | 199947.005 | 199947.005 | 199947.005 | 199947.005 | 0
AISI4340_Forjados1_TS120_0-43.18_S_L | AISI4340 | F-1272 | 1.6565 | Forjados1 | TS120 | 0 | 0 | 0 | 43.1800006 | S | L | 199947.005 | 199947.005 | 1241.05037 | 1123.84006 | 1192.7873 | 744.630224 | 1723.68107 | 1585.78659 | 2247.68012 | 1765.04942 | 75841.9673 | 0.319999993 | 199947.005 | 199947.005 | 199947.005 | 199947.005 | 12
AISI4340_Forjados1_TS120_0-43.18_S_LT | AISI4340 | F-1272 | 1.6565 | Forjados1 | TS120 | 0 | 0 | 0 | 43.1800006 | S | LT | 199947.005 | 199947.005 | 0 | 0 | 0 | 744.630224 | 1723.68107 | 1585.78659 | 2247.68012 | 1765.04942 | 75841.9673 | 0.319999993 | 199947.005 | 199947.005 | 199947.005 | 199947.005 | 0
AISI4340_Forjados1_TS135_0-43.18_S_L | AISI4340 | F-1272 | 1.6565 | Forjados1 | TS135 | 0 | 0 | 0 | 43.1800006 | S | L | 199947.005 | 199947.005 | 1378.94486 | 1213.47148 | 1247.9451 | 827.366916 | 1875.36501 | 1758.1547 | 2447.62713 | 1930.5228 | 75841.9673 | 0.319999993 | 199947.005 | 199947.005 | 199947.005 | 199947.005 | 10
AISI4340_Forjados1_TS135_0-43.18_S_LT | AISI4340 | F-1272 | 1.6565 | Forjados1 | TS135 | 0 | 0 | 0 | 43.1800006 | S | LT | 199947.005 | 199947.005 | 0 | 0 | 0 | 827.366916 | 1875.36501 | 1758.1547 | 2447.62713 | 1930.5228 | 75841.9673 | 0.319999993 | 199947.005 | 199947.005 | 199947.005 | 199947.005 | 0
AISI4340_Forjados1_TS170_0-43.18_S_L | AISI4340 | F-1272 | 1.6565 | Forjados1 | TS170 | 0 | 0 | 0 | 43.1800006 | S | L | 199947.005 | 199947.005 | 1792.62832 | 1496.15517 | 1620.26021 | 1075.57699 | 2392.46933 | 2151.15398 | 3033.67869 | 2385.57461 | 75841.9673 | 0.319999993 | 199947.005 | 199947.005 | 199947.005 | 199947.005 | 10
AISI4340_Forjados1_TS170_0-43.18_S_T | AISI4340 | F-1272 | 1.6565 | Forjados1 | TS170 | 0 | 0 | 0 | 43.1800006 | S | T | 199947.005 | 199947.005 | 0 | 0 | 0 | 1075.57699 | 2392.46933 | 2151.15398 | 3033.67869 | 2385.57461 | 75841.9673 | 0.319999993 | 199947.005 | 199947.005 | 199947.005 | 199947.005 | 0
AISI4340_Forjados2_TO80_0-63.49_S_L | AISI4340 | F-1272 | 1.6565 | Forjados2 | TO80 | 0 | 0 | 0 | 63.499999 | S | L | 199947.005 | 199947.005 | 861.840537 | 689.47243 | 751.524949 | 517.104322 | 1337.57651 | 1006.62975 | 1730.5758 | 1206.57675 | 75841.9673 | 0.319999993 | 199947.005 | 199947.005 | 199947.005 | 199947.005 | 17
AISI4340_Forjados2_TO80_0-63.49_S_LT | AISI4340 | F-1272 | 1.6565 | Forjados2 | TO80 | 0 | 0 | 0 | 63.499999 | S | LT | 199947.005 | 199947.005 | 0 | 0 | 0 | 517.104322 | 1337.57651 | 1006.62975 | 1730.5758 | 1206.57675 | 75841.9673 | 0.319999993 | 199947.005 | 199947.005 | 199947.005 | 199947.005 | 0
AISI4340_Forjados2_TO90_0-63.49_S_L | AISI4340 | F-1272 | 1.6565 | Forjados2 | TO90 | 0 | 0 | 0 | 63.499999 | S | L | 199947.005 | 199947.005 | 965.261402 | 827.366916 | 903.208883 | 579.156841 | 1440.99738 | 1192.7873 | 1882.25973 | 1399.62903 | 75841.9673 | 0.319999993 | 199947.005 | 199947.005 | 199947.005 | 199947.005 | 15
AISI4340_Forjados2_TO90_0-63.49_S_LT | AISI4340 | F-1272 | 1.6565 | Forjados2 | TO90 | 0 | 0 | 0 | 63.499999 | S | LT | 199947.005 | 199947.005 | 0 | 0 | 0 | 579.156841 | 1440.99738 | 1192.7873 | 1882.25973 | 1399.62903 | 75841.9673 | 0.319999993 | 199947.005 | 199947.005 | 199947.005 | 199947.005 | 0
AISI4340_Forjados2_TO100_0-63.49_S_L | AISI4340 | F-1272 | 1.6565 | Forjados2 | TO100 | 0 | 0 | 0 | 63.499999 | S | L | 199947.005 | 199947.005 | 1034.20864 | 910.103608 | 999.735023 | 620.525187 | 1509.94462 | 1303.10289 | 1978.78587 | 1503.0499 | 75841.9673 | 0.319999993 | 199947.005 | 199947.005 | 199947.005 | 199947.005 | 14
AISI4340_Forjados2_TO100_0-63.49_S_LT | AISI4340 | F-1272 | 1.6565 | Forjados2 | TO100 | 0 | 0 | 0 | 63.499999 | S | LT | 199947.005 | 199947.005 | 0 | 0 | 0 | 620.525187 | 1509.94462 | 1303.10289 | 1978.78587 | 1503.0499 | 75841.9673 | 0.319999993 | 199947.005 | 199947.005 | 199947.005 | 199947.005 | 0
AISI4340_Forjados2_TO110_0-63.49_S_L | AISI4340 | F-1272 | 1.6565 | Forjados2 | TO110 | 0 | 0 | 0 | 63.499999 | S | L | 199947.005 | 199947.005 | 1103.15589 | 979.05085 | 1061.78754 | 661.893533 | 1585.78659 | 1392.73431 | 2068.41729 | 1592.68131 | 75841.9673 | 0.319999993 | 199947.005 | 199947.005 | 199947.005 | 199947.005 | 13
AISI4340_Forjados2_TO110_0-63.49_S_LT | AISI4340 | F-1272 | 1.6565 | Forjados2 | TO110 | 0 | 0 | 0 | 63.499999 | S | LT | 199947.005 | 199947.005 | 0 | 0 | 0 | 661.893533 | 1585.78659 | 1392.73431 | 2068.41729 | 1592.68131 | 75841.9673 | 0.319999993 | 199947.005 | 199947.005 | 199947.005 | 199947.005 | 0
AISI4340_Forjados2_TO120_0-63.49_S_L | AISI4340 | F-1272 | 1.6565 | Forjados2 | TO120 | 0 | 0 | 0 | 63.499999 | S | L | 199947.005 | 199947.005 | 1241.05037 | 1123.84006 | 1192.7873 | 744.630224 | 1723.68107 | 1585.78659 | 2247.68012 | 1765.04942 | 75841.9673 | 0.319999993 | 199947.005 | 199947.005 | 199947.005 | 199947.005 | 12
AISI4340_Forjados2_TO120_0-63.49_S_LT | AISI4340 | F-1272 | 1.6565 | Forjados2 | TO120 | 0 | 0 | 0 | 63.499999 | S | LT | 199947.005 | 199947.005 | 0 | 0 | 0 | 744.630224 | 1723.68107 | 1585.78659 | 2247.68012 | 1765.04942 | 75841.9673 | 0.319999993 | 199947.005 | 199947.005 | 199947.005 | 199947.005 | 0
AISI4340_Forjados2_TO135_0-63.49_S_L | AISI4340 | F-1272 | 1.6565 | Forjados2 | TO135 | 0 | 0 | 0 | 63.499999 | S | L | 199947.005 | 199947.005 | 1378.94486 | 1213.47148 | 1247.9451 | 827.366916 | 1875.36501 | 1758.1547 | 2447.62713 | 1930.5228 | 75841.9673 | 0.319999993 | 199947.005 | 199947.005 | 199947.005 | 199947.005 | 10
AISI4340_Forjados2_TO135_0-63.49_S_LT | AISI4340 | F-1272 | 1.6565 | Forjados2 | TO135 | 0 | 0 | 0 | 63.499999 | S | LT | 199947.005 | 199947.005 | 0 | 0 | 0 | 827.366916 | 1875.36501 | 1758.1547 | 2447.62713 | 1930.5228 | 75841.9673 | 0.319999993 | 199947.005 | 199947.005 | 199947.005 | 199947.005 | 0
AISI4340_Forjados2_TO170_0-63.49_S_L | AISI4340 | F-1272 | 1.6565 | Forjados2 | TO170 | 0 | 0 | 0 | 63.499999 | S | L | 199947.005 | 199947.005 | 1792.62832 | 1496.15517 | 1620.26021 | 1075.57699 | 2392.46933 | 2151.15398 | 3033.67869 | 2385.57461 | 75841.9673 | 0.319999993 | 199947.005 | 199947.005 | 199947.005 | 199947.005 | 10
AISI4340_Forjados2_TO170_0-63.49_S_T | AISI4340 | F-1272 | 1.6565 | Forjados2 | TO170 | 0 | 0 | 0 | 63.499999 | S | T | 199947.005 | 199947.005 | 0 | 0 | 0 | 1075.57699 | 2392.46933 | 2151.15398 | 3033.67869 | 2385.57461 | 75841.9673 | 0.319999993 | 199947.005 | 199947.005 | 199947.005 | 199947.005 | 0
AISI4340_Forjados3_TW80_0-88.89_S_L | AISI4340 | F-1272 | 1.6565 | Forjados3 | TW80 | 0 | 0 | 0 | 88.8999987 | S | L | 199947.005 | 199947.005 | 861.840537 | 689.47243 | 751.524949 | 517.104322 | 1337.57651 | 1006.62975 | 1730.5758 | 1206.57675 | 75841.9673 | 0.319999993 | 199947.005 | 199947.005 | 199947.005 | 199947.005 | 17
AISI4340_Forjados3_TW80_0-88.89_S_LT | AISI4340 | F-1272 | 1.6565 | Forjados3 | TW80 | 0 | 0 | 0 | 88.8999987 | S | LT | 199947.005 | 199947.005 | 0 | 0 | 0 | 517.104322 | 1337.57651 | 1006.62975 | 1730.5758 | 1206.57675 | 75841.9673 | 0.319999993 | 199947.005 | 199947.005 | 199947.005 | 199947.005 | 0
AISI4340_Forjados3_TW90_0-88.89_S_L | AISI4340 | F-1272 | 1.6565 | Forjados3 | TW90 | 0 | 0 | 0 | 88.8999987 | S | L | 199947.005 | 199947.005 | 965.261402 | 827.366916 | 903.208883 | 579.156841 | 1440.99738 | 1192.7873 | 1882.25973 | 1399.62903 | 75841.9673 | 0.319999993 | 199947.005 | 199947.005 | 199947.005 | 199947.005 | 15
AISI4340_Forjados3_TW90_0-88.89_S_LT | AISI4340 | F-1272 | 1.6565 | Forjados3 | TW90 | 0 | 0 | 0 | 88.8999987 | S | LT | 199947.005 | 199947.005 | 0 | 0 | 0 | 579.156841 | 1440.99738 | 1192.7873 | 1882.25973 | 1399.62903 | 75841.9673 | 0.319999993 | 199947.005 | 199947.005 | 199947.005 | 199947.005 | 0
AISI4340_Forjados3_TW100_0-88.89_S_L | AISI4340 | F-1272 | 1.6565 | Forjados3 | TW100 | 0 | 0 | 0 | 88.8999987 | S | L | 199947.005 | 199947.005 | 1034.20864 | 910.103608 | 999.735023 | 620.525187 | 1509.94462 | 1303.10289 | 1978.78587 | 1503.0499 | 75841.9673 | 0.319999993 | 199947.005 | 199947.005 | 199947.005 | 199947.005 | 14
AISI4340_Forjados3_TW100_0-88.89_S_LT | AISI4340 | F-1272 | 1.6565 | Forjados3 | TW100 | 0 | 0 | 0 | 88.8999987 | S | LT | 199947.005 | 199947.005 | 0 | 0 | 0 | 620.525187 | 1509.94462 | 1303.10289 | 1978.78587 | 1503.0499 | 75841.9673 | 0.319999993 | 199947.005 | 199947.005 | 199947.005 | 199947.005 | 0
AISI4340_Forjados3_TW110_0-88.89_S_L | AISI4340 | F-1272 | 1.6565 | Forjados3 | TW110 | 0 | 0 | 0 | 88.8999987 | S | L | 199947.005 | 199947.005 | 1103.15589 | 979.05085 | 1061.78754 | 661.893533 | 1585.78659 | 1392.73431 | 2068.41729 | 1592.68131 | 75841.9673 | 0.319999993 | 199947.005 | 199947.005 | 199947.005 | 199947.005 | 13
AISI4340_Forjados3_TW110_0-88.89_S_LT | AISI4340 | F-1272 | 1.6565 | Forjados3 | TW110 | 0 | 0 | 0 | 88.8999987 | S | LT | 199947.005 | 199947.005 | 0 | 0 | 0 | 661.893533 | 1585.78659 | 1392.73431 | 2068.41729 | 1592.68131 | 75841.9673 | 0.319999993 | 199947.005 | 199947.005 | 199947.005 | 199947.005 | 0
AISI4340_Forjados3_TW120_0-88.89_S_L | AISI4340 | F-1272 | 1.6565 | Forjados3 | TW120 | 0 | 0 | 0 | 88.8999987 | S | L | 199947.005 | 199947.005 | 1241.05037 | 1123.84006 | 1192.7873 | 744.630224 | 1723.68107 | 1585.78659 | 2247.68012 | 1765.04942 | 75841.9673 | 0.319999993 | 199947.005 | 199947.005 | 199947.005 | 199947.005 | 12
AISI4340_Forjados3_TW120_0-88.89_S_LT | AISI4340 | F-1272 | 1.6565 | Forjados3 | TW120 | 0 | 0 | 0 | 88.8999987 | S | LT | 199947.005 | 199947.005 | 0 | 0 | 0 | 744.630224 | 1723.68107 | 1585.78659 | 2247.68012 | 1765.04942 | 75841.9673 | 0.319999993 | 199947.005 | 199947.005 | 199947.005 | 199947.005 | 0
AISI4340_Forjados3_TW135_0-88.89_S_L | AISI4340 | F-1272 | 1.6565 | Forjados3 | TW135 | 0 | 0 | 0 | 88.8999987 | S | L | 199947.005 | 199947.005 | 1378.94486 | 1213.47148 | 1247.9451 | 827.366916 | 1875.36501 | 1758.1547 | 2447.62713 | 1930.5228 | 75841.9673 | 0.319999993 | 199947.005 | 199947.005 | 199947.005 | 199947.005 | 10
AISI4340_Forjados3_TW135_0-88.89_S_LT | AISI4340 | F-1272 | 1.6565 | Forjados3 | TW135 | 0 | 0 | 0 | 88.8999987 | S | LT | 199947.005 | 199947.005 | 0 | 0 | 0 | 827.366916 | 1875.36501 | 1758.1547 | 2447.62713 | 1930.5228 | 75841.9673 | 0.319999993 | 199947.005 | 199947.005 | 199947.005 | 199947.005 | 0
AISI4340_Forjados3_TW170_0-88.89_S_L | AISI4340 | F-1272 | 1.6565 | Forjados3 | TW170 | 0 | 0 | 0 | 88.8999987 | S | L | 199947.005 | 199947.005 | 1792.62832 | 1496.15517 | 1620.26021 | 1075.57699 | 2392.46933 | 2151.15398 | 3033.67869 | 2385.57461 | 75841.9673 | 0.319999993 | 199947.005 | 199947.005 | 199947.005 | 199947.005 | 10
AISI4340_Forjados3_TW170_0-88.89_S_T | AISI4340 | F-1272 | 1.6565 | Forjados3 | TW170 | 0 | 0 | 0 | 88.8999987 | S | T | 199947.005 | 199947.005 | 0 | 0 | 0 | 1075.57699 | 2392.46933 | 2151.15398 | 3033.67869 | 2385.57461 | 75841.9673 | 0.319999993 | 199947.005 | 199947.005 | 199947.005 | 199947.005 | 0
AISI4340_Pipe_T170_0-44.44_S_L | AISI4340 | F-1272 | 1.6565 | Pipe | T170 | 0 | 0 | 0 | 44.4499993 | S | L | 199947.005 | 199947.005 | 1792.62832 | 1496.15517 | 1620.26021 | 1075.57699 | 2392.46933 | 2151.15398 | 3033.67869 | 2385.57461 | 75841.9673 | 0.319999993 | 199947.005 | 199947.005 | 199947.005 | 199947.005 | 10
AISI4340_Pipe_T170_0-44.44_S_T | AISI4340 | F-1272 | 1.6565 | Pipe | T170 | 0 | 0 | 0 | 44.4499993 | S | T | 199947.005 | 199947.005 | 0 | 0 | 0 | 1075.57699 | 2392.46933 | 2151.15398 | 3033.67869 | 2385.57461 | 75841.9673 | 0.319999993 | 199947.005 | 199947.005 | 199947.005 | 199947.005 | 0
AISI8740_Sheet_T80_0-0.78_S_L | AISI8740 | F-1204 | 1.6546 | Sheet | T80 | 0 | 0 | 0 | 0.787399975 | S | L | 199947.005 | 199947.005 | 861.840537 | 689.47243 | 751.524949 | 517.104322 | 1337.57651 | 1006.62975 | 1730.5758 | 1206.57675 | 75841.9673 | 0.319999993 | 199947.005 | 199947.005 | 199947.005 | 199947.005 | 5
AISI8740_Sheet_T80_0-0.78_S_LT | AISI8740 | F-1204 | 1.6546 | Sheet | T80 | 0 | 0 | 0 | 0.787399975 | S | LT | 199947.005 | 199947.005 | 0 | 0 | 0 | 517.104322 | 1337.57651 | 1006.62975 | 1730.5758 | 1206.57675 | 75841.9673 | 0.319999993 | 199947.005 | 199947.005 | 199947.005 | 199947.005 | 0
AISI8740_Sheet_T80_0.81-1.52_S_L | AISI8740 | F-1204 | 1.6546 | Sheet | T80 | 0 | 0 | 0.812800026 | 1.52399994 | S | L | 199947.005 | 199947.005 | 861.840537 | 689.47243 | 751.524949 | 517.104322 | 1337.57651 | 1006.62975 | 1730.5758 | 1206.57675 | 75841.9673 | 0.319999993 | 199947.005 | 199947.005 | 199947.005 | 199947.005 | 7
AISI8740_Sheet_T80_0.81-1.52_S_LT | AISI8740 | F-1204 | 1.6546 | Sheet | T80 | 0 | 0 | 0.812800026 | 1.52399994 | S | LT | 199947.005 | 199947.005 | 0 | 0 | 0 | 517.104322 | 1337.57651 | 1006.62975 | 1730.5758 | 1206.57675 | 75841.9673 | 0.319999993 | 199947.005 | 199947.005 | 199947.005 | 199947.005 | 0
AISI8740_Sheet_T80_1.54-4.74_S_L | AISI8740 | F-1204 | 1.6546 | Sheet | T80 | 0 | 0 | 1.54939999 | 4.74980009 | S | L | 199947.005 | 199947.005 | 861.840537 | 689.47243 | 751.524949 | 517.104322 | 1337.57651 | 1006.62975 | 1730.5758 | 1206.57675 | 75841.9673 | 0.319999993 | 199947.005 | 199947.005 | 199947.005 | 199947.005 | 10
AISI8740_Sheet_T80_1.54-4.74_S_LT | AISI8740 | F-1204 | 1.6546 | Sheet | T80 | 0 | 0 | 1.54939999 | 4.74980009 | S | LT | 199947.005 | 199947.005 | 0 | 0 | 0 | 517.104322 | 1337.57651 | 1006.62975 | 1730.5758 | 1206.57675 | 75841.9673 | 0.319999993 | 199947.005 | 199947.005 | 199947.005 | 199947.005 | 0
AISI8740_Sheet_T90_0-0.78_S_L | AISI8740 | F-1204 | 1.6546 | Sheet | T90 | 0 | 0 | 0 | 0.787399975 | S | L | 199947.005 | 199947.005 | 965.261402 | 827.366916 | 903.208883 | 579.156841 | 1440.99738 | 1192.7873 | 1882.25973 | 1399.62903 | 75841.9673 | 0.319999993 | 199947.005 | 199947.005 | 199947.005 | 199947.005 | 4
AISI8740_Sheet_T90_0-0.78_S_LT | AISI8740 | F-1204 | 1.6546 | Sheet | T90 | 0 | 0 | 0 | 0.787399975 | S | LT | 199947.005 | 199947.005 | 0 | 0 | 0 | 579.156841 | 1440.99738 | 1192.7873 | 1882.25973 | 1399.62903 | 75841.9673 | 0.319999993 | 199947.005 | 199947.005 | 199947.005 | 199947.005 | 0
AISI8740_Sheet_T90_0.81-1.52_S_L | AISI8740 | F-1204 | 1.6546 | Sheet | T90 | 0 | 0 | 0.812800026 | 1.52399994 | S | L | 199947.005 | 199947.005 | 965.261402 | 827.366916 | 903.208883 | 579.156841 | 1440.99738 | 1192.7873 | 1882.25973 | 1399.62903 | 75841.9673 | 0.319999993 | 199947.005 | 199947.005 | 199947.005 | 199947.005 | 6
AISI8740_Sheet_T90_0.81-1.52_S_LT | AISI8740 | F-1204 | 1.6546 | Sheet | T90 | 0 | 0 | 0.812800026 | 1.52399994 | S | LT | 199947.005 | 199947.005 | 0 | 0 | 0 | 579.156841 | 1440.99738 | 1192.7873 | 1882.25973 | 1399.62903 | 75841.9673 | 0.319999993 | 199947.005 | 199947.005 | 199947.005 | 199947.005 | 0
AISI8740_Sheet_T90_1.54-4.74_S_L | AISI8740 | F-1204 | 1.6546 | Sheet | T90 | 0 | 0 | 1.54939999 | 4.74980009 | S | L | 199947.005 | 199947.005 | 965.261402 | 827.366916 | 903.208883 | 579.156841 | 1440.99738 | 1192.7873 | 1882.25973 | 1399.62903 | 75841.9673 | 0.319999993 | 199947.005 | 199947.005 | 199947.005 | 199947.005 | 9
AISI8740_Sheet_T90_1.54-4.74_S_LT | AISI8740 | F-1204 | 1.6546 | Sheet | T90 | 0 | 0 | 1.54939999 | 4.74980009 | S | LT | 199947.005 | 199947.005 | 0 | 0 | 0 | 579.156841 | 1440.99738 | 1192.7873 | 1882.25973 | 1399.62903 | 75841.9673 | 0.319999993 | 199947.005 | 199947.005 | 199947.005 | 199947.005 | 0
AISI8740_Sheet_T100_0-0.78_S_L | AISI8740 | F-1204 | 1.6546 | Sheet | T100 | 0 | 0 | 0 | 0.787399975 | S | L | 199947.005 | 199947.005 | 1034.20864 | 910.103608 | 999.735023 | 620.525187 | 1509.94462 | 1303.10289 | 1978.78587 | 1503.0499 | 75841.9673 | 0.319999993 | 199947.005 | 199947.005 | 199947.005 | 199947.005 | 4
AISI8740_Sheet_T100_0-0.78_S_LT | AISI8740 | F-1204 | 1.6546 | Sheet | T100 | 0 | 0 | 0 | 0.787399975 | S | LT | 199947.005 | 199947.005 | 0 | 0 | 0 | 620.525187 | 1509.94462 | 1303.10289 | 1978.78587 | 1503.0499 | 75841.9673 | 0.319999993 | 199947.005 | 199947.005 | 199947.005 | 199947.005 | 0
AISI8740_Sheet_T100_0.81-1.52_S_L | AISI8740 | F-1204 | 1.6546 | Sheet | T100 | 0 | 0 | 0.812800026 | 1.52399994 | S | L | 199947.005 | 199947.005 | 1034.20864 | 910.103608 | 999.735023 | 620.525187 | 1509.94462 | 1303.10289 | 1978.78587 | 1503.0499 | 75841.9673 | 0.319999993 | 199947.005 | 199947.005 | 199947.005 | 199947.005 | 6
AISI8740_Sheet_T100_0.81-1.52_S_LT | AISI8740 | F-1204 | 1.6546 | Sheet | T100 | 0 | 0 | 0.812800026 | 1.52399994 | S | LT | 199947.005 | 199947.005 | 0 | 0 | 0 | 620.525187 | 1509.94462 | 1303.10289 | 1978.78587 | 1503.0499 | 75841.9673 | 0.319999993 | 199947.005 | 199947.005 | 199947.005 | 199947.005 | 0
AISI8740_Sheet_T100_1.54-4.74_S_L | AISI8740 | F-1204 | 1.6546 | Sheet | T100 | 0 | 0 | 1.54939999 | 4.74980009 | S | L | 199947.005 | 199947.005 | 1034.20864 | 910.103608 | 999.735023 | 620.525187 | 1509.94462 | 1303.10289 | 1978.78587 | 1503.0499 | 75841.9673 | 0.319999993 | 199947.005 | 199947.005 | 199947.005 | 199947.005 | 9
AISI8740_Sheet_T100_1.54-4.74_S_LT | AISI8740 | F-1204 | 1.6546 | Sheet | T100 | 0 | 0 | 1.54939999 | 4.74980009 | S | LT | 199947.005 | 199947.005 | 0 | 0 | 0 | 620.525187 | 1509.94462 | 1303.10289 | 1978.78587 | 1503.0499 | 75841.9673 | 0.319999993 | 199947.005 | 199947.005 | 199947.005 | 199947.005 | 0
AISI8740_Sheet_T110_0-0.78_S_L | AISI8740 | F-1204 | 1.6546 | Sheet | T110 | 0 | 0 | 0 | 0.787399975 | S | L | 199947.005 | 199947.005 | 1103.15589 | 979.05085 | 1061.78754 | 661.893533 | 1585.78659 | 1392.73431 | 2068.41729 | 1592.68131 | 75841.9673 | 0.319999993 | 199947.005 | 199947.005 | 199947.005 | 199947.005 | 3
AISI8740_Sheet_T110_0-0.78_S_LT | AISI8740 | F-1204 | 1.6546 | Sheet | T110 | 0 | 0 | 0 | 0.787399975 | S | LT | 199947.005 | 199947.005 | 0 | 0 | 0 | 661.893533 | 1585.78659 | 1392.73431 | 2068.41729 | 1592.68131 | 75841.9673 | 0.319999993 | 199947.005 | 199947.005 | 199947.005 | 199947.005 | 0
AISI8740_Sheet_T110_0.81-1.52_S_L | AISI8740 | F-1204 | 1.6546 | Sheet | T110 | 0 | 0 | 0.812800026 | 1.52399994 | S | L | 199947.005 | 199947.005 | 1103.15589 | 979.05085 | 1061.78754 | 661.893533 | 1585.78659 | 1392.73431 | 2068.41729 | 1592.68131 | 75841.9673 | 0.319999993 | 199947.005 | 199947.005 | 199947.005 | 199947.005 | 5
AISI8740_Sheet_T110_0.81-1.52_S_LT | AISI8740 | F-1204 | 1.6546 | Sheet | T110 | 0 | 0 | 0.812800026 | 1.52399994 | S | LT | 199947.005 | 199947.005 | 0 | 0 | 0 | 661.893533 | 1585.78659 | 1392.73431 | 2068.41729 | 1592.68131 | 75841.9673 | 0.319999993 | 199947.005 | 199947.005 | 199947.005 | 199947.005 | 0
AISI8740_Sheet_T110_1.54-4.74_S_L | AISI8740 | F-1204 | 1.6546 | Sheet | T110 | 0 | 0 | 1.54939999 | 4.74980009 | S | L | 199947.005 | 199947.005 | 1103.15589 | 979.05085 | 1061.78754 | 661.893533 | 1585.78659 | 1392.73431 | 2068.41729 | 1592.68131 | 75841.9673 | 0.319999993 | 199947.005 | 199947.005 | 199947.005 | 199947.005 | 8
AISI8740_Sheet_T110_1.54-4.74_S_LT | AISI8740 | F-1204 | 1.6546 | Sheet | T110 | 0 | 0 | 1.54939999 | 4.74980009 | S | LT | 199947.005 | 199947.005 | 0 | 0 | 0 | 661.893533 | 1585.78659 | 1392.73431 | 2068.41729 | 1592.68131 | 75841.9673 | 0.319999993 | 199947.005 | 199947.005 | 199947.005 | 199947.005 | 0
AISI8740_Sheet_T120_0-0.78_S_L | AISI8740 | F-1204 | 1.6546 | Sheet | T120 | 0 | 0 | 0 | 0.787399975 | S | L | 199947.005 | 199947.005 | 1241.05037 | 1123.84006 | 1192.7873 | 744.630224 | 1723.68107 | 1585.78659 | 2247.68012 | 1765.04942 | 75841.9673 | 0.319999993 | 199947.005 | 199947.005 | 199947.005 | 199947.005 | 3
AISI8740_Sheet_T120_0-0.78_S_LT | AISI8740 | F-1204 | 1.6546 | Sheet | T120 | 0 | 0 | 0 | 0.787399975 | S | LT | 199947.005 | 199947.005 | 0 | 0 | 0 | 744.630224 | 1723.68107 | 1585.78659 | 2247.68012 | 1765.04942 | 75841.9673 | 0.319999993 | 199947.005 | 199947.005 | 199947.005 | 199947.005 | 0
AISI8740_Sheet_T120_0.81-1.52_S_L | AISI8740 | F-1204 | 1.6546 | Sheet | T120 | 0 | 0 | 0.812800026 | 1.52399994 | S | L | 199947.005 | 199947.005 | 1241.05037 | 1123.84006 | 1192.7873 | 744.630224 | 1723.68107 | 1585.78659 | 2247.68012 | 1765.04942 | 75841.9673 | 0.319999993 | 199947.005 | 199947.005 | 199947.005 | 199947.005 | 5
AISI8740_Sheet_T120_0.81-1.52_S_LT | AISI8740 | F-1204 | 1.6546 | Sheet | T120 | 0 | 0 | 0.812800026 | 1.52399994 | S | LT | 199947.005 | 199947.005 | 0 | 0 | 0 | 744.630224 | 1723.68107 | 1585.78659 | 2247.68012 | 1765.04942 | 75841.9673 | 0.319999993 | 199947.005 | 199947.005 | 199947.005 | 199947.005 | 0
AISI8740_Sheet_T120_1.54-4.74_S_L | AISI8740 | F-1204 | 1.6546 | Sheet | T120 | 0 | 0 | 1.54939999 | 4.74980009 | S | L | 199947.005 | 199947.005 | 1241.05037 | 1123.84006 | 1192.7873 | 744.630224 | 1723.68107 | 1585.78659 | 2247.68012 | 1765.04942 | 75841.9673 | 0.319999993 | 199947.005 | 199947.005 | 199947.005 | 199947.005 | 7
AISI8740_Sheet_T120_1.54-4.74_S_LT | AISI8740 | F-1204 | 1.6546 | Sheet | T120 | 0 | 0 | 1.54939999 | 4.74980009 | S | LT | 199947.005 | 199947.005 | 0 | 0 | 0 | 744.630224 | 1723.68107 | 1585.78659 | 2247.68012 | 1765.04942 | 75841.9673 | 0.319999993 | 199947.005 | 199947.005 | 199947.005 | 199947.005 | 0
AISI8740_Sheet_T135_0-0.78_S_L | AISI8740 | F-1204 | 1.6546 | Sheet | T135 | 0 | 0 | 0 | 0.787399975 | S | L | 199947.005 | 199947.005 | 1378.94486 | 1213.47148 | 1247.9451 | 827.366916 | 1875.36501 | 1758.1547 | 2447.62713 | 1930.5228 | 75841.9673 | 0.319999993 | 199947.005 | 199947.005 | 199947.005 | 199947.005 | 3
AISI8740_Sheet_T135_0-0.78_S_LT | AISI8740 | F-1204 | 1.6546 | Sheet | T135 | 0 | 0 | 0 | 0.787399975 | S | LT | 199947.005 | 199947.005 | 0 | 0 | 0 | 827.366916 | 1875.36501 | 1758.1547 | 2447.62713 | 1930.5228 | 75841.9673 | 0.319999993 | 199947.005 | 199947.005 | 199947.005 | 199947.005 | 0
AISI8740_Sheet_T135_0.81-1.52_S_L | AISI8740 | F-1204 | 1.6546 | Sheet | T135 | 0 | 0 | 0.812800026 | 1.52399994 | S | L | 199947.005 | 199947.005 | 1378.94486 | 1213.47148 | 1247.9451 | 827.366916 | 1875.36501 | 1758.1547 | 2447.62713 | 1930.5228 | 75841.9673 | 0.319999993 | 199947.005 | 199947.005 | 199947.005 | 199947.005 | 4
AISI8740_Sheet_T135_0.81-1.52_S_LT | AISI8740 | F-1204 | 1.6546 | Sheet | T135 | 0 | 0 | 0.812800026 | 1.52399994 | S | LT | 199947.005 | 199947.005 | 0 | 0 | 0 | 827.366916 | 1875.36501 | 1758.1547 | 2447.62713 | 1930.5228 | 75841.9673 | 0.319999993 | 199947.005 | 199947.005 | 199947.005 | 199947.005 | 0
AISI8740_Sheet_T135_1.54-4.74_S_L | AISI8740 | F-1204 | 1.6546 | Sheet | T135 | 0 | 0 | 1.54939999 | 4.74980009 | S | L | 199947.005 | 199947.005 | 1378.94486 | 1213.47148 | 1247.9451 | 827.366916 | 1875.36501 | 1758.1547 | 2447.62713 | 1930.5228 | 75841.9673 | 0.319999993 | 199947.005 | 199947.005 | 199947.005 | 199947.005 | 6
AISI8740_Sheet_T135_1.54-4.74_S_LT | AISI8740 | F-1204 | 1.6546 | Sheet | T135 | 0 | 0 | 1.54939999 | 4.74980009 | S | LT | 199947.005 | 199947.005 | 0 | 0 | 0 | 827.366916 | 1875.36501 | 1758.1547 | 2447.62713 | 1930.5228 | 75841.9673 | 0.319999993 | 199947.005 | 199947.005 | 199947.005 | 199947.005 | 0
AISI8740_Bandas_T80_0-4.74_S_L | AISI8740 | F-1204 | 1.6546 | Bandas | T80 | 0 | 0 | 0 | 4.74980009 | S | L | 199947.005 | 199947.005 | 861.840537 | 689.47243 | 751.524949 | 517.104322 | 1337.57651 | 1006.62975 | 1730.5758 | 1206.57675 | 75841.9673 | 0.319999993 | 199947.005 | 199947.005 | 199947.005 | 199947.005 | 7
AISI8740_Bandas_T80_0-4.74_S_LT | AISI8740 | F-1204 | 1.6546 | Bandas | T80 | 0 | 0 | 0 | 4.74980009 | S | LT | 199947.005 | 199947.005 | 0 | 0 | 0 | 517.104322 | 1337.57651 | 1006.62975 | 1730.5758 | 1206.57675 | 75841.9673 | 0.319999993 | 199947.005 | 199947.005 | 199947.005 | 199947.005 | 0
AISI8740_Bandas_T90_0-4.74_S_L | AISI8740 | F-1204 | 1.6546 | Bandas | T90 | 0 | 0 | 0 | 4.74980009 | S | L | 199947.005 | 199947.005 | 965.261402 | 827.366916 | 903.208883 | 579.156841 | 1440.99738 | 1192.7873 | 1882.25973 | 1399.62903 | 75841.9673 | 0.319999993 | 199947.005 | 199947.005 | 199947.005 | 199947.005 | 6
AISI8740_Bandas_T90_0-4.74_S_LT | AISI8740 | F-1204 | 1.6546 | Bandas | T90 | 0 | 0 | 0 | 4.74980009 | S | LT | 199947.005 | 199947.005 | 0 | 0 | 0 | 579.156841 | 1440.99738 | 1192.7873 | 1882.25973 | 1399.62903 | 75841.9673 | 0.319999993 | 199947.005 | 199947.005 | 199947.005 | 199947.005 | 0
AISI8740_Bandas_T100_0-4.74_S_L | AISI8740 | F-1204 | 1.6546 | Bandas | T100 | 0 | 0 | 0 | 4.74980009 | S | L | 199947.005 | 199947.005 | 1034.20864 | 910.103608 | 999.735023 | 620.525187 | 1509.94462 | 1303.10289 | 1978.78587 | 1503.0499 | 75841.9673 | 0.319999993 | 199947.005 | 199947.005 | 199947.005 | 199947.005 | 6
AISI8740_Bandas_T100_0-4.74_S_LT | AISI8740 | F-1204 | 1.6546 | Bandas | T100 | 0 | 0 | 0 | 4.74980009 | S | LT | 199947.005 | 199947.005 | 0 | 0 | 0 | 620.525187 | 1509.94462 | 1303.10289 | 1978.78587 | 1503.0499 | 75841.9673 | 0.319999993 | 199947.005 | 199947.005 | 199947.005 | 199947.005 | 0
AISI8740_Bandas_T110_0-4.74_S_L | AISI8740 | F-1204 | 1.6546 | Bandas | T110 | 0 | 0 | 0 | 4.74980009 | S | L | 199947.005 | 199947.005 | 1103.15589 | 979.05085 | 1061.78754 | 661.893533 | 1585.78659 | 1392.73431 | 2068.41729 | 1592.68131 | 75841.9673 | 0.319999993 | 199947.005 | 199947.005 | 199947.005 | 199947.005 | 6
AISI8740_Bandas_T110_0-4.74_S_LT | AISI8740 | F-1204 | 1.6546 | Bandas | T110 | 0 | 0 | 0 | 4.74980009 | S | LT | 199947.005 | 199947.005 | 0 | 0 | 0 | 661.893533 | 1585.78659 | 1392.73431 | 2068.41729 | 1592.68131 | 75841.9673 | 0.319999993 | 199947.005 | 199947.005 | 199947.005 | 199947.005 | 0
AISI8740_Bandas_T120_0-4.74_S_L | AISI8740 | F-1204 | 1.6546 | Bandas | T120 | 0 | 0 | 0 | 4.74980009 | S | L | 199947.005 | 199947.005 | 1241.05037 | 1123.84006 | 1192.7873 | 744.630224 | 1723.68107 | 1585.78659 | 2247.68012 | 1765.04942 | 75841.9673 | 0.319999993 | 199947.005 | 199947.005 | 199947.005 | 199947.005 | 5
AISI8740_Bandas_T120_0-4.74_S_LT | AISI8740 | F-1204 | 1.6546 | Bandas | T120 | 0 | 0 | 0 | 4.74980009 | S | LT | 199947.005 | 199947.005 | 0 | 0 | 0 | 744.630224 | 1723.68107 | 1585.78659 | 2247.68012 | 1765.04942 | 75841.9673 | 0.319999993 | 199947.005 | 199947.005 | 199947.005 | 199947.005 | 0
AISI8740_Bandas_T135_0-4.74_S_L | AISI8740 | F-1204 | 1.6546 | Bandas | T135 | 0 | 0 | 0 | 4.74980009 | S | L | 199947.005 | 199947.005 | 1378.94486 | 1213.47148 | 1247.9451 | 827.366916 | 1875.36501 | 1758.1547 | 2447.62713 | 1930.5228 | 75841.9673 | 0.319999993 | 199947.005 | 199947.005 | 199947.005 | 199947.005 | 5
AISI8740_Bandas_T135_0-4.74_S_LT | AISI8740 | F-1204 | 1.6546 | Bandas | T135 | 0 | 0 | 0 | 4.74980009 | S | LT | 199947.005 | 199947.005 | 0 | 0 | 0 | 827.366916 | 1875.36501 | 1758.1547 | 2447.62713 | 1930.5228 | 75841.9673 | 0.319999993 | 199947.005 | 199947.005 | 199947.005 | 199947.005 | 0
AISI8740_Pipe_T80_0-10.16_S_L | AISI8740 | F-1204 | 1.6546 | Pipe | T80 | 0 | 0 | 0 | 10.16 | S | L | 199947.005 | 199947.005 | 861.840537 | 689.47243 | 751.524949 | 517.104322 | 1337.57651 | 1006.62975 | 1730.5758 | 1206.57675 | 75841.9673 | 0.319999993 | 199947.005 | 199947.005 | 199947.005 | 199947.005 | 12
AISI8740_Pipe_T80_0-10.16_S_LT | AISI8740 | F-1204 | 1.6546 | Pipe | T80 | 0 | 0 | 0 | 10.16 | S | LT | 199947.005 | 199947.005 | 0 | 0 | 0 | 517.104322 | 1337.57651 | 1006.62975 | 1730.5758 | 1206.57675 | 75841.9673 | 0.319999993 | 199947.005 | 199947.005 | 199947.005 | 199947.005 | 0
AISI8740_Pipe_T90_0-10.16_S_L | AISI8740 | F-1204 | 1.6546 | Pipe | T90 | 0 | 0 | 0 | 10.16 | S | L | 199947.005 | 199947.005 | 965.261402 | 827.366916 | 903.208883 | 579.156841 | 1440.99738 | 1192.7873 | 1882.25973 | 1399.62903 | 75841.9673 | 0.319999993 | 199947.005 | 199947.005 | 199947.005 | 199947.005 | 10
AISI8740_Pipe_T90_0-10.16_S_LT | AISI8740 | F-1204 | 1.6546 | Pipe | T90 | 0 | 0 | 0 | 10.16 | S | LT | 199947.005 | 199947.005 | 0 | 0 | 0 | 579.156841 | 1440.99738 | 1192.7873 | 1882.25973 | 1399.62903 | 75841.9673 | 0.319999993 | 199947.005 | 199947.005 | 199947.005 | 199947.005 | 0
AISI8740_Pipe_T100_0-10.16_S_L | AISI8740 | F-1204 | 1.6546 | Pipe | T100 | 0 | 0 | 0 | 10.16 | S | L | 199947.005 | 199947.005 | 1034.20864 | 910.103608 | 999.735023 | 620.525187 | 1509.94462 | 1303.10289 | 1978.78587 | 1503.0499 | 75841.9673 | 0.319999993 | 199947.005 | 199947.005 | 199947.005 | 199947.005 | 10
AISI8740_Pipe_T100_0-10.16_S_LT | AISI8740 | F-1204 | 1.6546 | Pipe | T100 | 0 | 0 | 0 | 10.16 | S | LT | 199947.005 | 199947.005 | 0 | 0 | 0 | 620.525187 | 1509.94462 | 1303.10289 | 1978.78587 | 1503.0499 | 75841.9673 | 0.319999993 | 199947.005 | 199947.005 | 199947.005 | 199947.005 | 0
AISI8740_Pipe_T110_0-10.16_S_L | AISI8740 | F-1204 | 1.6546 | Pipe | T110 | 0 | 0 | 0 | 10.16 | S | L | 199947.005 | 199947.005 | 1103.15589 | 979.05085 | 1061.78754 | 661.893533 | 1585.78659 | 1392.73431 | 2068.41729 | 1592.68131 | 75841.9673 | 0.319999993 | 199947.005 | 199947.005 | 199947.005 | 199947.005 | 9
AISI8740_Pipe_T110_0-10.16_S_LT | AISI8740 | F-1204 | 1.6546 | Pipe | T110 | 0 | 0 | 0 | 10.16 | S | LT | 199947.005 | 199947.005 | 0 | 0 | 0 | 661.893533 | 1585.78659 | 1392.73431 | 2068.41729 | 1592.68131 | 75841.9673 | 0.319999993 | 199947.005 | 199947.005 | 199947.005 | 199947.005 | 0
AISI8740_Pipe_T120_0-10.16_S_L | AISI8740 | F-1204 | 1.6546 | Pipe | T120 | 0 | 0 | 0 | 10.16 | S | L | 199947.005 | 199947.005 | 1241.05037 | 1123.84006 | 1192.7873 | 744.630224 | 1723.68107 | 1585.78659 | 2247.68012 | 1765.04942 | 75841.9673 | 0.319999993 | 199947.005 | 199947.005 | 199947.005 | 199947.005 | 8
AISI8740_Pipe_T120_0-10.16_S_LT | AISI8740 | F-1204 | 1.6546 | Pipe | T120 | 0 | 0 | 0 | 10.16 | S | LT | 199947.005 | 199947.005 | 0 | 0 | 0 | 744.630224 | 1723.68107 | 1585.78659 | 2247.68012 | 1765.04942 | 75841.9673 | 0.319999993 | 199947.005 | 199947.005 | 199947.005 | 199947.005 | 0
AISI8740_Pipe_T135_0-10.16_S_L | AISI8740 | F-1204 | 1.6546 | Pipe | T135 | 0 | 0 | 0 | 10.16 | S | L | 199947.005 | 199947.005 | 1378.94486 | 1213.47148 | 1247.9451 | 827.366916 | 1875.36501 | 1758.1547 | 2447.62713 | 1930.5228 | 75841.9673 | 0.319999993 | 199947.005 | 199947.005 | 199947.005 | 199947.005 | 6
AISI8740_Pipe_T135_0-10.16_S_LT | AISI8740 | F-1204 | 1.6546 | Pipe | T135 | 0 | 0 | 0 | 10.16 | S | LT | 199947.005 | 199947.005 | 0 | 0 | 0 | 827.366916 | 1875.36501 | 1758.1547 | 2447.62713 | 1930.5228 | 75841.9673 | 0.319999993 | 199947.005 | 199947.005 | 199947.005 | 199947.005 | 0
AISI8740_Plates_T80_4.77-13.53_S_L | AISI8740 | F-1204 | 1.6546 | Plates | T80 | 0 | 0 | 4.77519976 | 13.5381996 | S | L | 199947.005 | 199947.005 | 861.840537 | 689.47243 | 751.524949 | 517.104322 | 1337.57651 | 1006.62975 | 1730.5758 | 1206.57675 | 75841.9673 | 0.319999993 | 199947.005 | 199947.005 | 199947.005 | 199947.005 | 0
AISI8740_Plates_T80_4.77-13.53_S_LT | AISI8740 | F-1204 | 1.6546 | Plates | T80 | 0 | 0 | 4.77519976 | 13.5381996 | S | LT | 199947.005 | 199947.005 | 0 | 0 | 0 | 517.104322 | 1337.57651 | 1006.62975 | 1730.5758 | 1206.57675 | 75841.9673 | 0.319999993 | 199947.005 | 199947.005 | 199947.005 | 199947.005 | 0
AISI8740_Plates_T90_4.77-13.53_S_L | AISI8740 | F-1204 | 1.6546 | Plates | T90 | 0 | 0 | 4.77519976 | 13.5381996 | S | L | 199947.005 | 199947.005 | 965.261402 | 827.366916 | 903.208883 | 579.156841 | 1440.99738 | 1192.7873 | 1882.25973 | 1399.62903 | 75841.9673 | 0.319999993 | 199947.005 | 199947.005 | 199947.005 | 199947.005 | 0
AISI8740_Plates_T90_4.77-13.53_S_LT | AISI8740 | F-1204 | 1.6546 | Plates | T90 | 0 | 0 | 4.77519976 | 13.5381996 | S | LT | 199947.005 | 199947.005 | 0 | 0 | 0 | 579.156841 | 1440.99738 | 1192.7873 | 1882.25973 | 1399.62903 | 75841.9673 | 0.319999993 | 199947.005 | 199947.005 | 199947.005 | 199947.005 | 0
AISI8740_Plates_T100_4.77-13.53_S_L | AISI8740 | F-1204 | 1.6546 | Plates | T100 | 0 | 0 | 4.77519976 | 13.5381996 | S | L | 199947.005 | 199947.005 | 1034.20864 | 910.103608 | 999.735023 | 620.525187 | 1509.94462 | 1303.10289 | 1978.78587 | 1503.0499 | 75841.9673 | 0.319999993 | 199947.005 | 199947.005 | 199947.005 | 199947.005 | 0
AISI8740_Plates_T100_4.77-13.53_S_LT | AISI8740 | F-1204 | 1.6546 | Plates | T100 | 0 | 0 | 4.77519976 | 13.5381996 | S | LT | 199947.005 | 199947.005 | 0 | 0 | 0 | 620.525187 | 1509.94462 | 1303.10289 | 1978.78587 | 1503.0499 | 75841.9673 | 0.319999993 | 199947.005 | 199947.005 | 199947.005 | 199947.005 | 0
AISI8740_Plates_T110_4.77-13.53_S_L | AISI8740 | F-1204 | 1.6546 | Plates | T110 | 0 | 0 | 4.77519976 | 13.5381996 | S | L | 199947.005 | 199947.005 | 1103.15589 | 979.05085 | 1061.78754 | 661.893533 | 1585.78659 | 1392.73431 | 2068.41729 | 1592.68131 | 75841.9673 | 0.319999993 | 199947.005 | 199947.005 | 199947.005 | 199947.005 | 0
AISI8740_Plates_T110_4.77-13.53_S_LT | AISI8740 | F-1204 | 1.6546 | Plates | T110 | 0 | 0 | 4.77519976 | 13.5381996 | S | LT | 199947.005 | 199947.005 | 0 | 0 | 0 | 661.893533 | 1585.78659 | 1392.73431 | 2068.41729 | 1592.68131 | 75841.9673 | 0.319999993 | 199947.005 | 199947.005 | 199947.005 | 199947.005 | 0
AISI8740_Plates_T120_4.77-13.53_S_L | AISI8740 | F-1204 | 1.6546 | Plates | T120 | 0 | 0 | 4.77519976 | 13.5381996 | S | L | 199947.005 | 199947.005 | 1241.05037 | 1123.84006 | 1192.7873 | 744.630224 | 1723.68107 | 1585.78659 | 2247.68012 | 1765.04942 | 75841.9673 | 0.319999993 | 199947.005 | 199947.005 | 199947.005 | 199947.005 | 0
AISI8740_Plates_T120_4.77-13.53_S_LT | AISI8740 | F-1204 | 1.6546 | Plates | T120 | 0 | 0 | 4.77519976 | 13.5381996 | S | LT | 199947.005 | 199947.005 | 0 | 0 | 0 | 744.630224 | 1723.68107 | 1585.78659 | 2247.68012 | 1765.04942 | 75841.9673 | 0.319999993 | 199947.005 | 199947.005 | 199947.005 | 199947.005 | 0
AISI8740_Plates_T135_4.77-13.53_S_L | AISI8740 | F-1204 | 1.6546 | Plates | T135 | 0 | 0 | 4.77519976 | 13.5381996 | S | L | 199947.005 | 199947.005 | 1378.94486 | 1213.47148 | 1247.9451 | 827.366916 | 1875.36501 | 1758.1547 | 2447.62713 | 1930.5228 | 75841.9673 | 0.319999993 | 199947.005 | 199947.005 | 199947.005 | 199947.005 | 0
AISI8740_Plates_T135_4.77-13.53_S_LT | AISI8740 | F-1204 | 1.6546 | Plates | T135 | 0 | 0 | 4.77519976 | 13.5381996 | S | LT | 199947.005 | 199947.005 | 0 | 0 | 0 | 827.366916 | 1875.36501 | 1758.1547 | 2447.62713 | 1930.5228 | 75841.9673 | 0.319999993 | 199947.005 | 199947.005 | 199947.005 | 199947.005 | 0
AISI8740_Bar_T80_0-20.32_S_L | AISI8740 | F-1204 | 1.6546 | Bar | T80 | 0 | 0 | 0 | 20.32 | S | L | 199947.005 | 199947.005 | 861.840537 | 689.47243 | 751.524949 | 517.104322 | 1337.57651 | 1006.62975 | 1730.5758 | 1206.57675 | 75841.9673 | 0.319999993 | 199947.005 | 199947.005 | 199947.005 | 199947.005 | 17
AISI8740_Bar_T80_0-20.32_S_LT | AISI8740 | F-1204 | 1.6546 | Bar | T80 | 0 | 0 | 0 | 20.32 | S | LT | 199947.005 | 199947.005 | 0 | 0 | 0 | 517.104322 | 1337.57651 | 1006.62975 | 1730.5758 | 1206.57675 | 75841.9673 | 0.319999993 | 199947.005 | 199947.005 | 199947.005 | 199947.005 | 0
AISI8740_Bar_T90_0-20.32_S_L | AISI8740 | F-1204 | 1.6546 | Bar | T90 | 0 | 0 | 0 | 20.32 | S | L | 199947.005 | 199947.005 | 965.261402 | 827.366916 | 903.208883 | 579.156841 | 1440.99738 | 1192.7873 | 1882.25973 | 1399.62903 | 75841.9673 | 0.319999993 | 199947.005 | 199947.005 | 199947.005 | 199947.005 | 15
AISI8740_Bar_T90_0-20.32_S_LT | AISI8740 | F-1204 | 1.6546 | Bar | T90 | 0 | 0 | 0 | 20.32 | S | LT | 199947.005 | 199947.005 | 0 | 0 | 0 | 579.156841 | 1440.99738 | 1192.7873 | 1882.25973 | 1399.62903 | 75841.9673 | 0.319999993 | 199947.005 | 199947.005 | 199947.005 | 199947.005 | 0
AISI8740_Bar_T100_0-20.32_S_L | AISI8740 | F-1204 | 1.6546 | Bar | T100 | 0 | 0 | 0 | 20.32 | S | L | 199947.005 | 199947.005 | 1034.20864 | 910.103608 | 999.735023 | 620.525187 | 1509.94462 | 1303.10289 | 1978.78587 | 1503.0499 | 75841.9673 | 0.319999993 | 199947.005 | 199947.005 | 199947.005 | 199947.005 | 14
AISI8740_Bar_T100_0-20.32_S_LT | AISI8740 | F-1204 | 1.6546 | Bar | T100 | 0 | 0 | 0 | 20.32 | S | LT | 199947.005 | 199947.005 | 0 | 0 | 0 | 620.525187 | 1509.94462 | 1303.10289 | 1978.78587 | 1503.0499 | 75841.9673 | 0.319999993 | 199947.005 | 199947.005 | 199947.005 | 199947.005 | 0
AISI8740_Bar_T110_0-20.32_S_L | AISI8740 | F-1204 | 1.6546 | Bar | T110 | 0 | 0 | 0 | 20.32 | S | L | 199947.005 | 199947.005 | 1103.15589 | 979.05085 | 1061.78754 | 661.893533 | 1585.78659 | 1392.73431 | 2068.41729 | 1592.68131 | 75841.9673 | 0.319999993 | 199947.005 | 199947.005 | 199947.005 | 199947.005 | 13
AISI8740_Bar_T110_0-20.32_S_LT | AISI8740 | F-1204 | 1.6546 | Bar | T110 | 0 | 0 | 0 | 20.32 | S | LT | 199947.005 | 199947.005 | 0 | 0 | 0 | 661.893533 | 1585.78659 | 1392.73431 | 2068.41729 | 1592.68131 | 75841.9673 | 0.319999993 | 199947.005 | 199947.005 | 199947.005 | 199947.005 | 0
AISI8740_Bar_T120_0-20.32_S_L | AISI8740 | F-1204 | 1.6546 | Bar | T120 | 0 | 0 | 0 | 20.32 | S | L | 199947.005 | 199947.005 | 1241.05037 | 1123.84006 | 1192.7873 | 744.630224 | 1723.68107 | 1585.78659 | 2247.68012 | 1765.04942 | 75841.9673 | 0.319999993 | 199947.005 | 199947.005 | 199947.005 | 199947.005 | 12
AISI8740_Bar_T120_0-20.32_S_LT | AISI8740 | F-1204 | 1.6546 | Bar | T120 | 0 | 0 | 0 | 20.32 | S | LT | 199947.005 | 199947.005 | 0 | 0 | 0 | 744.630224 | 1723.68107 | 1585.78659 | 2247.68012 | 1765.04942 | 75841.9673 | 0.319999993 | 199947.005 | 199947.005 | 199947.005 | 199947.005 | 0
AISI8740_Bar_T135_0-20.32_S_L | AISI8740 | F-1204 | 1.6546 | Bar | T135 | 0 | 0 | 0 | 20.32 | S | L | 199947.005 | 199947.005 | 1378.94486 | 1213.47148 | 1247.9451 | 827.366916 | 1875.36501 | 1758.1547 | 2447.62713 | 1930.5228 | 75841.9673 | 0.319999993 | 199947.005 | 199947.005 | 199947.005 | 199947.005 | 10
AISI8740_Bar_T135_0-20.32_S_LT | AISI8740 | F-1204 | 1.6546 | Bar | T135 | 0 | 0 | 0 | 20.32 | S | LT | 199947.005 | 199947.005 | 0 | 0 | 0 | 827.366916 | 1875.36501 | 1758.1547 | 2447.62713 | 1930.5228 | 75841.9673 | 0.319999993 | 199947.005 | 199947.005 | 199947.005 | 199947.005 | 0
AISI8740_Forjados_T80_0-20.32_S_L | AISI8740 | F-1204 | 1.6546 | Forjados | T80 | 0 | 0 | 0 | 20.32 | S | L | 199947.005 | 199947.005 | 861.840537 | 689.47243 | 751.524949 | 517.104322 | 1337.57651 | 1006.62975 | 1730.5758 | 1206.57675 | 75841.9673 | 0.319999993 | 199947.005 | 199947.005 | 199947.005 | 199947.005 | 17
AISI8740_Forjados_T80_0-20.32_S_LT | AISI8740 | F-1204 | 1.6546 | Forjados | T80 | 0 | 0 | 0 | 20.32 | S | LT | 199947.005 | 199947.005 | 0 | 0 | 0 | 517.104322 | 1337.57651 | 1006.62975 | 1730.5758 | 1206.57675 | 75841.9673 | 0.319999993 | 199947.005 | 199947.005 | 199947.005 | 199947.005 | 0
AISI8740_Forjados_T90_0-20.32_S_L | AISI8740 | F-1204 | 1.6546 | Forjados | T90 | 0 | 0 | 0 | 20.32 | S | L | 199947.005 | 199947.005 | 965.261402 | 827.366916 | 903.208883 | 579.156841 | 1440.99738 | 1192.7873 | 1882.25973 | 1399.62903 | 75841.9673 | 0.319999993 | 199947.005 | 199947.005 | 199947.005 | 199947.005 | 15
AISI8740_Forjados_T90_0-20.32_S_LT | AISI8740 | F-1204 | 1.6546 | Forjados | T90 | 0 | 0 | 0 | 20.32 | S | LT | 199947.005 | 199947.005 | 0 | 0 | 0 | 579.156841 | 1440.99738 | 1192.7873 | 1882.25973 | 1399.62903 | 75841.9673 | 0.319999993 | 199947.005 | 199947.005 | 199947.005 | 199947.005 | 0
AISI8740_Forjados_T100_0-20.32_S_L | AISI8740 | F-1204 | 1.6546 | Forjados | T100 | 0 | 0 | 0 | 20.32 | S | L | 199947.005 | 199947.005 | 1034.20864 | 910.103608 | 999.735023 | 620.525187 | 1509.94462 | 1303.10289 | 1978.78587 | 1503.0499 | 75841.9673 | 0.319999993 | 199947.005 | 199947.005 | 199947.005 | 199947.005 | 14
AISI8740_Forjados_T100_0-20.32_S_LT | AISI8740 | F-1204 | 1.6546 | Forjados | T100 | 0 | 0 | 0 | 20.32 | S | LT | 199947.005 | 199947.005 | 0 | 0 | 0 | 620.525187 | 1509.94462 | 1303.10289 | 1978.78587 | 1503.0499 | 75841.9673 | 0.319999993 | 199947.005 | 199947.005 | 199947.005 | 199947.005 | 0
AISI8740_Forjados_T110_0-20.32_S_L | AISI8740 | F-1204 | 1.6546 | Forjados | T110 | 0 | 0 | 0 | 20.32 | S | L | 199947.005 | 199947.005 | 1103.15589 | 979.05085 | 1061.78754 | 661.893533 | 1585.78659 | 1392.73431 | 2068.41729 | 1592.68131 | 75841.9673 | 0.319999993 | 199947.005 | 199947.005 | 199947.005 | 199947.005 | 13
AISI8740_Forjados_T110_0-20.32_S_LT | AISI8740 | F-1204 | 1.6546 | Forjados | T110 | 0 | 0 | 0 | 20.32 | S | LT | 199947.005 | 199947.005 | 0 | 0 | 0 | 661.893533 | 1585.78659 | 1392.73431 | 2068.41729 | 1592.68131 | 75841.9673 | 0.319999993 | 199947.005 | 199947.005 | 199947.005 | 199947.005 | 0
AISI8740_Forjados_T120_0-20.32_S_L | AISI8740 | F-1204 | 1.6546 | Forjados | T120 | 0 | 0 | 0 | 20.32 | S | L | 199947.005 | 199947.005 | 1241.05037 | 1123.84006 | 1192.7873 | 744.630224 | 1723.68107 | 1585.78659 | 2247.68012 | 1765.04942 | 75841.9673 | 0.319999993 | 199947.005 | 199947.005 | 199947.005 | 199947.005 | 12
AISI8740_Forjados_T120_0-20.32_S_LT | AISI8740 | F-1204 | 1.6546 | Forjados | T120 | 0 | 0 | 0 | 20.32 | S | LT | 199947.005 | 199947.005 | 0 | 0 | 0 | 744.630224 | 1723.68107 | 1585.78659 | 2247.68012 | 1765.04942 | 75841.9673 | 0.319999993 | 199947.005 | 199947.005 | 199947.005 | 199947.005 | 0
AISI8740_Forjados_T135_0-20.32_S_L | AISI8740 | F-1204 | 1.6546 | Forjados | T135 | 0 | 0 | 0 | 20.32 | S | L | 199947.005 | 199947.005 | 1378.94486 | 1213.47148 | 1247.9451 | 827.366916 | 1875.36501 | 1758.1547 | 2447.62713 | 1930.5228 | 75841.9673 | 0.319999993 | 199947.005 | 199947.005 | 199947.005 | 199947.005 | 10
AISI8740_Forjados_T135_0-20.32_S_LT | AISI8740 | F-1204 | 1.6546 | Forjados | T135 | 0 | 0 | 0 | 20.32 | S | LT | 199947.005 | 199947.005 | 0 | 0 | 0 | 827.366916 | 1875.36501 | 1758.1547 | 2447.62713 | 1930.5228 | 75841.9673 | 0.319999993 | 199947.005 | 199947.005 | 199947.005 | 199947.005 | 0
AISI4330V_Bar1_TS80_0-43.18_S_L | AISI4330V | F-0130 | 1.5582 | Bar1 | TS80 | 0 | 0 | 0 | 43.1800006 | S | L | 199947.005 | 199947.005 | 861.840537 | 689.47243 | 751.524949 | 517.104322 | 1337.57651 | 1006.62975 | 1730.5758 | 1206.57675 | 75841.9673 | 0.319999993 | 199947.005 | 199947.005 | 199947.005 | 199947.005 | 17
AISI4330V_Bar1_TS80_0-43.18_S_LT | AISI4330V | F-0130 | 1.5582 | Bar1 | TS80 | 0 | 0 | 0 | 43.1800006 | S | LT | 199947.005 | 199947.005 | 0 | 0 | 0 | 517.104322 | 1337.57651 | 1006.62975 | 1730.5758 | 1206.57675 | 75841.9673 | 0.319999993 | 199947.005 | 199947.005 | 199947.005 | 199947.005 | 0
AISI4330V_Bar1_TS90_0-43.18_S_L | AISI4330V | F-0130 | 1.5582 | Bar1 | TS90 | 0 | 0 | 0 | 43.1800006 | S | L | 199947.005 | 199947.005 | 965.261402 | 827.366916 | 903.208883 | 579.156841 | 1440.99738 | 1192.7873 | 1882.25973 | 1399.62903 | 75841.9673 | 0.319999993 | 199947.005 | 199947.005 | 199947.005 | 199947.005 | 15
AISI4330V_Bar1_TS90_0-43.18_S_LT | AISI4330V | F-0130 | 1.5582 | Bar1 | TS90 | 0 | 0 | 0 | 43.1800006 | S | LT | 199947.005 | 199947.005 | 0 | 0 | 0 | 579.156841 | 1440.99738 | 1192.7873 | 1882.25973 | 1399.62903 | 75841.9673 | 0.319999993 | 199947.005 | 199947.005 | 199947.005 | 199947.005 | 0
AISI4330V_Bar1_TS100_0-43.18_S_L | AISI4330V | F-0130 | 1.5582 | Bar1 | TS100 | 0 | 0 | 0 | 43.1800006 | S | L | 199947.005 | 199947.005 | 1034.20864 | 910.103608 | 999.735023 | 620.525187 | 1509.94462 | 1303.10289 | 1978.78587 | 1503.0499 | 75841.9673 | 0.319999993 | 199947.005 | 199947.005 | 199947.005 | 199947.005 | 14
AISI4330V_Bar1_TS100_0-43.18_S_LT | AISI4330V | F-0130 | 1.5582 | Bar1 | TS100 | 0 | 0 | 0 | 43.1800006 | S | LT | 199947.005 | 199947.005 | 0 | 0 | 0 | 620.525187 | 1509.94462 | 1303.10289 | 1978.78587 | 1503.0499 | 75841.9673 | 0.319999993 | 199947.005 | 199947.005 | 199947.005 | 199947.005 | 0
AISI4330V_Bar1_TS110_0-43.18_S_L | AISI4330V | F-0130 | 1.5582 | Bar1 | TS110 | 0 | 0 | 0 | 43.1800006 | S | L | 199947.005 | 199947.005 | 1103.15589 | 979.05085 | 1061.78754 | 661.893533 | 1585.78659 | 1392.73431 | 2068.41729 | 1592.68131 | 75841.9673 | 0.319999993 | 199947.005 | 199947.005 | 199947.005 | 199947.005 | 13
AISI4330V_Bar1_TS110_0-43.18_S_LT | AISI4330V | F-0130 | 1.5582 | Bar1 | TS110 | 0 | 0 | 0 | 43.1800006 | S | LT | 199947.005 | 199947.005 | 0 | 0 | 0 | 661.893533 | 1585.78659 | 1392.73431 | 2068.41729 | 1592.68131 | 75841.9673 | 0.319999993 | 199947.005 | 199947.005 | 199947.005 | 199947.005 | 0
AISI4330V_Bar1_TS120_0-43.18_S_L | AISI4330V | F-0130 | 1.5582 | Bar1 | TS120 | 0 | 0 | 0 | 43.1800006 | S | L | 199947.005 | 199947.005 | 1241.05037 | 1123.84006 | 1192.7873 | 744.630224 | 1723.68107 | 1585.78659 | 2247.68012 | 1765.04942 | 75841.9673 | 0.319999993 | 199947.005 | 199947.005 | 199947.005 | 199947.005 | 12
AISI4330V_Bar1_TS120_0-43.18_S_LT | AISI4330V | F-0130 | 1.5582 | Bar1 | TS120 | 0 | 0 | 0 | 43.1800006 | S | LT | 199947.005 | 199947.005 | 0 | 0 | 0 | 744.630224 | 1723.68107 | 1585.78659 | 2247.68012 | 1765.04942 | 75841.9673 | 0.319999993 | 199947.005 | 199947.005 | 199947.005 | 199947.005 | 0
AISI4330V_Bar1_TS135_0-43.18_S_L | AISI4330V | F-0130 | 1.5582 | Bar1 | TS135 | 0 | 0 | 0 | 43.1800006 | S | L | 199947.005 | 199947.005 | 1378.94486 | 1213.47148 | 1247.9451 | 827.366916 | 1875.36501 | 1758.1547 | 2447.62713 | 1930.5228 | 75841.9673 | 0.319999993 | 199947.005 | 199947.005 | 199947.005 | 199947.005 | 10
AISI4330V_Bar1_TS135_0-43.18_S_LT | AISI4330V | F-0130 | 1.5582 | Bar1 | TS135 | 0 | 0 | 0 | 43.1800006 | S | LT | 199947.005 | 199947.005 | 0 | 0 | 0 | 827.366916 | 1875.36501 | 1758.1547 | 2447.62713 | 1930.5228 | 75841.9673 | 0.319999993 | 199947.005 | 199947.005 | 199947.005 | 199947.005 | 0
AISI4330V_Bar1_TS150_0-43.18_S_L | AISI4330V | F-0130 | 1.5582 | Bar1 | TS150 | 0 | 0 | 0 | 43.1800006 | S | L | 199947.005 | 199947.005 | 1516.83935 | 1275.524 | 1330.68179 | 910.103608 | 2047.73312 | 1840.89139 | 2654.46886 | 2027.04894 | 75841.9673 | 0.319999993 | 199947.005 | 199947.005 | 199947.005 | 199947.005 | 10
AISI4330V_Bar1_TS150_0-43.18_S_T | AISI4330V | F-0130 | 1.5582 | Bar1 | TS150 | 0 | 0 | 0 | 43.1800006 | S | T | 199947.005 | 199947.005 | 0 | 0 | 0 | 910.103608 | 2047.73312 | 1840.89139 | 2654.46886 | 2027.04894 | 75841.9673 | 0.319999993 | 199947.005 | 199947.005 | 199947.005 | 199947.005 | 5
AISI4330V_Bar2_TO80_0-63.49_S_L | AISI4330V | F-0130 | 1.5582 | Bar2 | TO80 | 0 | 0 | 0 | 63.499999 | S | L | 199947.005 | 199947.005 | 861.840537 | 689.47243 | 751.524949 | 517.104322 | 1337.57651 | 1006.62975 | 1730.5758 | 1206.57675 | 75841.9673 | 0.319999993 | 199947.005 | 199947.005 | 199947.005 | 199947.005 | 17
AISI4330V_Bar2_TO80_0-63.49_S_LT | AISI4330V | F-0130 | 1.5582 | Bar2 | TO80 | 0 | 0 | 0 | 63.499999 | S | LT | 199947.005 | 199947.005 | 0 | 0 | 0 | 517.104322 | 1337.57651 | 1006.62975 | 1730.5758 | 1206.57675 | 75841.9673 | 0.319999993 | 199947.005 | 199947.005 | 199947.005 | 199947.005 | 0
AISI4330V_Bar2_TO90_0-63.49_S_L | AISI4330V | F-0130 | 1.5582 | Bar2 | TO90 | 0 | 0 | 0 | 63.499999 | S | L | 199947.005 | 199947.005 | 965.261402 | 827.366916 | 903.208883 | 579.156841 | 1440.99738 | 1192.7873 | 1882.25973 | 1399.62903 | 75841.9673 | 0.319999993 | 199947.005 | 199947.005 | 199947.005 | 199947.005 | 15
AISI4330V_Bar2_TO90_0-63.49_S_LT | AISI4330V | F-0130 | 1.5582 | Bar2 | TO90 | 0 | 0 | 0 | 63.499999 | S | LT | 199947.005 | 199947.005 | 0 | 0 | 0 | 579.156841 | 1440.99738 | 1192.7873 | 1882.25973 | 1399.62903 | 75841.9673 | 0.319999993 | 199947.005 | 199947.005 | 199947.005 | 199947.005 | 0
AISI4330V_Bar2_TO100_0-63.49_S_L | AISI4330V | F-0130 | 1.5582 | Bar2 | TO100 | 0 | 0 | 0 | 63.499999 | S | L | 199947.005 | 199947.005 | 1034.20864 | 910.103608 | 999.735023 | 620.525187 | 1509.94462 | 1303.10289 | 1978.78587 | 1503.0499 | 75841.9673 | 0.319999993 | 199947.005 | 199947.005 | 199947.005 | 199947.005 | 14
AISI4330V_Bar2_TO100_0-63.49_S_LT | AISI4330V | F-0130 | 1.5582 | Bar2 | TO100 | 0 | 0 | 0 | 63.499999 | S | LT | 199947.005 | 199947.005 | 0 | 0 | 0 | 620.525187 | 1509.94462 | 1303.10289 | 1978.78587 | 1503.0499 | 75841.9673 | 0.319999993 | 199947.005 | 199947.005 | 199947.005 | 199947.005 | 0
AISI4330V_Bar2_TO110_0-63.49_S_L | AISI4330V | F-0130 | 1.5582 | Bar2 | TO110 | 0 | 0 | 0 | 63.499999 | S | L | 199947.005 | 199947.005 | 1103.15589 | 979.05085 | 1061.78754 | 661.893533 | 1585.78659 | 1392.73431 | 2068.41729 | 1592.68131 | 75841.9673 | 0.319999993 | 199947.005 | 199947.005 | 199947.005 | 199947.005 | 13
AISI4330V_Bar2_TO110_0-63.49_S_LT | AISI4330V | F-0130 | 1.5582 | Bar2 | TO110 | 0 | 0 | 0 | 63.499999 | S | LT | 199947.005 | 199947.005 | 0 | 0 | 0 | 661.893533 | 1585.78659 | 1392.73431 | 2068.41729 | 1592.68131 | 75841.9673 | 0.319999993 | 199947.005 | 199947.005 | 199947.005 | 199947.005 | 0
AISI4330V_Bar2_TO120_0-63.49_S_L | AISI4330V | F-0130 | 1.5582 | Bar2 | TO120 | 0 | 0 | 0 | 63.499999 | S | L | 199947.005 | 199947.005 | 1241.05037 | 1123.84006 | 1192.7873 | 744.630224 | 1723.68107 | 1585.78659 | 2247.68012 | 1765.04942 | 75841.9673 | 0.319999993 | 199947.005 | 199947.005 | 199947.005 | 199947.005 | 12
AISI4330V_Bar2_TO120_0-63.49_S_LT | AISI4330V | F-0130 | 1.5582 | Bar2 | TO120 | 0 | 0 | 0 | 63.499999 | S | LT | 199947.005 | 199947.005 | 0 | 0 | 0 | 744.630224 | 1723.68107 | 1585.78659 | 2247.68012 | 1765.04942 | 75841.9673 | 0.319999993 | 199947.005 | 199947.005 | 199947.005 | 199947.005 | 0
AISI4330V_Bar2_TO135_0-63.49_S_L | AISI4330V | F-0130 | 1.5582 | Bar2 | TO135 | 0 | 0 | 0 | 63.499999 | S | L | 199947.005 | 199947.005 | 1378.94486 | 1213.47148 | 1247.9451 | 827.366916 | 1875.36501 | 1758.1547 | 2447.62713 | 1930.5228 | 75841.9673 | 0.319999993 | 199947.005 | 199947.005 | 199947.005 | 199947.005 | 10
AISI4330V_Bar2_TO135_0-63.49_S_LT | AISI4330V | F-0130 | 1.5582 | Bar2 | TO135 | 0 | 0 | 0 | 63.499999 | S | LT | 199947.005 | 199947.005 | 0 | 0 | 0 | 827.366916 | 1875.36501 | 1758.1547 | 2447.62713 | 1930.5228 | 75841.9673 | 0.319999993 | 199947.005 | 199947.005 | 199947.005 | 199947.005 | 0
AISI4330V_Bar2_TO150_0-63.49_S_L | AISI4330V | F-0130 | 1.5582 | Bar2 | TO150 | 0 | 0 | 0 | 63.499999 | S | L | 199947.005 | 199947.005 | 1516.83935 | 1275.524 | 1330.68179 | 910.103608 | 2047.73312 | 1840.89139 | 2654.46886 | 2027.04894 | 75841.9673 | 0.319999993 | 199947.005 | 199947.005 | 199947.005 | 199947.005 | 10
AISI4330V_Bar2_TO150_0-63.49_S_T | AISI4330V | F-0130 | 1.5582 | Bar2 | TO150 | 0 | 0 | 0 | 63.499999 | S | T | 199947.005 | 199947.005 | 0 | 0 | 0 | 910.103608 | 2047.73312 | 1840.89139 | 2654.46886 | 2027.04894 | 75841.9673 | 0.319999993 | 199947.005 | 199947.005 | 199947.005 | 199947.005 | 5
AISI4330V_Forjados1_TS80_0-43.18_S_L | AISI4330V | F-0130 | 1.5582 | Forjados1 | TS80 | 0 | 0 | 0 | 43.1800006 | S | L | 199947.005 | 199947.005 | 861.840537 | 689.47243 | 751.524949 | 517.104322 | 1337.57651 | 1006.62975 | 1730.5758 | 1206.57675 | 75841.9673 | 0.319999993 | 199947.005 | 199947.005 | 199947.005 | 199947.005 | 17
AISI4330V_Forjados1_TS80_0-43.18_S_LT | AISI4330V | F-0130 | 1.5582 | Forjados1 | TS80 | 0 | 0 | 0 | 43.1800006 | S | LT | 199947.005 | 199947.005 | 0 | 0 | 0 | 517.104322 | 1337.57651 | 1006.62975 | 1730.5758 | 1206.57675 | 75841.9673 | 0.319999993 | 199947.005 | 199947.005 | 199947.005 | 199947.005 | 0
AISI4330V_Forjados1_TS90_0-43.18_S_L | AISI4330V | F-0130 | 1.5582 | Forjados1 | TS90 | 0 | 0 | 0 | 43.1800006 | S | L | 199947.005 | 199947.005 | 965.261402 | 827.366916 | 903.208883 | 579.156841 | 1440.99738 | 1192.7873 | 1882.25973 | 1399.62903 | 75841.9673 | 0.319999993 | 199947.005 | 199947.005 | 199947.005 | 199947.005 | 15
AISI4330V_Forjados1_TS90_0-43.18_S_LT | AISI4330V | F-0130 | 1.5582 | Forjados1 | TS90 | 0 | 0 | 0 | 43.1800006 | S | LT | 199947.005 | 199947.005 | 0 | 0 | 0 | 579.156841 | 1440.99738 | 1192.7873 | 1882.25973 | 1399.62903 | 75841.9673 | 0.319999993 | 199947.005 | 199947.005 | 199947.005 | 199947.005 | 0
AISI4330V_Forjados1_TS100_0-43.18_S_L | AISI4330V | F-0130 | 1.5582 | Forjados1 | TS100 | 0 | 0 | 0 | 43.1800006 | S | L | 199947.005 | 199947.005 | 1034.20864 | 910.103608 | 999.735023 | 620.525187 | 1509.94462 | 1303.10289 | 1978.78587 | 1503.0499 | 75841.9673 | 0.319999993 | 199947.005 | 199947.005 | 199947.005 | 199947.005 | 14
AISI4330V_Forjados1_TS100_0-43.18_S_LT | AISI4330V | F-0130 | 1.5582 | Forjados1 | TS100 | 0 | 0 | 0 | 43.1800006 | S | LT | 199947.005 | 199947.005 | 0 | 0 | 0 | 620.525187 | 1509.94462 | 1303.10289 | 1978.78587 | 1503.0499 | 75841.9673 | 0.319999993 | 199947.005 | 199947.005 | 199947.005 | 199947.005 | 0
AISI4330V_Forjados1_TS110_0-43.18_S_L | AISI4330V | F-0130 | 1.5582 | Forjados1 | TS110 | 0 | 0 | 0 | 43.1800006 | S | L | 199947.005 | 199947.005 | 1103.15589 | 979.05085 | 1061.78754 | 661.893533 | 1585.78659 | 1392.73431 | 2068.41729 | 1592.68131 | 75841.9673 | 0.319999993 | 199947.005 | 199947.005 | 199947.005 | 199947.005 | 13
AISI4330V_Forjados1_TS110_0-43.18_S_LT | AISI4330V | F-0130 | 1.5582 | Forjados1 | TS110 | 0 | 0 | 0 | 43.1800006 | S | LT | 199947.005 | 199947.005 | 0 | 0 | 0 | 661.893533 | 1585.78659 | 1392.73431 | 2068.41729 | 1592.68131 | 75841.9673 | 0.319999993 | 199947.005 | 199947.005 | 199947.005 | 199947.005 | 0
AISI4330V_Forjados1_TS120_0-43.18_S_L | AISI4330V | F-0130 | 1.5582 | Forjados1 | TS120 | 0 | 0 | 0 | 43.1800006 | S | L | 199947.005 | 199947.005 | 1241.05037 | 1123.84006 | 1192.7873 | 744.630224 | 1723.68107 | 1585.78659 | 2247.68012 | 1765.04942 | 75841.9673 | 0.319999993 | 199947.005 | 199947.005 | 199947.005 | 199947.005 | 12
AISI4330V_Forjados1_TS120_0-43.18_S_LT | AISI4330V | F-0130 | 1.5582 | Forjados1 | TS120 | 0 | 0 | 0 | 43.1800006 | S | LT | 199947.005 | 199947.005 | 0 | 0 | 0 | 744.630224 | 1723.68107 | 1585.78659 | 2247.68012 | 1765.04942 | 75841.9673 | 0.319999993 | 199947.005 | 199947.005 | 199947.005 | 199947.005 | 0
AISI4330V_Forjados1_TS135_0-43.18_S_L | AISI4330V | F-0130 | 1.5582 | Forjados1 | TS135 | 0 | 0 | 0 | 43.1800006 | S | L | 199947.005 | 199947.005 | 1378.94486 | 1213.47148 | 1247.9451 | 827.366916 | 1875.36501 | 1758.1547 | 2447.62713 | 1930.5228 | 75841.9673 | 0.319999993 | 199947.005 | 199947.005 | 199947.005 | 199947.005 | 10
AISI4330V_Forjados1_TS135_0-43.18_S_LT | AISI4330V | F-0130 | 1.5582 | Forjados1 | TS135 | 0 | 0 | 0 | 43.1800006 | S | LT | 199947.005 | 199947.005 | 0 | 0 | 0 | 827.366916 | 1875.36501 | 1758.1547 | 2447.62713 | 1930.5228 | 75841.9673 | 0.319999993 | 199947.005 | 199947.005 | 199947.005 | 199947.005 | 0
AISI4330V_Forjados1_TS150_0-43.18_S_L | AISI4330V | F-0130 | 1.5582 | Forjados1 | TS150 | 0 | 0 | 0 | 43.1800006 | S | L | 199947.005 | 199947.005 | 1516.83935 | 1275.524 | 1330.68179 | 910.103608 | 2047.73312 | 1840.89139 | 2654.46886 | 2027.04894 | 75841.9673 | 0.319999993 | 199947.005 | 199947.005 | 199947.005 | 199947.005 | 10
AISI4330V_Forjados1_TS150_0-43.18_S_T | AISI4330V | F-0130 | 1.5582 | Forjados1 | TS150 | 0 | 0 | 0 | 43.1800006 | S | T | 199947.005 | 199947.005 | 0 | 0 | 0 | 910.103608 | 2047.73312 | 1840.89139 | 2654.46886 | 2027.04894 | 75841.9673 | 0.319999993 | 199947.005 | 199947.005 | 199947.005 | 199947.005 | 5
AISI4330V_Forjados2_TO80_0-63.49_S_L | AISI4330V | F-0130 | 1.5582 | Forjados2 | TO80 | 0 | 0 | 0 | 63.499999 | S | L | 199947.005 | 199947.005 | 861.840537 | 689.47243 | 751.524949 | 517.104322 | 1337.57651 | 1006.62975 | 1730.5758 | 1206.57675 | 75841.9673 | 0.319999993 | 199947.005 | 199947.005 | 199947.005 | 199947.005 | 17
AISI4330V_Forjados2_TO80_0-63.49_S_LT | AISI4330V | F-0130 | 1.5582 | Forjados2 | TO80 | 0 | 0 | 0 | 63.499999 | S | LT | 199947.005 | 199947.005 | 0 | 0 | 0 | 517.104322 | 1337.57651 | 1006.62975 | 1730.5758 | 1206.57675 | 75841.9673 | 0.319999993 | 199947.005 | 199947.005 | 199947.005 | 199947.005 | 0
AISI4330V_Forjados2_TO90_0-63.49_S_L | AISI4330V | F-0130 | 1.5582 | Forjados2 | TO90 | 0 | 0 | 0 | 63.499999 | S | L | 199947.005 | 199947.005 | 965.261402 | 827.366916 | 903.208883 | 579.156841 | 1440.99738 | 1192.7873 | 1882.25973 | 1399.62903 | 75841.9673 | 0.319999993 | 199947.005 | 199947.005 | 199947.005 | 199947.005 | 15
AISI4330V_Forjados2_TO90_0-63.49_S_LT | AISI4330V | F-0130 | 1.5582 | Forjados2 | TO90 | 0 | 0 | 0 | 63.499999 | S | LT | 199947.005 | 199947.005 | 0 | 0 | 0 | 579.156841 | 1440.99738 | 1192.7873 | 1882.25973 | 1399.62903 | 75841.9673 | 0.319999993 | 199947.005 | 199947.005 | 199947.005 | 199947.005 | 0
AISI4330V_Forjados2_TO100_0-63.49_S_L | AISI4330V | F-0130 | 1.5582 | Forjados2 | TO100 | 0 | 0 | 0 | 63.499999 | S | L | 199947.005 | 199947.005 | 1034.20864 | 910.103608 | 999.735023 | 620.525187 | 1509.94462 | 1303.10289 | 1978.78587 | 1503.0499 | 75841.9673 | 0.319999993 | 199947.005 | 199947.005 | 199947.005 | 199947.005 | 14
AISI4330V_Forjados2_TO100_0-63.49_S_LT | AISI4330V | F-0130 | 1.5582 | Forjados2 | TO100 | 0 | 0 | 0 | 63.499999 | S | LT | 199947.005 | 199947.005 | 0 | 0 | 0 | 620.525187 | 1509.94462 | 1303.10289 | 1978.78587 | 1503.0499 | 75841.9673 | 0.319999993 | 199947.005 | 199947.005 | 199947.005 | 199947.005 | 0
AISI4330V_Forjados2_TO110_0-63.49_S_L | AISI4330V | F-0130 | 1.5582 | Forjados2 | TO110 | 0 | 0 | 0 | 63.499999 | S | L | 199947.005 | 199947.005 | 1103.15589 | 979.05085 | 1061.78754 | 661.893533 | 1585.78659 | 1392.73431 | 2068.41729 | 1592.68131 | 75841.9673 | 0.319999993 | 199947.005 | 199947.005 | 199947.005 | 199947.005 | 13
AISI4330V_Forjados2_TO110_0-63.49_S_LT | AISI4330V | F-0130 | 1.5582 | Forjados2 | TO110 | 0 | 0 | 0 | 63.499999 | S | LT | 199947.005 | 199947.005 | 0 | 0 | 0 | 661.893533 | 1585.78659 | 1392.73431 | 2068.41729 | 1592.68131 | 75841.9673 | 0.319999993 | 199947.005 | 199947.005 | 199947.005 | 199947.005 | 0
AISI4330V_Forjados2_TO120_0-63.49_S_L | AISI4330V | F-0130 | 1.5582 | Forjados2 | TO120 | 0 | 0 | 0 | 63.499999 | S | L | 199947.005 | 199947.005 | 1241.05037 | 1123.84006 | 1192.7873 | 744.630224 | 1723.68107 | 1585.78659 | 2247.68012 | 1765.04942 | 75841.9673 | 0.319999993 | 199947.005 | 199947.005 | 199947.005 | 199947.005 | 12
AISI4330V_Forjados2_TO120_0-63.49_S_LT | AISI4330V | F-0130 | 1.5582 | Forjados2 | TO120 | 0 | 0 | 0 | 63.499999 | S | LT | 199947.005 | 199947.005 | 0 | 0 | 0 | 744.630224 | 1723.68107 | 1585.78659 | 2247.68012 | 1765.04942 | 75841.9673 | 0.319999993 | 199947.005 | 199947.005 | 199947.005 | 199947.005 | 0
AISI4330V_Forjados2_TO135_0-63.49_S_L | AISI4330V | F-0130 | 1.5582 | Forjados2 | TO135 | 0 | 0 | 0 | 63.499999 | S | L | 199947.005 | 199947.005 | 1378.94486 | 1213.47148 | 1247.9451 | 827.366916 | 1875.36501 | 1758.1547 | 2447.62713 | 1930.5228 | 75841.9673 | 0.319999993 | 199947.005 | 199947.005 | 199947.005 | 199947.005 | 10
AISI4330V_Forjados2_TO135_0-63.49_S_LT | AISI4330V | F-0130 | 1.5582 | Forjados2 | TO135 | 0 | 0 | 0 | 63.499999 | S | LT | 199947.005 | 199947.005 | 0 | 0 | 0 | 827.366916 | 1875.36501 | 1758.1547 | 2447.62713 | 1930.5228 | 75841.9673 | 0.319999993 | 199947.005 | 199947.005 | 199947.005 | 199947.005 | 0
AISI4330V_Forjados2_TO150_0-63.49_S_L | AISI4330V | F-0130 | 1.5582 | Forjados2 | TO150 | 0 | 0 | 0 | 63.499999 | S | L | 199947.005 | 199947.005 | 1516.83935 | 1275.524 | 1330.68179 | 910.103608 | 2047.73312 | 1840.89139 | 2654.46886 | 2027.04894 | 75841.9673 | 0.319999993 | 199947.005 | 199947.005 | 199947.005 | 199947.005 | 10
AISI4330V_Forjados2_TO150_0-63.49_S_T | AISI4330V | F-0130 | 1.5582 | Forjados2 | TO150 | 0 | 0 | 0 | 63.499999 | S | T | 199947.005 | 199947.005 | 0 | 0 | 0 | 910.103608 | 2047.73312 | 1840.89139 | 2654.46886 | 2027.04894 | 75841.9673 | 0.319999993 | 199947.005 | 199947.005 | 199947.005 | 199947.005 | 5
AISI4330V_Pipe1_TS80_0-21.59_S_L | AISI4330V | F-0130 | 1.5582 | Pipe1 | TS80 | 0 | 0 | 0 | 21.5900003 | S | L | 199947.005 | 199947.005 | 861.840537 | 689.47243 | 751.524949 | 517.104322 | 1337.57651 | 1006.62975 | 1730.5758 | 1206.57675 | 75841.9673 | 0.319999993 | 199947.005 | 199947.005 | 199947.005 | 199947.005 | 12
AISI4330V_Pipe1_TS80_0-21.59_S_LT | AISI4330V | F-0130 | 1.5582 | Pipe1 | TS80 | 0 | 0 | 0 | 21.5900003 | S | LT | 199947.005 | 199947.005 | 0 | 0 | 0 | 517.104322 | 1337.57651 | 1006.62975 | 1730.5758 | 1206.57675 | 75841.9673 | 0.319999993 | 199947.005 | 199947.005 | 199947.005 | 199947.005 | 0
AISI4330V_Pipe1_TS90_0-21.59_S_L | AISI4330V | F-0130 | 1.5582 | Pipe1 | TS90 | 0 | 0 | 0 | 21.5900003 | S | L | 199947.005 | 199947.005 | 965.261402 | 827.366916 | 903.208883 | 579.156841 | 1440.99738 | 1192.7873 | 1882.25973 | 1399.62903 | 75841.9673 | 0.319999993 | 199947.005 | 199947.005 | 199947.005 | 199947.005 | 10
AISI4330V_Pipe1_TS90_0-21.59_S_LT | AISI4330V | F-0130 | 1.5582 | Pipe1 | TS90 | 0 | 0 | 0 | 21.5900003 | S | LT | 199947.005 | 199947.005 | 0 | 0 | 0 | 579.156841 | 1440.99738 | 1192.7873 | 1882.25973 | 1399.62903 | 75841.9673 | 0.319999993 | 199947.005 | 199947.005 | 199947.005 | 199947.005 | 0
AISI4330V_Pipe1_TS100_0-21.59_S_L | AISI4330V | F-0130 | 1.5582 | Pipe1 | TS100 | 0 | 0 | 0 | 21.5900003 | S | L | 199947.005 | 199947.005 | 1034.20864 | 910.103608 | 999.735023 | 620.525187 | 1509.94462 | 1303.10289 | 1978.78587 | 1503.0499 | 75841.9673 | 0.319999993 | 199947.005 | 199947.005 | 199947.005 | 199947.005 | 10
AISI4330V_Pipe1_TS100_0-21.59_S_LT | AISI4330V | F-0130 | 1.5582 | Pipe1 | TS100 | 0 | 0 | 0 | 21.5900003 | S | LT | 199947.005 | 199947.005 | 0 | 0 | 0 | 620.525187 | 1509.94462 | 1303.10289 | 1978.78587 | 1503.0499 | 75841.9673 | 0.319999993 | 199947.005 | 199947.005 | 199947.005 | 199947.005 | 0
AISI4330V_Pipe1_TS110_0-21.59_S_L | AISI4330V | F-0130 | 1.5582 | Pipe1 | TS110 | 0 | 0 | 0 | 21.5900003 | S | L | 199947.005 | 199947.005 | 1103.15589 | 979.05085 | 1061.78754 | 661.893533 | 1585.78659 | 1392.73431 | 2068.41729 | 1592.68131 | 75841.9673 | 0.319999993 | 199947.005 | 199947.005 | 199947.005 | 199947.005 | 9
AISI4330V_Pipe1_TS110_0-21.59_S_LT | AISI4330V | F-0130 | 1.5582 | Pipe1 | TS110 | 0 | 0 | 0 | 21.5900003 | S | LT | 199947.005 | 199947.005 | 0 | 0 | 0 | 661.893533 | 1585.78659 | 1392.73431 | 2068.41729 | 1592.68131 | 75841.9673 | 0.319999993 | 199947.005 | 199947.005 | 199947.005 | 199947.005 | 0
AISI4330V_Pipe1_TS120_0-21.59_S_L | AISI4330V | F-0130 | 1.5582 | Pipe1 | TS120 | 0 | 0 | 0 | 21.5900003 | S | L | 199947.005 | 199947.005 | 1241.05037 | 1123.84006 | 1192.7873 | 744.630224 | 1723.68107 | 1585.78659 | 2247.68012 | 1765.04942 | 75841.9673 | 0.319999993 | 199947.005 | 199947.005 | 199947.005 | 199947.005 | 8
AISI4330V_Pipe1_TS120_0-21.59_S_LT | AISI4330V | F-0130 | 1.5582 | Pipe1 | TS120 | 0 | 0 | 0 | 21.5900003 | S | LT | 199947.005 | 199947.005 | 0 | 0 | 0 | 744.630224 | 1723.68107 | 1585.78659 | 2247.68012 | 1765.04942 | 75841.9673 | 0.319999993 | 199947.005 | 199947.005 | 199947.005 | 199947.005 | 0
AISI4330V_Pipe1_TS135_0-21.59_S_L | AISI4330V | F-0130 | 1.5582 | Pipe1 | TS135 | 0 | 0 | 0 | 21.5900003 | S | L | 199947.005 | 199947.005 | 1378.94486 | 1213.47148 | 1247.9451 | 827.366916 | 1875.36501 | 1758.1547 | 2447.62713 | 1930.5228 | 75841.9673 | 0.319999993 | 199947.005 | 199947.005 | 199947.005 | 199947.005 | 6
AISI4330V_Pipe1_TS135_0-21.59_S_LT | AISI4330V | F-0130 | 1.5582 | Pipe1 | TS135 | 0 | 0 | 0 | 21.5900003 | S | LT | 199947.005 | 199947.005 | 0 | 0 | 0 | 827.366916 | 1875.36501 | 1758.1547 | 2447.62713 | 1930.5228 | 75841.9673 | 0.319999993 | 199947.005 | 199947.005 | 199947.005 | 199947.005 | 0
AISI4330V_Pipe1_TS150_0-21.59_S_L | AISI4330V | F-0130 | 1.5582 | Pipe1 | TS150 | 0 | 0 | 0 | 21.5900003 | S | L | 199947.005 | 199947.005 | 1516.83935 | 1275.524 | 1330.68179 | 910.103608 | 2047.73312 | 1840.89139 | 2654.46886 | 2027.04894 | 75841.9673 | 0.319999993 | 199947.005 | 199947.005 | 199947.005 | 199947.005 | 10
AISI4330V_Pipe1_TS150_0-21.59_S_T | AISI4330V | F-0130 | 1.5582 | Pipe1 | TS150 | 0 | 0 | 0 | 21.5900003 | S | T | 199947.005 | 199947.005 | 0 | 0 | 0 | 910.103608 | 2047.73312 | 1840.89139 | 2654.46886 | 2027.04894 | 75841.9673 | 0.319999993 | 199947.005 | 199947.005 | 199947.005 | 199947.005 | 5
AISI4330V_Pipe2_TO80_0-31.74_S_L | AISI4330V | F-0130 | 1.5582 | Pipe2 | TO80 | 0 | 0 | 0 | 31.7499995 | S | L | 199947.005 | 199947.005 | 861.840537 | 689.47243 | 751.524949 | 517.104322 | 1337.57651 | 1006.62975 | 1730.5758 | 1206.57675 | 75841.9673 | 0.319999993 | 199947.005 | 199947.005 | 199947.005 | 199947.005 | 12
AISI4330V_Pipe2_TO80_0-31.74_S_LT | AISI4330V | F-0130 | 1.5582 | Pipe2 | TO80 | 0 | 0 | 0 | 31.7499995 | S | LT | 199947.005 | 199947.005 | 0 | 0 | 0 | 517.104322 | 1337.57651 | 1006.62975 | 1730.5758 | 1206.57675 | 75841.9673 | 0.319999993 | 199947.005 | 199947.005 | 199947.005 | 199947.005 | 0
AISI4330V_Pipe2_TO90_0-31.74_S_L | AISI4330V | F-0130 | 1.5582 | Pipe2 | TO90 | 0 | 0 | 0 | 31.7499995 | S | L | 199947.005 | 199947.005 | 965.261402 | 827.366916 | 903.208883 | 579.156841 | 1440.99738 | 1192.7873 | 1882.25973 | 1399.62903 | 75841.9673 | 0.319999993 | 199947.005 | 199947.005 | 199947.005 | 199947.005 | 10
AISI4330V_Pipe2_TO90_0-31.74_S_LT | AISI4330V | F-0130 | 1.5582 | Pipe2 | TO90 | 0 | 0 | 0 | 31.7499995 | S | LT | 199947.005 | 199947.005 | 0 | 0 | 0 | 579.156841 | 1440.99738 | 1192.7873 | 1882.25973 | 1399.62903 | 75841.9673 | 0.319999993 | 199947.005 | 199947.005 | 199947.005 | 199947.005 | 0
AISI4330V_Pipe2_TO100_0-31.74_S_L | AISI4330V | F-0130 | 1.5582 | Pipe2 | TO100 | 0 | 0 | 0 | 31.7499995 | S | L | 199947.005 | 199947.005 | 1034.20864 | 910.103608 | 999.735023 | 620.525187 | 1509.94462 | 1303.10289 | 1978.78587 | 1503.0499 | 75841.9673 | 0.319999993 | 199947.005 | 199947.005 | 199947.005 | 199947.005 | 10
AISI4330V_Pipe2_TO100_0-31.74_S_LT | AISI4330V | F-0130 | 1.5582 | Pipe2 | TO100 | 0 | 0 | 0 | 31.7499995 | S | LT | 199947.005 | 199947.005 | 0 | 0 | 0 | 620.525187 | 1509.94462 | 1303.10289 | 1978.78587 | 1503.0499 | 75841.9673 | 0.319999993 | 199947.005 | 199947.005 | 199947.005 | 199947.005 | 0
AISI4330V_Pipe2_TO110_0-31.74_S_L | AISI4330V | F-0130 | 1.5582 | Pipe2 | TO110 | 0 | 0 | 0 | 31.7499995 | S | L | 199947.005 | 199947.005 | 1103.15589 | 979.05085 | 1061.78754 | 661.893533 | 1585.78659 | 1392.73431 | 2068.41729 | 1592.68131 | 75841.9673 | 0.319999993 | 199947.005 | 199947.005 | 199947.005 | 199947.005 | 9
AISI4330V_Pipe2_TO110_0-31.74_S_LT | AISI4330V | F-0130 | 1.5582 | Pipe2 | TO110 | 0 | 0 | 0 | 31.7499995 | S | LT | 199947.005 | 199947.005 | 0 | 0 | 0 | 661.893533 | 1585.78659 | 1392.73431 | 2068.41729 | 1592.68131 | 75841.9673 | 0.319999993 | 199947.005 | 199947.005 | 199947.005 | 199947.005 | 0
AISI4330V_Pipe2_TO120_0-31.74_S_L | AISI4330V | F-0130 | 1.5582 | Pipe2 | TO120 | 0 | 0 | 0 | 31.7499995 | S | L | 199947.005 | 199947.005 | 1241.05037 | 1123.84006 | 1192.7873 | 744.630224 | 1723.68107 | 1585.78659 | 2247.68012 | 1765.04942 | 75841.9673 | 0.319999993 | 199947.005 | 199947.005 | 199947.005 | 199947.005 | 8
AISI4330V_Pipe2_TO120_0-31.74_S_LT | AISI4330V | F-0130 | 1.5582 | Pipe2 | TO120 | 0 | 0 | 0 | 31.7499995 | S | LT | 199947.005 | 199947.005 | 0 | 0 | 0 | 744.630224 | 1723.68107 | 1585.78659 | 2247.68012 | 1765.04942 | 75841.9673 | 0.319999993 | 199947.005 | 199947.005 | 199947.005 | 199947.005 | 0
AISI4330V_Pipe2_TO135_0-31.74_S_L | AISI4330V | F-0130 | 1.5582 | Pipe2 | TO135 | 0 | 0 | 0 | 31.7499995 | S | L | 199947.005 | 199947.005 | 1378.94486 | 1213.47148 | 1247.9451 | 827.366916 | 1875.36501 | 1758.1547 | 2447.62713 | 1930.5228 | 75841.9673 | 0.319999993 | 199947.005 | 199947.005 | 199947.005 | 199947.005 | 6
AISI4330V_Pipe2_TO135_0-31.74_S_LT | AISI4330V | F-0130 | 1.5582 | Pipe2 | TO135 | 0 | 0 | 0 | 31.7499995 | S | LT | 199947.005 | 199947.005 | 0 | 0 | 0 | 827.366916 | 1875.36501 | 1758.1547 | 2447.62713 | 1930.5228 | 75841.9673 | 0.319999993 | 199947.005 | 199947.005 | 199947.005 | 199947.005 | 0
AISI4330V_Pipe2_TO150_0-31.74_S_L | AISI4330V | F-0130 | 1.5582 | Pipe2 | TO150 | 0 | 0 | 0 | 31.7499995 | S | L | 199947.005 | 199947.005 | 1516.83935 | 1275.524 | 1330.68179 | 910.103608 | 2047.73312 | 1840.89139 | 2654.46886 | 2027.04894 | 75841.9673 | 0.319999993 | 199947.005 | 199947.005 | 199947.005 | 199947.005 | 10
AISI4330V_Pipe2_TO150_0-31.74_S_T | AISI4330V | F-0130 | 1.5582 | Pipe2 | TO150 | 0 | 0 | 0 | 31.7499995 | S | T | 199947.005 | 199947.005 | 0 | 0 | 0 | 910.103608 | 2047.73312 | 1840.89139 | 2654.46886 | 2027.04894 | 75841.9673 | 0.319999993 | 199947.005 | 199947.005 | 199947.005 | 199947.005 | 5
AISI4335V_Sheet_T80_0-0.78_S_L | AISI4335V |  |  | Sheet | T80 | 0 | 0 | 0 | 0.787399975 | S | L | 199947.005 | 199947.005 | 861.840537 | 689.47243 | 751.524949 | 517.104322 | 1337.57651 | 1006.62975 | 1730.5758 | 1206.57675 | 75841.9673 | 0.319999993 | 199947.005 | 199947.005 | 199947.005 | 199947.005 | 5
AISI4335V_Sheet_T80_0-0.78_S_LT | AISI4335V |  |  | Sheet | T80 | 0 | 0 | 0 | 0.787399975 | S | LT | 199947.005 | 199947.005 | 0 | 0 | 0 | 517.104322 | 1337.57651 | 1006.62975 | 1730.5758 | 1206.57675 | 75841.9673 | 0.319999993 | 199947.005 | 199947.005 | 199947.005 | 199947.005 | 0
AISI4335V_Sheet_T80_0.81-1.52_S_L | AISI4335V |  |  | Sheet | T80 | 0 | 0 | 0.812800026 | 1.52399994 | S | L | 199947.005 | 199947.005 | 861.840537 | 689.47243 | 751.524949 | 517.104322 | 1337.57651 | 1006.62975 | 1730.5758 | 1206.57675 | 75841.9673 | 0.319999993 | 199947.005 | 199947.005 | 199947.005 | 199947.005 | 7
AISI4335V_Sheet_T80_0.81-1.52_S_LT | AISI4335V |  |  | Sheet | T80 | 0 | 0 | 0.812800026 | 1.52399994 | S | LT | 199947.005 | 199947.005 | 0 | 0 | 0 | 517.104322 | 1337.57651 | 1006.62975 | 1730.5758 | 1206.57675 | 75841.9673 | 0.319999993 | 199947.005 | 199947.005 | 199947.005 | 199947.005 | 0
AISI4335V_Sheet_T80_1.54-4.74_S_L | AISI4335V |  |  | Sheet | T80 | 0 | 0 | 1.54939999 | 4.74980009 | S | L | 199947.005 | 199947.005 | 861.840537 | 689.47243 | 751.524949 | 517.104322 | 1337.57651 | 1006.62975 | 1730.5758 | 1206.57675 | 75841.9673 | 0.319999993 | 199947.005 | 199947.005 | 199947.005 | 199947.005 | 10
AISI4335V_Sheet_T80_1.54-4.74_S_LT | AISI4335V |  |  | Sheet | T80 | 0 | 0 | 1.54939999 | 4.74980009 | S | LT | 199947.005 | 199947.005 | 0 | 0 | 0 | 517.104322 | 1337.57651 | 1006.62975 | 1730.5758 | 1206.57675 | 75841.9673 | 0.319999993 | 199947.005 | 199947.005 | 199947.005 | 199947.005 | 0
AISI4335V_Sheet_T90_0-0.78_S_L | AISI4335V |  |  | Sheet | T90 | 0 | 0 | 0 | 0.787399975 | S | L | 199947.005 | 199947.005 | 965.261402 | 827.366916 | 903.208883 | 579.156841 | 1440.99738 | 1192.7873 | 1882.25973 | 1399.62903 | 75841.9673 | 0.319999993 | 199947.005 | 199947.005 | 199947.005 | 199947.005 | 4
AISI4335V_Sheet_T90_0-0.78_S_LT | AISI4335V |  |  | Sheet | T90 | 0 | 0 | 0 | 0.787399975 | S | LT | 199947.005 | 199947.005 | 0 | 0 | 0 | 579.156841 | 1440.99738 | 1192.7873 | 1882.25973 | 1399.62903 | 75841.9673 | 0.319999993 | 199947.005 | 199947.005 | 199947.005 | 199947.005 | 0
AISI4335V_Sheet_T90_0.81-1.52_S_L | AISI4335V |  |  | Sheet | T90 | 0 | 0 | 0.812800026 | 1.52399994 | S | L | 199947.005 | 199947.005 | 965.261402 | 827.366916 | 903.208883 | 579.156841 | 1440.99738 | 1192.7873 | 1882.25973 | 1399.62903 | 75841.9673 | 0.319999993 | 199947.005 | 199947.005 | 199947.005 | 199947.005 | 6
AISI4335V_Sheet_T90_0.81-1.52_S_LT | AISI4335V |  |  | Sheet | T90 | 0 | 0 | 0.812800026 | 1.52399994 | S | LT | 199947.005 | 199947.005 | 0 | 0 | 0 | 579.156841 | 1440.99738 | 1192.7873 | 1882.25973 | 1399.62903 | 75841.9673 | 0.319999993 | 199947.005 | 199947.005 | 199947.005 | 199947.005 | 0
AISI4335V_Sheet_T90_1.54-4.74_S_L | AISI4335V |  |  | Sheet | T90 | 0 | 0 | 1.54939999 | 4.74980009 | S | L | 199947.005 | 199947.005 | 965.261402 | 827.366916 | 903.208883 | 579.156841 | 1440.99738 | 1192.7873 | 1882.25973 | 1399.62903 | 75841.9673 | 0.319999993 | 199947.005 | 199947.005 | 199947.005 | 199947.005 | 9
AISI4335V_Sheet_T90_1.54-4.74_S_LT | AISI4335V |  |  | Sheet | T90 | 0 | 0 | 1.54939999 | 4.74980009 | S | LT | 199947.005 | 199947.005 | 0 | 0 | 0 | 579.156841 | 1440.99738 | 1192.7873 | 1882.25973 | 1399.62903 | 75841.9673 | 0.319999993 | 199947.005 | 199947.005 | 199947.005 | 199947.005 | 0
AISI4335V_Sheet_T100_0-0.78_S_L | AISI4335V |  |  | Sheet | T100 | 0 | 0 | 0 | 0.787399975 | S | L | 199947.005 | 199947.005 | 1034.20864 | 910.103608 | 999.735023 | 620.525187 | 1509.94462 | 1303.10289 | 1978.78587 | 1503.0499 | 75841.9673 | 0.319999993 | 199947.005 | 199947.005 | 199947.005 | 199947.005 | 4
AISI4335V_Sheet_T100_0-0.78_S_LT | AISI4335V |  |  | Sheet | T100 | 0 | 0 | 0 | 0.787399975 | S | LT | 199947.005 | 199947.005 | 0 | 0 | 0 | 620.525187 | 1509.94462 | 1303.10289 | 1978.78587 | 1503.0499 | 75841.9673 | 0.319999993 | 199947.005 | 199947.005 | 199947.005 | 199947.005 | 0
AISI4335V_Sheet_T100_0.81-1.52_S_L | AISI4335V |  |  | Sheet | T100 | 0 | 0 | 0.812800026 | 1.52399994 | S | L | 199947.005 | 199947.005 | 1034.20864 | 910.103608 | 999.735023 | 620.525187 | 1509.94462 | 1303.10289 | 1978.78587 | 1503.0499 | 75841.9673 | 0.319999993 | 199947.005 | 199947.005 | 199947.005 | 199947.005 | 6
AISI4335V_Sheet_T100_0.81-1.52_S_LT | AISI4335V |  |  | Sheet | T100 | 0 | 0 | 0.812800026 | 1.52399994 | S | LT | 199947.005 | 199947.005 | 0 | 0 | 0 | 620.525187 | 1509.94462 | 1303.10289 | 1978.78587 | 1503.0499 | 75841.9673 | 0.319999993 | 199947.005 | 199947.005 | 199947.005 | 199947.005 | 0
AISI4335V_Sheet_T100_1.54-4.74_S_L | AISI4335V |  |  | Sheet | T100 | 0 | 0 | 1.54939999 | 4.74980009 | S | L | 199947.005 | 199947.005 | 1034.20864 | 910.103608 | 999.735023 | 620.525187 | 1509.94462 | 1303.10289 | 1978.78587 | 1503.0499 | 75841.9673 | 0.319999993 | 199947.005 | 199947.005 | 199947.005 | 199947.005 | 9
AISI4335V_Sheet_T100_1.54-4.74_S_LT | AISI4335V |  |  | Sheet | T100 | 0 | 0 | 1.54939999 | 4.74980009 | S | LT | 199947.005 | 199947.005 | 0 | 0 | 0 | 620.525187 | 1509.94462 | 1303.10289 | 1978.78587 | 1503.0499 | 75841.9673 | 0.319999993 | 199947.005 | 199947.005 | 199947.005 | 199947.005 | 0
AISI4335V_Sheet_T110_0-0.78_S_L | AISI4335V |  |  | Sheet | T110 | 0 | 0 | 0 | 0.787399975 | S | L | 199947.005 | 199947.005 | 1103.15589 | 979.05085 | 1061.78754 | 661.893533 | 1585.78659 | 1392.73431 | 2068.41729 | 1592.68131 | 75841.9673 | 0.319999993 | 199947.005 | 199947.005 | 199947.005 | 199947.005 | 3
AISI4335V_Sheet_T110_0-0.78_S_LT | AISI4335V |  |  | Sheet | T110 | 0 | 0 | 0 | 0.787399975 | S | LT | 199947.005 | 199947.005 | 0 | 0 | 0 | 661.893533 | 1585.78659 | 1392.73431 | 2068.41729 | 1592.68131 | 75841.9673 | 0.319999993 | 199947.005 | 199947.005 | 199947.005 | 199947.005 | 0
AISI4335V_Sheet_T110_0.81-1.52_S_L | AISI4335V |  |  | Sheet | T110 | 0 | 0 | 0.812800026 | 1.52399994 | S | L | 199947.005 | 199947.005 | 1103.15589 | 979.05085 | 1061.78754 | 661.893533 | 1585.78659 | 1392.73431 | 2068.41729 | 1592.68131 | 75841.9673 | 0.319999993 | 199947.005 | 199947.005 | 199947.005 | 199947.005 | 5
AISI4335V_Sheet_T110_0.81-1.52_S_LT | AISI4335V |  |  | Sheet | T110 | 0 | 0 | 0.812800026 | 1.52399994 | S | LT | 199947.005 | 199947.005 | 0 | 0 | 0 | 661.893533 | 1585.78659 | 1392.73431 | 2068.41729 | 1592.68131 | 75841.9673 | 0.319999993 | 199947.005 | 199947.005 | 199947.005 | 199947.005 | 0
AISI4335V_Sheet_T110_1.54-4.74_S_L | AISI4335V |  |  | Sheet | T110 | 0 | 0 | 1.54939999 | 4.74980009 | S | L | 199947.005 | 199947.005 | 1103.15589 | 979.05085 | 1061.78754 | 661.893533 | 1585.78659 | 1392.73431 | 2068.41729 | 1592.68131 | 75841.9673 | 0.319999993 | 199947.005 | 199947.005 | 199947.005 | 199947.005 | 8
AISI4335V_Sheet_T110_1.54-4.74_S_LT | AISI4335V |  |  | Sheet | T110 | 0 | 0 | 1.54939999 | 4.74980009 | S | LT | 199947.005 | 199947.005 | 0 | 0 | 0 | 661.893533 | 1585.78659 | 1392.73431 | 2068.41729 | 1592.68131 | 75841.9673 | 0.319999993 | 199947.005 | 199947.005 | 199947.005 | 199947.005 | 0
AISI4335V_Sheet_T120_0-0.78_S_L | AISI4335V |  |  | Sheet | T120 | 0 | 0 | 0 | 0.787399975 | S | L | 199947.005 | 199947.005 | 1241.05037 | 1123.84006 | 1192.7873 | 744.630224 | 1723.68107 | 1585.78659 | 2247.68012 | 1765.04942 | 75841.9673 | 0.319999993 | 199947.005 | 199947.005 | 199947.005 | 199947.005 | 3
AISI4335V_Sheet_T120_0-0.78_S_LT | AISI4335V |  |  | Sheet | T120 | 0 | 0 | 0 | 0.787399975 | S | LT | 199947.005 | 199947.005 | 0 | 0 | 0 | 744.630224 | 1723.68107 | 1585.78659 | 2247.68012 | 1765.04942 | 75841.9673 | 0.319999993 | 199947.005 | 199947.005 | 199947.005 | 199947.005 | 0
AISI4335V_Sheet_T120_0.81-1.52_S_L | AISI4335V |  |  | Sheet | T120 | 0 | 0 | 0.812800026 | 1.52399994 | S | L | 199947.005 | 199947.005 | 1241.05037 | 1123.84006 | 1192.7873 | 744.630224 | 1723.68107 | 1585.78659 | 2247.68012 | 1765.04942 | 75841.9673 | 0.319999993 | 199947.005 | 199947.005 | 199947.005 | 199947.005 | 5
AISI4335V_Sheet_T120_0.81-1.52_S_LT | AISI4335V |  |  | Sheet | T120 | 0 | 0 | 0.812800026 | 1.52399994 | S | LT | 199947.005 | 199947.005 | 0 | 0 | 0 | 744.630224 | 1723.68107 | 1585.78659 | 2247.68012 | 1765.04942 | 75841.9673 | 0.319999993 | 199947.005 | 199947.005 | 199947.005 | 199947.005 | 0
AISI4335V_Sheet_T120_1.54-4.74_S_L | AISI4335V |  |  | Sheet | T120 | 0 | 0 | 1.54939999 | 4.74980009 | S | L | 199947.005 | 199947.005 | 1241.05037 | 1123.84006 | 1192.7873 | 744.630224 | 1723.68107 | 1585.78659 | 2247.68012 | 1765.04942 | 75841.9673 | 0.319999993 | 199947.005 | 199947.005 | 199947.005 | 199947.005 | 7
AISI4335V_Sheet_T120_1.54-4.74_S_LT | AISI4335V |  |  | Sheet | T120 | 0 | 0 | 1.54939999 | 4.74980009 | S | LT | 199947.005 | 199947.005 | 0 | 0 | 0 | 744.630224 | 1723.68107 | 1585.78659 | 2247.68012 | 1765.04942 | 75841.9673 | 0.319999993 | 199947.005 | 199947.005 | 199947.005 | 199947.005 | 0
AISI4335V_Sheet_T135_0-0.78_S_L | AISI4335V |  |  | Sheet | T135 | 0 | 0 | 0 | 0.787399975 | S | L | 199947.005 | 199947.005 | 1378.94486 | 1213.47148 | 1247.9451 | 827.366916 | 1875.36501 | 1758.1547 | 2447.62713 | 1930.5228 | 75841.9673 | 0.319999993 | 199947.005 | 199947.005 | 199947.005 | 199947.005 | 3
AISI4335V_Sheet_T135_0-0.78_S_LT | AISI4335V |  |  | Sheet | T135 | 0 | 0 | 0 | 0.787399975 | S | LT | 199947.005 | 199947.005 | 0 | 0 | 0 | 827.366916 | 1875.36501 | 1758.1547 | 2447.62713 | 1930.5228 | 75841.9673 | 0.319999993 | 199947.005 | 199947.005 | 199947.005 | 199947.005 | 0
AISI4335V_Sheet_T135_0.81-1.52_S_L | AISI4335V |  |  | Sheet | T135 | 0 | 0 | 0.812800026 | 1.52399994 | S | L | 199947.005 | 199947.005 | 1378.94486 | 1213.47148 | 1247.9451 | 827.366916 | 1875.36501 | 1758.1547 | 2447.62713 | 1930.5228 | 75841.9673 | 0.319999993 | 199947.005 | 199947.005 | 199947.005 | 199947.005 | 4
AISI4335V_Sheet_T135_0.81-1.52_S_LT | AISI4335V |  |  | Sheet | T135 | 0 | 0 | 0.812800026 | 1.52399994 | S | LT | 199947.005 | 199947.005 | 0 | 0 | 0 | 827.366916 | 1875.36501 | 1758.1547 | 2447.62713 | 1930.5228 | 75841.9673 | 0.319999993 | 199947.005 | 199947.005 | 199947.005 | 199947.005 | 0
AISI4335V_Sheet_T135_1.54-4.74_S_L | AISI4335V |  |  | Sheet | T135 | 0 | 0 | 1.54939999 | 4.74980009 | S | L | 199947.005 | 199947.005 | 1378.94486 | 1213.47148 | 1247.9451 | 827.366916 | 1875.36501 | 1758.1547 | 2447.62713 | 1930.5228 | 75841.9673 | 0.319999993 | 199947.005 | 199947.005 | 199947.005 | 199947.005 | 6
AISI4335V_Sheet_T135_1.54-4.74_S_LT | AISI4335V |  |  | Sheet | T135 | 0 | 0 | 1.54939999 | 4.74980009 | S | LT | 199947.005 | 199947.005 | 0 | 0 | 0 | 827.366916 | 1875.36501 | 1758.1547 | 2447.62713 | 1930.5228 | 75841.9673 | 0.319999993 | 199947.005 | 199947.005 | 199947.005 | 199947.005 | 0
AISI4335V_Sheet_T150_0-0.78_S_L | AISI4335V |  |  | Sheet | T150 | 0 | 0 | 0 | 0.787399975 | S | L | 199947.005 | 199947.005 | 1516.83935 | 1309.99762 | 1365.15541 | 910.103608 | 2047.73312 | 1889.15446 | 2654.46886 | 2082.20674 | 75841.9673 | 0.319999993 | 199947.005 | 199947.005 | 199947.005 | 199947.005 | 10
AISI4335V_Sheet_T150_0-0.78_S_T | AISI4335V |  |  | Sheet | T150 | 0 | 0 | 0 | 0.787399975 | S | T | 199947.005 | 199947.005 | 0 | 0 | 0 | 910.103608 | 2047.73312 | 1889.15446 | 2654.46886 | 2082.20674 | 75841.9673 | 0.319999993 | 199947.005 | 199947.005 | 199947.005 | 199947.005 | 8
AISI4335V_Sheet_T150_0.81-1.52_S_L | AISI4335V |  |  | Sheet | T150 | 0 | 0 | 0.812800026 | 1.52399994 | S | L | 199947.005 | 199947.005 | 1516.83935 | 1309.99762 | 1365.15541 | 910.103608 | 2047.73312 | 1889.15446 | 2654.46886 | 2082.20674 | 75841.9673 | 0.319999993 | 199947.005 | 199947.005 | 199947.005 | 199947.005 | 10
AISI4335V_Sheet_T150_0.81-1.52_S_T | AISI4335V |  |  | Sheet | T150 | 0 | 0 | 0.812800026 | 1.52399994 | S | T | 199947.005 | 199947.005 | 0 | 0 | 0 | 910.103608 | 2047.73312 | 1889.15446 | 2654.46886 | 2082.20674 | 75841.9673 | 0.319999993 | 199947.005 | 199947.005 | 199947.005 | 199947.005 | 8
AISI4335V_Sheet_T150_1.54-4.74_S_L | AISI4335V |  |  | Sheet | T150 | 0 | 0 | 1.54939999 | 4.74980009 | S | L | 199947.005 | 199947.005 | 1516.83935 | 1309.99762 | 1365.15541 | 910.103608 | 2047.73312 | 1889.15446 | 2654.46886 | 2082.20674 | 75841.9673 | 0.319999993 | 199947.005 | 199947.005 | 199947.005 | 199947.005 | 10
AISI4335V_Sheet_T150_1.54-4.74_S_T | AISI4335V |  |  | Sheet | T150 | 0 | 0 | 1.54939999 | 4.74980009 | S | T | 199947.005 | 199947.005 | 0 | 0 | 0 | 910.103608 | 2047.73312 | 1889.15446 | 2654.46886 | 2082.20674 | 75841.9673 | 0.319999993 | 199947.005 | 199947.005 | 199947.005 | 199947.005 | 8
AISI4335V_Bandas_T80_0-4.74_S_L | AISI4335V |  |  | Bandas | T80 | 0 | 0 | 0 | 4.74980009 | S | L | 199947.005 | 199947.005 | 861.840537 | 689.47243 | 751.524949 | 517.104322 | 1337.57651 | 1006.62975 | 1730.5758 | 1206.57675 | 75841.9673 | 0.319999993 | 199947.005 | 199947.005 | 199947.005 | 199947.005 | 7
AISI4335V_Bandas_T80_0-4.74_S_LT | AISI4335V |  |  | Bandas | T80 | 0 | 0 | 0 | 4.74980009 | S | LT | 199947.005 | 199947.005 | 0 | 0 | 0 | 517.104322 | 1337.57651 | 1006.62975 | 1730.5758 | 1206.57675 | 75841.9673 | 0.319999993 | 199947.005 | 199947.005 | 199947.005 | 199947.005 | 0
AISI4335V_Bandas_T90_0-4.74_S_L | AISI4335V |  |  | Bandas | T90 | 0 | 0 | 0 | 4.74980009 | S | L | 199947.005 | 199947.005 | 965.261402 | 827.366916 | 903.208883 | 579.156841 | 1440.99738 | 1192.7873 | 1882.25973 | 1399.62903 | 75841.9673 | 0.319999993 | 199947.005 | 199947.005 | 199947.005 | 199947.005 | 6
AISI4335V_Bandas_T90_0-4.74_S_LT | AISI4335V |  |  | Bandas | T90 | 0 | 0 | 0 | 4.74980009 | S | LT | 199947.005 | 199947.005 | 0 | 0 | 0 | 579.156841 | 1440.99738 | 1192.7873 | 1882.25973 | 1399.62903 | 75841.9673 | 0.319999993 | 199947.005 | 199947.005 | 199947.005 | 199947.005 | 0
AISI4335V_Bandas_T100_0-4.74_S_L | AISI4335V |  |  | Bandas | T100 | 0 | 0 | 0 | 4.74980009 | S | L | 199947.005 | 199947.005 | 1034.20864 | 910.103608 | 999.735023 | 620.525187 | 1509.94462 | 1303.10289 | 1978.78587 | 1503.0499 | 75841.9673 | 0.319999993 | 199947.005 | 199947.005 | 199947.005 | 199947.005 | 6
AISI4335V_Bandas_T100_0-4.74_S_LT | AISI4335V |  |  | Bandas | T100 | 0 | 0 | 0 | 4.74980009 | S | LT | 199947.005 | 199947.005 | 0 | 0 | 0 | 620.525187 | 1509.94462 | 1303.10289 | 1978.78587 | 1503.0499 | 75841.9673 | 0.319999993 | 199947.005 | 199947.005 | 199947.005 | 199947.005 | 0
AISI4335V_Bandas_T110_0-4.74_S_L | AISI4335V |  |  | Bandas | T110 | 0 | 0 | 0 | 4.74980009 | S | L | 199947.005 | 199947.005 | 1103.15589 | 979.05085 | 1061.78754 | 661.893533 | 1585.78659 | 1392.73431 | 2068.41729 | 1592.68131 | 75841.9673 | 0.319999993 | 199947.005 | 199947.005 | 199947.005 | 199947.005 | 6
AISI4335V_Bandas_T110_0-4.74_S_LT | AISI4335V |  |  | Bandas | T110 | 0 | 0 | 0 | 4.74980009 | S | LT | 199947.005 | 199947.005 | 0 | 0 | 0 | 661.893533 | 1585.78659 | 1392.73431 | 2068.41729 | 1592.68131 | 75841.9673 | 0.319999993 | 199947.005 | 199947.005 | 199947.005 | 199947.005 | 0
AISI4335V_Bandas_T120_0-4.74_S_L | AISI4335V |  |  | Bandas | T120 | 0 | 0 | 0 | 4.74980009 | S | L | 199947.005 | 199947.005 | 1241.05037 | 1123.84006 | 1192.7873 | 744.630224 | 1723.68107 | 1585.78659 | 2247.68012 | 1765.04942 | 75841.9673 | 0.319999993 | 199947.005 | 199947.005 | 199947.005 | 199947.005 | 5
AISI4335V_Bandas_T120_0-4.74_S_LT | AISI4335V |  |  | Bandas | T120 | 0 | 0 | 0 | 4.74980009 | S | LT | 199947.005 | 199947.005 | 0 | 0 | 0 | 744.630224 | 1723.68107 | 1585.78659 | 2247.68012 | 1765.04942 | 75841.9673 | 0.319999993 | 199947.005 | 199947.005 | 199947.005 | 199947.005 | 0
AISI4335V_Bandas_T135_0-4.74_S_L | AISI4335V |  |  | Bandas | T135 | 0 | 0 | 0 | 4.74980009 | S | L | 199947.005 | 199947.005 | 1378.94486 | 1213.47148 | 1247.9451 | 827.366916 | 1875.36501 | 1758.1547 | 2447.62713 | 1930.5228 | 75841.9673 | 0.319999993 | 199947.005 | 199947.005 | 199947.005 | 199947.005 | 5
AISI4335V_Bandas_T135_0-4.74_S_LT | AISI4335V |  |  | Bandas | T135 | 0 | 0 | 0 | 4.74980009 | S | LT | 199947.005 | 199947.005 | 0 | 0 | 0 | 827.366916 | 1875.36501 | 1758.1547 | 2447.62713 | 1930.5228 | 75841.9673 | 0.319999993 | 199947.005 | 199947.005 | 199947.005 | 199947.005 | 0
AISI4335V_Bandas_T150_0-4.74_S_L | AISI4335V |  |  | Bandas | T150 | 0 | 0 | 0 | 4.74980009 | S | L | 199947.005 | 199947.005 | 1516.83935 | 1309.99762 | 1365.15541 | 910.103608 | 2047.73312 | 1889.15446 | 2654.46886 | 2082.20674 | 75841.9673 | 0.319999993 | 199947.005 | 199947.005 | 199947.005 | 199947.005 | 10
AISI4335V_Bandas_T150_0-4.74_S_T | AISI4335V |  |  | Bandas | T150 | 0 | 0 | 0 | 4.74980009 | S | T | 199947.005 | 199947.005 | 0 | 0 | 0 | 910.103608 | 2047.73312 | 1889.15446 | 2654.46886 | 2082.20674 | 75841.9673 | 0.319999993 | 199947.005 | 199947.005 | 199947.005 | 199947.005 | 8
AISI4335V_Plates1_TS80_0-28.77_S_L | AISI4335V |  |  | Plates1 | TS80 | 0 | 0 | 0 | 28.7782 | S | L | 199947.005 | 199947.005 | 861.840537 | 689.47243 | 751.524949 | 517.104322 | 1337.57651 | 1006.62975 | 1730.5758 | 1206.57675 | 75841.9673 | 0.319999993 | 199947.005 | 199947.005 | 199947.005 | 199947.005 | 0
AISI4335V_Plates1_TS80_0-28.77_S_LT | AISI4335V |  |  | Plates1 | TS80 | 0 | 0 | 0 | 28.7782 | S | LT | 199947.005 | 199947.005 | 0 | 0 | 0 | 517.104322 | 1337.57651 | 1006.62975 | 1730.5758 | 1206.57675 | 75841.9673 | 0.319999993 | 199947.005 | 199947.005 | 199947.005 | 199947.005 | 0
AISI4335V_Plates1_TS90_0-28.77_S_L | AISI4335V |  |  | Plates1 | TS90 | 0 | 0 | 0 | 28.7782 | S | L | 199947.005 | 199947.005 | 965.261402 | 827.366916 | 903.208883 | 579.156841 | 1440.99738 | 1192.7873 | 1882.25973 | 1399.62903 | 75841.9673 | 0.319999993 | 199947.005 | 199947.005 | 199947.005 | 199947.005 | 0
AISI4335V_Plates1_TS90_0-28.77_S_LT | AISI4335V |  |  | Plates1 | TS90 | 0 | 0 | 0 | 28.7782 | S | LT | 199947.005 | 199947.005 | 0 | 0 | 0 | 579.156841 | 1440.99738 | 1192.7873 | 1882.25973 | 1399.62903 | 75841.9673 | 0.319999993 | 199947.005 | 199947.005 | 199947.005 | 199947.005 | 0
AISI4335V_Plates1_TS100_0-28.77_S_L | AISI4335V |  |  | Plates1 | TS100 | 0 | 0 | 0 | 28.7782 | S | L | 199947.005 | 199947.005 | 1034.20864 | 910.103608 | 999.735023 | 620.525187 | 1509.94462 | 1303.10289 | 1978.78587 | 1503.0499 | 75841.9673 | 0.319999993 | 199947.005 | 199947.005 | 199947.005 | 199947.005 | 0
AISI4335V_Plates1_TS100_0-28.77_S_LT | AISI4335V |  |  | Plates1 | TS100 | 0 | 0 | 0 | 28.7782 | S | LT | 199947.005 | 199947.005 | 0 | 0 | 0 | 620.525187 | 1509.94462 | 1303.10289 | 1978.78587 | 1503.0499 | 75841.9673 | 0.319999993 | 199947.005 | 199947.005 | 199947.005 | 199947.005 | 0
AISI4335V_Plates1_TS110_0-28.77_S_L | AISI4335V |  |  | Plates1 | TS110 | 0 | 0 | 0 | 28.7782 | S | L | 199947.005 | 199947.005 | 1103.15589 | 979.05085 | 1061.78754 | 661.893533 | 1585.78659 | 1392.73431 | 2068.41729 | 1592.68131 | 75841.9673 | 0.319999993 | 199947.005 | 199947.005 | 199947.005 | 199947.005 | 0
AISI4335V_Plates1_TS110_0-28.77_S_LT | AISI4335V |  |  | Plates1 | TS110 | 0 | 0 | 0 | 28.7782 | S | LT | 199947.005 | 199947.005 | 0 | 0 | 0 | 661.893533 | 1585.78659 | 1392.73431 | 2068.41729 | 1592.68131 | 75841.9673 | 0.319999993 | 199947.005 | 199947.005 | 199947.005 | 199947.005 | 0
AISI4335V_Plates1_TS120_0-28.77_S_L | AISI4335V |  |  | Plates1 | TS120 | 0 | 0 | 0 | 28.7782 | S | L | 199947.005 | 199947.005 | 1241.05037 | 1123.84006 | 1192.7873 | 744.630224 | 1723.68107 | 1585.78659 | 2247.68012 | 1765.04942 | 75841.9673 | 0.319999993 | 199947.005 | 199947.005 | 199947.005 | 199947.005 | 0
AISI4335V_Plates1_TS120_0-28.77_S_LT | AISI4335V |  |  | Plates1 | TS120 | 0 | 0 | 0 | 28.7782 | S | LT | 199947.005 | 199947.005 | 0 | 0 | 0 | 744.630224 | 1723.68107 | 1585.78659 | 2247.68012 | 1765.04942 | 75841.9673 | 0.319999993 | 199947.005 | 199947.005 | 199947.005 | 199947.005 | 0
AISI4335V_Plates1_TS135_0-28.77_S_L | AISI4335V |  |  | Plates1 | TS135 | 0 | 0 | 0 | 28.7782 | S | L | 199947.005 | 199947.005 | 1378.94486 | 1213.47148 | 1247.9451 | 827.366916 | 1875.36501 | 1758.1547 | 2447.62713 | 1930.5228 | 75841.9673 | 0.319999993 | 199947.005 | 199947.005 | 199947.005 | 199947.005 | 0
AISI4335V_Plates1_TS135_0-28.77_S_LT | AISI4335V |  |  | Plates1 | TS135 | 0 | 0 | 0 | 28.7782 | S | LT | 199947.005 | 199947.005 | 0 | 0 | 0 | 827.366916 | 1875.36501 | 1758.1547 | 2447.62713 | 1930.5228 | 75841.9673 | 0.319999993 | 199947.005 | 199947.005 | 199947.005 | 199947.005 | 0
AISI4335V_Plates1_TS150_0-28.77_S_L | AISI4335V |  |  | Plates1 | TS150 | 0 | 0 | 0 | 28.7782 | S | L | 199947.005 | 199947.005 | 1516.83935 | 1309.99762 | 1365.15541 | 910.103608 | 2047.73312 | 1889.15446 | 2654.46886 | 2082.20674 | 75841.9673 | 0.319999993 | 199947.005 | 199947.005 | 199947.005 | 199947.005 | 10
AISI4335V_Plates1_TS150_0-28.77_S_T | AISI4335V |  |  | Plates1 | TS150 | 0 | 0 | 0 | 28.7782 | S | T | 199947.005 | 199947.005 | 0 | 0 | 0 | 910.103608 | 2047.73312 | 1889.15446 | 2654.46886 | 2082.20674 | 75841.9673 | 0.319999993 | 199947.005 | 199947.005 | 199947.005 | 199947.005 | 8
AISI4335V_Plates2_TO80_0-42.31_S_L | AISI4335V |  |  | Plates2 | TO80 | 0 | 0 | 0 | 42.3163996 | S | L | 199947.005 | 199947.005 | 861.840537 | 689.47243 | 751.524949 | 517.104322 | 1337.57651 | 1006.62975 | 1730.5758 | 1206.57675 | 75841.9673 | 0.319999993 | 199947.005 | 199947.005 | 199947.005 | 199947.005 | 0
AISI4335V_Plates2_TO80_0-42.31_S_LT | AISI4335V |  |  | Plates2 | TO80 | 0 | 0 | 0 | 42.3163996 | S | LT | 199947.005 | 199947.005 | 0 | 0 | 0 | 517.104322 | 1337.57651 | 1006.62975 | 1730.5758 | 1206.57675 | 75841.9673 | 0.319999993 | 199947.005 | 199947.005 | 199947.005 | 199947.005 | 0
AISI4335V_Plates2_TO90_0-42.31_S_L | AISI4335V |  |  | Plates2 | TO90 | 0 | 0 | 0 | 42.3163996 | S | L | 199947.005 | 199947.005 | 965.261402 | 827.366916 | 903.208883 | 579.156841 | 1440.99738 | 1192.7873 | 1882.25973 | 1399.62903 | 75841.9673 | 0.319999993 | 199947.005 | 199947.005 | 199947.005 | 199947.005 | 0
AISI4335V_Plates2_TO90_0-42.31_S_LT | AISI4335V |  |  | Plates2 | TO90 | 0 | 0 | 0 | 42.3163996 | S | LT | 199947.005 | 199947.005 | 0 | 0 | 0 | 579.156841 | 1440.99738 | 1192.7873 | 1882.25973 | 1399.62903 | 75841.9673 | 0.319999993 | 199947.005 | 199947.005 | 199947.005 | 199947.005 | 0
AISI4335V_Plates2_TO100_0-42.31_S_L | AISI4335V |  |  | Plates2 | TO100 | 0 | 0 | 0 | 42.3163996 | S | L | 199947.005 | 199947.005 | 1034.20864 | 910.103608 | 999.735023 | 620.525187 | 1509.94462 | 1303.10289 | 1978.78587 | 1503.0499 | 75841.9673 | 0.319999993 | 199947.005 | 199947.005 | 199947.005 | 199947.005 | 0
AISI4335V_Plates2_TO100_0-42.31_S_LT | AISI4335V |  |  | Plates2 | TO100 | 0 | 0 | 0 | 42.3163996 | S | LT | 199947.005 | 199947.005 | 0 | 0 | 0 | 620.525187 | 1509.94462 | 1303.10289 | 1978.78587 | 1503.0499 | 75841.9673 | 0.319999993 | 199947.005 | 199947.005 | 199947.005 | 199947.005 | 0
AISI4335V_Plates2_TO110_0-42.31_S_L | AISI4335V |  |  | Plates2 | TO110 | 0 | 0 | 0 | 42.3163996 | S | L | 199947.005 | 199947.005 | 1103.15589 | 979.05085 | 1061.78754 | 661.893533 | 1585.78659 | 1392.73431 | 2068.41729 | 1592.68131 | 75841.9673 | 0.319999993 | 199947.005 | 199947.005 | 199947.005 | 199947.005 | 0
AISI4335V_Plates2_TO110_0-42.31_S_LT | AISI4335V |  |  | Plates2 | TO110 | 0 | 0 | 0 | 42.3163996 | S | LT | 199947.005 | 199947.005 | 0 | 0 | 0 | 661.893533 | 1585.78659 | 1392.73431 | 2068.41729 | 1592.68131 | 75841.9673 | 0.319999993 | 199947.005 | 199947.005 | 199947.005 | 199947.005 | 0
AISI4335V_Plates2_TO120_0-42.31_S_L | AISI4335V |  |  | Plates2 | TO120 | 0 | 0 | 0 | 42.3163996 | S | L | 199947.005 | 199947.005 | 1241.05037 | 1123.84006 | 1192.7873 | 744.630224 | 1723.68107 | 1585.78659 | 2247.68012 | 1765.04942 | 75841.9673 | 0.319999993 | 199947.005 | 199947.005 | 199947.005 | 199947.005 | 0
AISI4335V_Plates2_TO120_0-42.31_S_LT | AISI4335V |  |  | Plates2 | TO120 | 0 | 0 | 0 | 42.3163996 | S | LT | 199947.005 | 199947.005 | 0 | 0 | 0 | 744.630224 | 1723.68107 | 1585.78659 | 2247.68012 | 1765.04942 | 75841.9673 | 0.319999993 | 199947.005 | 199947.005 | 199947.005 | 199947.005 | 0
AISI4335V_Plates2_TO135_0-42.31_S_L | AISI4335V |  |  | Plates2 | TO135 | 0 | 0 | 0 | 42.3163996 | S | L | 199947.005 | 199947.005 | 1378.94486 | 1213.47148 | 1247.9451 | 827.366916 | 1875.36501 | 1758.1547 | 2447.62713 | 1930.5228 | 75841.9673 | 0.319999993 | 199947.005 | 199947.005 | 199947.005 | 199947.005 | 0
AISI4335V_Plates2_TO135_0-42.31_S_LT | AISI4335V |  |  | Plates2 | TO135 | 0 | 0 | 0 | 42.3163996 | S | LT | 199947.005 | 199947.005 | 0 | 0 | 0 | 827.366916 | 1875.36501 | 1758.1547 | 2447.62713 | 1930.5228 | 75841.9673 | 0.319999993 | 199947.005 | 199947.005 | 199947.005 | 199947.005 | 0
AISI4335V_Plates2_TO150_0-42.31_S_L | AISI4335V |  |  | Plates2 | TO150 | 0 | 0 | 0 | 42.3163996 | S | L | 199947.005 | 199947.005 | 1516.83935 | 1309.99762 | 1365.15541 | 910.103608 | 2047.73312 | 1889.15446 | 2654.46886 | 2082.20674 | 75841.9673 | 0.319999993 | 199947.005 | 199947.005 | 199947.005 | 199947.005 | 10
AISI4335V_Plates2_TO150_0-42.31_S_T | AISI4335V |  |  | Plates2 | TO150 | 0 | 0 | 0 | 42.3163996 | S | T | 199947.005 | 199947.005 | 0 | 0 | 0 | 910.103608 | 2047.73312 | 1889.15446 | 2654.46886 | 2082.20674 | 75841.9673 | 0.319999993 | 199947.005 | 199947.005 | 199947.005 | 199947.005 | 8
AISI4335V_Pipe1_TS80_0-21.59_S_L | AISI4335V |  |  | Pipe1 | TS80 | 0 | 0 | 0 | 21.5900003 | S | L | 199947.005 | 199947.005 | 861.840537 | 689.47243 | 751.524949 | 517.104322 | 1337.57651 | 1006.62975 | 1730.5758 | 1206.57675 | 75841.9673 | 0.319999993 | 199947.005 | 199947.005 | 199947.005 | 199947.005 | 12
AISI4335V_Pipe1_TS80_0-21.59_S_LT | AISI4335V |  |  | Pipe1 | TS80 | 0 | 0 | 0 | 21.5900003 | S | LT | 199947.005 | 199947.005 | 0 | 0 | 0 | 517.104322 | 1337.57651 | 1006.62975 | 1730.5758 | 1206.57675 | 75841.9673 | 0.319999993 | 199947.005 | 199947.005 | 199947.005 | 199947.005 | 0
AISI4335V_Pipe1_TS90_0-21.59_S_L | AISI4335V |  |  | Pipe1 | TS90 | 0 | 0 | 0 | 21.5900003 | S | L | 199947.005 | 199947.005 | 965.261402 | 827.366916 | 903.208883 | 579.156841 | 1440.99738 | 1192.7873 | 1882.25973 | 1399.62903 | 75841.9673 | 0.319999993 | 199947.005 | 199947.005 | 199947.005 | 199947.005 | 10
AISI4335V_Pipe1_TS90_0-21.59_S_LT | AISI4335V |  |  | Pipe1 | TS90 | 0 | 0 | 0 | 21.5900003 | S | LT | 199947.005 | 199947.005 | 0 | 0 | 0 | 579.156841 | 1440.99738 | 1192.7873 | 1882.25973 | 1399.62903 | 75841.9673 | 0.319999993 | 199947.005 | 199947.005 | 199947.005 | 199947.005 | 0
AISI4335V_Pipe1_TS100_0-21.59_S_L | AISI4335V |  |  | Pipe1 | TS100 | 0 | 0 | 0 | 21.5900003 | S | L | 199947.005 | 199947.005 | 1034.20864 | 910.103608 | 999.735023 | 620.525187 | 1509.94462 | 1303.10289 | 1978.78587 | 1503.0499 | 75841.9673 | 0.319999993 | 199947.005 | 199947.005 | 199947.005 | 199947.005 | 10
AISI4335V_Pipe1_TS100_0-21.59_S_LT | AISI4335V |  |  | Pipe1 | TS100 | 0 | 0 | 0 | 21.5900003 | S | LT | 199947.005 | 199947.005 | 0 | 0 | 0 | 620.525187 | 1509.94462 | 1303.10289 | 1978.78587 | 1503.0499 | 75841.9673 | 0.319999993 | 199947.005 | 199947.005 | 199947.005 | 199947.005 | 0
AISI4335V_Pipe1_TS110_0-21.59_S_L | AISI4335V |  |  | Pipe1 | TS110 | 0 | 0 | 0 | 21.5900003 | S | L | 199947.005 | 199947.005 | 1103.15589 | 979.05085 | 1061.78754 | 661.893533 | 1585.78659 | 1392.73431 | 2068.41729 | 1592.68131 | 75841.9673 | 0.319999993 | 199947.005 | 199947.005 | 199947.005 | 199947.005 | 9
AISI4335V_Pipe1_TS110_0-21.59_S_LT | AISI4335V |  |  | Pipe1 | TS110 | 0 | 0 | 0 | 21.5900003 | S | LT | 199947.005 | 199947.005 | 0 | 0 | 0 | 661.893533 | 1585.78659 | 1392.73431 | 2068.41729 | 1592.68131 | 75841.9673 | 0.319999993 | 199947.005 | 199947.005 | 199947.005 | 199947.005 | 0
AISI4335V_Pipe1_TS120_0-21.59_S_L | AISI4335V |  |  | Pipe1 | TS120 | 0 | 0 | 0 | 21.5900003 | S | L | 199947.005 | 199947.005 | 1241.05037 | 1123.84006 | 1192.7873 | 744.630224 | 1723.68107 | 1585.78659 | 2247.68012 | 1765.04942 | 75841.9673 | 0.319999993 | 199947.005 | 199947.005 | 199947.005 | 199947.005 | 8
AISI4335V_Pipe1_TS120_0-21.59_S_LT | AISI4335V |  |  | Pipe1 | TS120 | 0 | 0 | 0 | 21.5900003 | S | LT | 199947.005 | 199947.005 | 0 | 0 | 0 | 744.630224 | 1723.68107 | 1585.78659 | 2247.68012 | 1765.04942 | 75841.9673 | 0.319999993 | 199947.005 | 199947.005 | 199947.005 | 199947.005 | 0
AISI4335V_Pipe1_TS135_0-21.59_S_L | AISI4335V |  |  | Pipe1 | TS135 | 0 | 0 | 0 | 21.5900003 | S | L | 199947.005 | 199947.005 | 1378.94486 | 1213.47148 | 1247.9451 | 827.366916 | 1875.36501 | 1758.1547 | 2447.62713 | 1930.5228 | 75841.9673 | 0.319999993 | 199947.005 | 199947.005 | 199947.005 | 199947.005 | 6
AISI4335V_Pipe1_TS135_0-21.59_S_LT | AISI4335V |  |  | Pipe1 | TS135 | 0 | 0 | 0 | 21.5900003 | S | LT | 199947.005 | 199947.005 | 0 | 0 | 0 | 827.366916 | 1875.36501 | 1758.1547 | 2447.62713 | 1930.5228 | 75841.9673 | 0.319999993 | 199947.005 | 199947.005 | 199947.005 | 199947.005 | 0
AISI4335V_Pipe1_TS150_0-21.59_S_L | AISI4335V |  |  | Pipe1 | TS150 | 0 | 0 | 0 | 21.5900003 | S | L | 199947.005 | 199947.005 | 1516.83935 | 1309.99762 | 1365.15541 | 910.103608 | 2047.73312 | 1889.15446 | 2654.46886 | 2082.20674 | 75841.9673 | 0.319999993 | 199947.005 | 199947.005 | 199947.005 | 199947.005 | 0
AISI4335V_Pipe1_TS150_0-21.59_S_T | AISI4335V |  |  | Pipe1 | TS150 | 0 | 0 | 0 | 21.5900003 | S | T | 199947.005 | 199947.005 | 0 | 0 | 0 | 910.103608 | 2047.73312 | 1889.15446 | 2654.46886 | 2082.20674 | 75841.9673 | 0.319999993 | 199947.005 | 199947.005 | 199947.005 | 199947.005 | 0
AISI4335V_Pipe2_TO80_0-31.74_S_L | AISI4335V |  |  | Pipe2 | TO80 | 0 | 0 | 0 | 31.7499995 | S | L | 199947.005 | 199947.005 | 861.840537 | 689.47243 | 751.524949 | 517.104322 | 1337.57651 | 1006.62975 | 1730.5758 | 1206.57675 | 75841.9673 | 0.319999993 | 199947.005 | 199947.005 | 199947.005 | 199947.005 | 12
AISI4335V_Pipe2_TO80_0-31.74_S_LT | AISI4335V |  |  | Pipe2 | TO80 | 0 | 0 | 0 | 31.7499995 | S | LT | 199947.005 | 199947.005 | 0 | 0 | 0 | 517.104322 | 1337.57651 | 1006.62975 | 1730.5758 | 1206.57675 | 75841.9673 | 0.319999993 | 199947.005 | 199947.005 | 199947.005 | 199947.005 | 0
AISI4335V_Pipe2_TO90_0-31.74_S_L | AISI4335V |  |  | Pipe2 | TO90 | 0 | 0 | 0 | 31.7499995 | S | L | 199947.005 | 199947.005 | 965.261402 | 827.366916 | 903.208883 | 579.156841 | 1440.99738 | 1192.7873 | 1882.25973 | 1399.62903 | 75841.9673 | 0.319999993 | 199947.005 | 199947.005 | 199947.005 | 199947.005 | 10
AISI4335V_Pipe2_TO90_0-31.74_S_LT | AISI4335V |  |  | Pipe2 | TO90 | 0 | 0 | 0 | 31.7499995 | S | LT | 199947.005 | 199947.005 | 0 | 0 | 0 | 579.156841 | 1440.99738 | 1192.7873 | 1882.25973 | 1399.62903 | 75841.9673 | 0.319999993 | 199947.005 | 199947.005 | 199947.005 | 199947.005 | 0
AISI4335V_Pipe2_TO100_0-31.74_S_L | AISI4335V |  |  | Pipe2 | TO100 | 0 | 0 | 0 | 31.7499995 | S | L | 199947.005 | 199947.005 | 1034.20864 | 910.103608 | 999.735023 | 620.525187 | 1509.94462 | 1303.10289 | 1978.78587 | 1503.0499 | 75841.9673 | 0.319999993 | 199947.005 | 199947.005 | 199947.005 | 199947.005 | 10
AISI4335V_Pipe2_TO100_0-31.74_S_LT | AISI4335V |  |  | Pipe2 | TO100 | 0 | 0 | 0 | 31.7499995 | S | LT | 199947.005 | 199947.005 | 0 | 0 | 0 | 620.525187 | 1509.94462 | 1303.10289 | 1978.78587 | 1503.0499 | 75841.9673 | 0.319999993 | 199947.005 | 199947.005 | 199947.005 | 199947.005 | 0
AISI4335V_Pipe2_TO110_0-31.74_S_L | AISI4335V |  |  | Pipe2 | TO110 | 0 | 0 | 0 | 31.7499995 | S | L | 199947.005 | 199947.005 | 1103.15589 | 979.05085 | 1061.78754 | 661.893533 | 1585.78659 | 1392.73431 | 2068.41729 | 1592.68131 | 75841.9673 | 0.319999993 | 199947.005 | 199947.005 | 199947.005 | 199947.005 | 9
AISI4335V_Pipe2_TO110_0-31.74_S_LT | AISI4335V |  |  | Pipe2 | TO110 | 0 | 0 | 0 | 31.7499995 | S | LT | 199947.005 | 199947.005 | 0 | 0 | 0 | 661.893533 | 1585.78659 | 1392.73431 | 2068.41729 | 1592.68131 | 75841.9673 | 0.319999993 | 199947.005 | 199947.005 | 199947.005 | 199947.005 | 0
AISI4335V_Pipe2_TO120_0-31.74_S_L | AISI4335V |  |  | Pipe2 | TO120 | 0 | 0 | 0 | 31.7499995 | S | L | 199947.005 | 199947.005 | 1241.05037 | 1123.84006 | 1192.7873 | 744.630224 | 1723.68107 | 1585.78659 | 2247.68012 | 1765.04942 | 75841.9673 | 0.319999993 | 199947.005 | 199947.005 | 199947.005 | 199947.005 | 8
AISI4335V_Pipe2_TO120_0-31.74_S_LT | AISI4335V |  |  | Pipe2 | TO120 | 0 | 0 | 0 | 31.7499995 | S | LT | 199947.005 | 199947.005 | 0 | 0 | 0 | 744.630224 | 1723.68107 | 1585.78659 | 2247.68012 | 1765.04942 | 75841.9673 | 0.319999993 | 199947.005 | 199947.005 | 199947.005 | 199947.005 | 0
AISI4335V_Pipe2_TO135_0-31.74_S_L | AISI4335V |  |  | Pipe2 | TO135 | 0 | 0 | 0 | 31.7499995 | S | L | 199947.005 | 199947.005 | 1378.94486 | 1213.47148 | 1247.9451 | 827.366916 | 1875.36501 | 1758.1547 | 2447.62713 | 1930.5228 | 75841.9673 | 0.319999993 | 199947.005 | 199947.005 | 199947.005 | 199947.005 | 6
AISI4335V_Pipe2_TO135_0-31.74_S_LT | AISI4335V |  |  | Pipe2 | TO135 | 0 | 0 | 0 | 31.7499995 | S | LT | 199947.005 | 199947.005 | 0 | 0 | 0 | 827.366916 | 1875.36501 | 1758.1547 | 2447.62713 | 1930.5228 | 75841.9673 | 0.319999993 | 199947.005 | 199947.005 | 199947.005 | 199947.005 | 0
AISI4335V_Pipe2_TO150_0-31.74_S_L | AISI4335V |  |  | Pipe2 | TO150 | 0 | 0 | 0 | 31.7499995 | S | L | 199947.005 | 199947.005 | 1516.83935 | 1309.99762 | 1365.15541 | 910.103608 | 2047.73312 | 1889.15446 | 2654.46886 | 2082.20674 | 75841.9673 | 0.319999993 | 199947.005 | 199947.005 | 199947.005 | 199947.005 | 0
AISI4335V_Pipe2_TO150_0-31.74_S_T | AISI4335V |  |  | Pipe2 | TO150 | 0 | 0 | 0 | 31.7499995 | S | T | 199947.005 | 199947.005 | 0 | 0 | 0 | 910.103608 | 2047.73312 | 1889.15446 | 2654.46886 | 2082.20674 | 75841.9673 | 0.319999993 | 199947.005 | 199947.005 | 199947.005 | 199947.005 | 0
AISI4335V_Bar1_TS80_0-43.18_S_L | AISI4335V |  |  | Bar1 | TS80 | 0 | 0 | 0 | 43.1800006 | S | L | 199947.005 | 199947.005 | 861.840537 | 689.47243 | 751.524949 | 517.104322 | 1337.57651 | 1006.62975 | 1730.5758 | 1206.57675 | 75841.9673 | 0.319999993 | 199947.005 | 199947.005 | 199947.005 | 199947.005 | 17
AISI4335V_Bar1_TS80_0-43.18_S_LT | AISI4335V |  |  | Bar1 | TS80 | 0 | 0 | 0 | 43.1800006 | S | LT | 199947.005 | 199947.005 | 0 | 0 | 0 | 517.104322 | 1337.57651 | 1006.62975 | 1730.5758 | 1206.57675 | 75841.9673 | 0.319999993 | 199947.005 | 199947.005 | 199947.005 | 199947.005 | 0
AISI4335V_Bar1_TS90_0-43.18_S_L | AISI4335V |  |  | Bar1 | TS90 | 0 | 0 | 0 | 43.1800006 | S | L | 199947.005 | 199947.005 | 965.261402 | 827.366916 | 903.208883 | 579.156841 | 1440.99738 | 1192.7873 | 1882.25973 | 1399.62903 | 75841.9673 | 0.319999993 | 199947.005 | 199947.005 | 199947.005 | 199947.005 | 15
AISI4335V_Bar1_TS90_0-43.18_S_LT | AISI4335V |  |  | Bar1 | TS90 | 0 | 0 | 0 | 43.1800006 | S | LT | 199947.005 | 199947.005 | 0 | 0 | 0 | 579.156841 | 1440.99738 | 1192.7873 | 1882.25973 | 1399.62903 | 75841.9673 | 0.319999993 | 199947.005 | 199947.005 | 199947.005 | 199947.005 | 0
AISI4335V_Bar1_TS100_0-43.18_S_L | AISI4335V |  |  | Bar1 | TS100 | 0 | 0 | 0 | 43.1800006 | S | L | 199947.005 | 199947.005 | 1034.20864 | 910.103608 | 999.735023 | 620.525187 | 1509.94462 | 1303.10289 | 1978.78587 | 1503.0499 | 75841.9673 | 0.319999993 | 199947.005 | 199947.005 | 199947.005 | 199947.005 | 14
AISI4335V_Bar1_TS100_0-43.18_S_LT | AISI4335V |  |  | Bar1 | TS100 | 0 | 0 | 0 | 43.1800006 | S | LT | 199947.005 | 199947.005 | 0 | 0 | 0 | 620.525187 | 1509.94462 | 1303.10289 | 1978.78587 | 1503.0499 | 75841.9673 | 0.319999993 | 199947.005 | 199947.005 | 199947.005 | 199947.005 | 0
AISI4335V_Bar1_TS110_0-43.18_S_L | AISI4335V |  |  | Bar1 | TS110 | 0 | 0 | 0 | 43.1800006 | S | L | 199947.005 | 199947.005 | 1103.15589 | 979.05085 | 1061.78754 | 661.893533 | 1585.78659 | 1392.73431 | 2068.41729 | 1592.68131 | 75841.9673 | 0.319999993 | 199947.005 | 199947.005 | 199947.005 | 199947.005 | 13
AISI4335V_Bar1_TS110_0-43.18_S_LT | AISI4335V |  |  | Bar1 | TS110 | 0 | 0 | 0 | 43.1800006 | S | LT | 199947.005 | 199947.005 | 0 | 0 | 0 | 661.893533 | 1585.78659 | 1392.73431 | 2068.41729 | 1592.68131 | 75841.9673 | 0.319999993 | 199947.005 | 199947.005 | 199947.005 | 199947.005 | 0
AISI4335V_Bar1_TS120_0-43.18_S_L | AISI4335V |  |  | Bar1 | TS120 | 0 | 0 | 0 | 43.1800006 | S | L | 199947.005 | 199947.005 | 1241.05037 | 1123.84006 | 1192.7873 | 744.630224 | 1723.68107 | 1585.78659 | 2247.68012 | 1765.04942 | 75841.9673 | 0.319999993 | 199947.005 | 199947.005 | 199947.005 | 199947.005 | 12
AISI4335V_Bar1_TS120_0-43.18_S_LT | AISI4335V |  |  | Bar1 | TS120 | 0 | 0 | 0 | 43.1800006 | S | LT | 199947.005 | 199947.005 | 0 | 0 | 0 | 744.630224 | 1723.68107 | 1585.78659 | 2247.68012 | 1765.04942 | 75841.9673 | 0.319999993 | 199947.005 | 199947.005 | 199947.005 | 199947.005 | 0
AISI4335V_Bar1_TS135_0-43.18_S_L | AISI4335V |  |  | Bar1 | TS135 | 0 | 0 | 0 | 43.1800006 | S | L | 199947.005 | 199947.005 | 1378.94486 | 1213.47148 | 1247.9451 | 827.366916 | 1875.36501 | 1758.1547 | 2447.62713 | 1930.5228 | 75841.9673 | 0.319999993 | 199947.005 | 199947.005 | 199947.005 | 199947.005 | 10
AISI4335V_Bar1_TS135_0-43.18_S_LT | AISI4335V |  |  | Bar1 | TS135 | 0 | 0 | 0 | 43.1800006 | S | LT | 199947.005 | 199947.005 | 0 | 0 | 0 | 827.366916 | 1875.36501 | 1758.1547 | 2447.62713 | 1930.5228 | 75841.9673 | 0.319999993 | 199947.005 | 199947.005 | 199947.005 | 199947.005 | 0
AISI4335V_Bar1_TS150_0-43.18_S_L | AISI4335V |  |  | Bar1 | TS150 | 0 | 0 | 0 | 43.1800006 | S | L | 199947.005 | 199947.005 | 1516.83935 | 1309.99762 | 1365.15541 | 910.103608 | 2047.73312 | 1889.15446 | 2654.46886 | 2082.20674 | 75841.9673 | 0.319999993 | 199947.005 | 199947.005 | 199947.005 | 199947.005 | 12
AISI4335V_Bar1_TS150_0-43.18_S_T | AISI4335V |  |  | Bar1 | TS150 | 0 | 0 | 0 | 43.1800006 | S | T | 199947.005 | 199947.005 | 0 | 0 | 0 | 910.103608 | 2047.73312 | 1889.15446 | 2654.46886 | 2082.20674 | 75841.9673 | 0.319999993 | 199947.005 | 199947.005 | 199947.005 | 199947.005 | 10
AISI4335V_Bar2_TO80_0-63.49_S_L | AISI4335V |  |  | Bar2 | TO80 | 0 | 0 | 0 | 63.499999 | S | L | 199947.005 | 199947.005 | 861.840537 | 689.47243 | 751.524949 | 517.104322 | 1337.57651 | 1006.62975 | 1730.5758 | 1206.57675 | 75841.9673 | 0.319999993 | 199947.005 | 199947.005 | 199947.005 | 199947.005 | 17
AISI4335V_Bar2_TO80_0-63.49_S_LT | AISI4335V |  |  | Bar2 | TO80 | 0 | 0 | 0 | 63.499999 | S | LT | 199947.005 | 199947.005 | 0 | 0 | 0 | 517.104322 | 1337.57651 | 1006.62975 | 1730.5758 | 1206.57675 | 75841.9673 | 0.319999993 | 199947.005 | 199947.005 | 199947.005 | 199947.005 | 0
AISI4335V_Bar2_TO90_0-63.49_S_L | AISI4335V |  |  | Bar2 | TO90 | 0 | 0 | 0 | 63.499999 | S | L | 199947.005 | 199947.005 | 965.261402 | 827.366916 | 903.208883 | 579.156841 | 1440.99738 | 1192.7873 | 1882.25973 | 1399.62903 | 75841.9673 | 0.319999993 | 199947.005 | 199947.005 | 199947.005 | 199947.005 | 15
AISI4335V_Bar2_TO90_0-63.49_S_LT | AISI4335V |  |  | Bar2 | TO90 | 0 | 0 | 0 | 63.499999 | S | LT | 199947.005 | 199947.005 | 0 | 0 | 0 | 579.156841 | 1440.99738 | 1192.7873 | 1882.25973 | 1399.62903 | 75841.9673 | 0.319999993 | 199947.005 | 199947.005 | 199947.005 | 199947.005 | 0
AISI4335V_Bar2_TO100_0-63.49_S_L | AISI4335V |  |  | Bar2 | TO100 | 0 | 0 | 0 | 63.499999 | S | L | 199947.005 | 199947.005 | 1034.20864 | 910.103608 | 999.735023 | 620.525187 | 1509.94462 | 1303.10289 | 1978.78587 | 1503.0499 | 75841.9673 | 0.319999993 | 199947.005 | 199947.005 | 199947.005 | 199947.005 | 14
AISI4335V_Bar2_TO100_0-63.49_S_LT | AISI4335V |  |  | Bar2 | TO100 | 0 | 0 | 0 | 63.499999 | S | LT | 199947.005 | 199947.005 | 0 | 0 | 0 | 620.525187 | 1509.94462 | 1303.10289 | 1978.78587 | 1503.0499 | 75841.9673 | 0.319999993 | 199947.005 | 199947.005 | 199947.005 | 199947.005 | 0
AISI4335V_Bar2_TO110_0-63.49_S_L | AISI4335V |  |  | Bar2 | TO110 | 0 | 0 | 0 | 63.499999 | S | L | 199947.005 | 199947.005 | 1103.15589 | 979.05085 | 1061.78754 | 661.893533 | 1585.78659 | 1392.73431 | 2068.41729 | 1592.68131 | 75841.9673 | 0.319999993 | 199947.005 | 199947.005 | 199947.005 | 199947.005 | 13
AISI4335V_Bar2_TO110_0-63.49_S_LT | AISI4335V |  |  | Bar2 | TO110 | 0 | 0 | 0 | 63.499999 | S | LT | 199947.005 | 199947.005 | 0 | 0 | 0 | 661.893533 | 1585.78659 | 1392.73431 | 2068.41729 | 1592.68131 | 75841.9673 | 0.319999993 | 199947.005 | 199947.005 | 199947.005 | 199947.005 | 0
AISI4335V_Bar2_TO120_0-63.49_S_L | AISI4335V |  |  | Bar2 | TO120 | 0 | 0 | 0 | 63.499999 | S | L | 199947.005 | 199947.005 | 1241.05037 | 1123.84006 | 1192.7873 | 744.630224 | 1723.68107 | 1585.78659 | 2247.68012 | 1765.04942 | 75841.9673 | 0.319999993 | 199947.005 | 199947.005 | 199947.005 | 199947.005 | 12
AISI4335V_Bar2_TO120_0-63.49_S_LT | AISI4335V |  |  | Bar2 | TO120 | 0 | 0 | 0 | 63.499999 | S | LT | 199947.005 | 199947.005 | 0 | 0 | 0 | 744.630224 | 1723.68107 | 1585.78659 | 2247.68012 | 1765.04942 | 75841.9673 | 0.319999993 | 199947.005 | 199947.005 | 199947.005 | 199947.005 | 0
AISI4335V_Bar2_TO135_0-63.49_S_L | AISI4335V |  |  | Bar2 | TO135 | 0 | 0 | 0 | 63.499999 | S | L | 199947.005 | 199947.005 | 1378.94486 | 1213.47148 | 1247.9451 | 827.366916 | 1875.36501 | 1758.1547 | 2447.62713 | 1930.5228 | 75841.9673 | 0.319999993 | 199947.005 | 199947.005 | 199947.005 | 199947.005 | 10
AISI4335V_Bar2_TO135_0-63.49_S_LT | AISI4335V |  |  | Bar2 | TO135 | 0 | 0 | 0 | 63.499999 | S | LT | 199947.005 | 199947.005 | 0 | 0 | 0 | 827.366916 | 1875.36501 | 1758.1547 | 2447.62713 | 1930.5228 | 75841.9673 | 0.319999993 | 199947.005 | 199947.005 | 199947.005 | 199947.005 | 0
AISI4335V_Bar2_TO150_0-63.49_S_L | AISI4335V |  |  | Bar2 | TO150 | 0 | 0 | 0 | 63.499999 | S | L | 199947.005 | 199947.005 | 1516.83935 | 1309.99762 | 1365.15541 | 910.103608 | 2047.73312 | 1889.15446 | 2654.46886 | 2082.20674 | 75841.9673 | 0.319999993 | 199947.005 | 199947.005 | 199947.005 | 199947.005 | 12
AISI4335V_Bar2_TO150_0-63.49_S_T | AISI4335V |  |  | Bar2 | TO150 | 0 | 0 | 0 | 63.499999 | S | T | 199947.005 | 199947.005 | 0 | 0 | 0 | 910.103608 | 2047.73312 | 1889.15446 | 2654.46886 | 2082.20674 | 75841.9673 | 0.319999993 | 199947.005 | 199947.005 | 199947.005 | 199947.005 | 10
AISI4335V_Forjados1_TS80_0-43.18_S_L | AISI4335V |  |  | Forjados1 | TS80 | 0 | 0 | 0 | 43.1800006 | S | L | 199947.005 | 199947.005 | 861.840537 | 689.47243 | 751.524949 | 517.104322 | 1337.57651 | 1006.62975 | 1730.5758 | 1206.57675 | 75841.9673 | 0.319999993 | 199947.005 | 199947.005 | 199947.005 | 199947.005 | 17
AISI4335V_Forjados1_TS80_0-43.18_S_LT | AISI4335V |  |  | Forjados1 | TS80 | 0 | 0 | 0 | 43.1800006 | S | LT | 199947.005 | 199947.005 | 0 | 0 | 0 | 517.104322 | 1337.57651 | 1006.62975 | 1730.5758 | 1206.57675 | 75841.9673 | 0.319999993 | 199947.005 | 199947.005 | 199947.005 | 199947.005 | 0
AISI4335V_Forjados1_TS90_0-43.18_S_L | AISI4335V |  |  | Forjados1 | TS90 | 0 | 0 | 0 | 43.1800006 | S | L | 199947.005 | 199947.005 | 965.261402 | 827.366916 | 903.208883 | 579.156841 | 1440.99738 | 1192.7873 | 1882.25973 | 1399.62903 | 75841.9673 | 0.319999993 | 199947.005 | 199947.005 | 199947.005 | 199947.005 | 15
AISI4335V_Forjados1_TS90_0-43.18_S_LT | AISI4335V |  |  | Forjados1 | TS90 | 0 | 0 | 0 | 43.1800006 | S | LT | 199947.005 | 199947.005 | 0 | 0 | 0 | 579.156841 | 1440.99738 | 1192.7873 | 1882.25973 | 1399.62903 | 75841.9673 | 0.319999993 | 199947.005 | 199947.005 | 199947.005 | 199947.005 | 0
AISI4335V_Forjados1_TS100_0-43.18_S_L | AISI4335V |  |  | Forjados1 | TS100 | 0 | 0 | 0 | 43.1800006 | S | L | 199947.005 | 199947.005 | 1034.20864 | 910.103608 | 999.735023 | 620.525187 | 1509.94462 | 1303.10289 | 1978.78587 | 1503.0499 | 75841.9673 | 0.319999993 | 199947.005 | 199947.005 | 199947.005 | 199947.005 | 14
AISI4335V_Forjados1_TS100_0-43.18_S_LT | AISI4335V |  |  | Forjados1 | TS100 | 0 | 0 | 0 | 43.1800006 | S | LT | 199947.005 | 199947.005 | 0 | 0 | 0 | 620.525187 | 1509.94462 | 1303.10289 | 1978.78587 | 1503.0499 | 75841.9673 | 0.319999993 | 199947.005 | 199947.005 | 199947.005 | 199947.005 | 0
AISI4335V_Forjados1_TS110_0-43.18_S_L | AISI4335V |  |  | Forjados1 | TS110 | 0 | 0 | 0 | 43.1800006 | S | L | 199947.005 | 199947.005 | 1103.15589 | 979.05085 | 1061.78754 | 661.893533 | 1585.78659 | 1392.73431 | 2068.41729 | 1592.68131 | 75841.9673 | 0.319999993 | 199947.005 | 199947.005 | 199947.005 | 199947.005 | 13
AISI4335V_Forjados1_TS110_0-43.18_S_LT | AISI4335V |  |  | Forjados1 | TS110 | 0 | 0 | 0 | 43.1800006 | S | LT | 199947.005 | 199947.005 | 0 | 0 | 0 | 661.893533 | 1585.78659 | 1392.73431 | 2068.41729 | 1592.68131 | 75841.9673 | 0.319999993 | 199947.005 | 199947.005 | 199947.005 | 199947.005 | 0
AISI4335V_Forjados1_TS120_0-43.18_S_L | AISI4335V |  |  | Forjados1 | TS120 | 0 | 0 | 0 | 43.1800006 | S | L | 199947.005 | 199947.005 | 1241.05037 | 1123.84006 | 1192.7873 | 744.630224 | 1723.68107 | 1585.78659 | 2247.68012 | 1765.04942 | 75841.9673 | 0.319999993 | 199947.005 | 199947.005 | 199947.005 | 199947.005 | 12
AISI4335V_Forjados1_TS120_0-43.18_S_LT | AISI4335V |  |  | Forjados1 | TS120 | 0 | 0 | 0 | 43.1800006 | S | LT | 199947.005 | 199947.005 | 0 | 0 | 0 | 744.630224 | 1723.68107 | 1585.78659 | 2247.68012 | 1765.04942 | 75841.9673 | 0.319999993 | 199947.005 | 199947.005 | 199947.005 | 199947.005 | 0
AISI4335V_Forjados1_TS135_0-43.18_S_L | AISI4335V |  |  | Forjados1 | TS135 | 0 | 0 | 0 | 43.1800006 | S | L | 199947.005 | 199947.005 | 1378.94486 | 1213.47148 | 1247.9451 | 827.366916 | 1875.36501 | 1758.1547 | 2447.62713 | 1930.5228 | 75841.9673 | 0.319999993 | 199947.005 | 199947.005 | 199947.005 | 199947.005 | 10
AISI4335V_Forjados1_TS135_0-43.18_S_LT | AISI4335V |  |  | Forjados1 | TS135 | 0 | 0 | 0 | 43.1800006 | S | LT | 199947.005 | 199947.005 | 0 | 0 | 0 | 827.366916 | 1875.36501 | 1758.1547 | 2447.62713 | 1930.5228 | 75841.9673 | 0.319999993 | 199947.005 | 199947.005 | 199947.005 | 199947.005 | 0
AISI4335V_Forjados1_TS150_0-43.18_S_L | AISI4335V |  |  | Forjados1 | TS150 | 0 | 0 | 0 | 43.1800006 | S | L | 199947.005 | 199947.005 | 1516.83935 | 1309.99762 | 1365.15541 | 910.103608 | 2047.73312 | 1889.15446 | 2654.46886 | 2082.20674 | 75841.9673 | 0.319999993 | 199947.005 | 199947.005 | 199947.005 | 199947.005 | 12
AISI4335V_Forjados1_TS150_0-43.18_S_T | AISI4335V |  |  | Forjados1 | TS150 | 0 | 0 | 0 | 43.1800006 | S | T | 199947.005 | 199947.005 | 0 | 0 | 0 | 910.103608 | 2047.73312 | 1889.15446 | 2654.46886 | 2082.20674 | 75841.9673 | 0.319999993 | 199947.005 | 199947.005 | 199947.005 | 199947.005 | 10
AISI4335V_Forjados2_TO80_0-63.49_S_L | AISI4335V |  |  | Forjados2 | TO80 | 0 | 0 | 0 | 63.499999 | S | L | 199947.005 | 199947.005 | 861.840537 | 689.47243 | 751.524949 | 517.104322 | 1337.57651 | 1006.62975 | 1730.5758 | 1206.57675 | 75841.9673 | 0.319999993 | 199947.005 | 199947.005 | 199947.005 | 199947.005 | 17
AISI4335V_Forjados2_TO80_0-63.49_S_LT | AISI4335V |  |  | Forjados2 | TO80 | 0 | 0 | 0 | 63.499999 | S | LT | 199947.005 | 199947.005 | 0 | 0 | 0 | 517.104322 | 1337.57651 | 1006.62975 | 1730.5758 | 1206.57675 | 75841.9673 | 0.319999993 | 199947.005 | 199947.005 | 199947.005 | 199947.005 | 0
AISI4335V_Forjados2_TO90_0-63.49_S_L | AISI4335V |  |  | Forjados2 | TO90 | 0 | 0 | 0 | 63.499999 | S | L | 199947.005 | 199947.005 | 965.261402 | 827.366916 | 903.208883 | 579.156841 | 1440.99738 | 1192.7873 | 1882.25973 | 1399.62903 | 75841.9673 | 0.319999993 | 199947.005 | 199947.005 | 199947.005 | 199947.005 | 15
AISI4335V_Forjados2_TO90_0-63.49_S_LT | AISI4335V |  |  | Forjados2 | TO90 | 0 | 0 | 0 | 63.499999 | S | LT | 199947.005 | 199947.005 | 0 | 0 | 0 | 579.156841 | 1440.99738 | 1192.7873 | 1882.25973 | 1399.62903 | 75841.9673 | 0.319999993 | 199947.005 | 199947.005 | 199947.005 | 199947.005 | 0
AISI4335V_Forjados2_TO100_0-63.49_S_L | AISI4335V |  |  | Forjados2 | TO100 | 0 | 0 | 0 | 63.499999 | S | L | 199947.005 | 199947.005 | 1034.20864 | 910.103608 | 999.735023 | 620.525187 | 1509.94462 | 1303.10289 | 1978.78587 | 1503.0499 | 75841.9673 | 0.319999993 | 199947.005 | 199947.005 | 199947.005 | 199947.005 | 14
AISI4335V_Forjados2_TO100_0-63.49_S_LT | AISI4335V |  |  | Forjados2 | TO100 | 0 | 0 | 0 | 63.499999 | S | LT | 199947.005 | 199947.005 | 0 | 0 | 0 | 620.525187 | 1509.94462 | 1303.10289 | 1978.78587 | 1503.0499 | 75841.9673 | 0.319999993 | 199947.005 | 199947.005 | 199947.005 | 199947.005 | 0
AISI4335V_Forjados2_TO110_0-63.49_S_L | AISI4335V |  |  | Forjados2 | TO110 | 0 | 0 | 0 | 63.499999 | S | L | 199947.005 | 199947.005 | 1103.15589 | 979.05085 | 1061.78754 | 661.893533 | 1585.78659 | 1392.73431 | 2068.41729 | 1592.68131 | 75841.9673 | 0.319999993 | 199947.005 | 199947.005 | 199947.005 | 199947.005 | 13
AISI4335V_Forjados2_TO110_0-63.49_S_LT | AISI4335V |  |  | Forjados2 | TO110 | 0 | 0 | 0 | 63.499999 | S | LT | 199947.005 | 199947.005 | 0 | 0 | 0 | 661.893533 | 1585.78659 | 1392.73431 | 2068.41729 | 1592.68131 | 75841.9673 | 0.319999993 | 199947.005 | 199947.005 | 199947.005 | 199947.005 | 0
AISI4335V_Forjados2_TO120_0-63.49_S_L | AISI4335V |  |  | Forjados2 | TO120 | 0 | 0 | 0 | 63.499999 | S | L | 199947.005 | 199947.005 | 1241.05037 | 1123.84006 | 1192.7873 | 744.630224 | 1723.68107 | 1585.78659 | 2247.68012 | 1765.04942 | 75841.9673 | 0.319999993 | 199947.005 | 199947.005 | 199947.005 | 199947.005 | 12
AISI4335V_Forjados2_TO120_0-63.49_S_LT | AISI4335V |  |  | Forjados2 | TO120 | 0 | 0 | 0 | 63.499999 | S | LT | 199947.005 | 199947.005 | 0 | 0 | 0 | 744.630224 | 1723.68107 | 1585.78659 | 2247.68012 | 1765.04942 | 75841.9673 | 0.319999993 | 199947.005 | 199947.005 | 199947.005 | 199947.005 | 0
AISI4335V_Forjados2_TO135_0-63.49_S_L | AISI4335V |  |  | Forjados2 | TO135 | 0 | 0 | 0 | 63.499999 | S | L | 199947.005 | 199947.005 | 1378.94486 | 1213.47148 | 1247.9451 | 827.366916 | 1875.36501 | 1758.1547 | 2447.62713 | 1930.5228 | 75841.9673 | 0.319999993 | 199947.005 | 199947.005 | 199947.005 | 199947.005 | 10
AISI4335V_Forjados2_TO135_0-63.49_S_LT | AISI4335V |  |  | Forjados2 | TO135 | 0 | 0 | 0 | 63.499999 | S | LT | 199947.005 | 199947.005 | 0 | 0 | 0 | 827.366916 | 1875.36501 | 1758.1547 | 2447.62713 | 1930.5228 | 75841.9673 | 0.319999993 | 199947.005 | 199947.005 | 199947.005 | 199947.005 | 0
AISI4335V_Forjados2_TO150_0-63.49_S_L | AISI4335V |  |  | Forjados2 | TO150 | 0 | 0 | 0 | 63.499999 | S | L | 199947.005 | 199947.005 | 1516.83935 | 1309.99762 | 1365.15541 | 910.103608 | 2047.73312 | 1889.15446 | 2654.46886 | 2082.20674 | 75841.9673 | 0.319999993 | 199947.005 | 199947.005 | 199947.005 | 199947.005 | 12
AISI4335V_Forjados2_TO150_0-63.49_S_T | AISI4335V |  |  | Forjados2 | TO150 | 0 | 0 | 0 | 63.499999 | S | T | 199947.005 | 199947.005 | 0 | 0 | 0 | 910.103608 | 2047.73312 | 1889.15446 | 2654.46886 | 2082.20674 | 75841.9673 | 0.319999993 | 199947.005 | 199947.005 | 199947.005 | 199947.005 | 10
Hy-Tuf_Pipe1_TS80_0-21.59_S_L | Hy-Tuf | F-0129 |  | Pipe1 | TS80 | 0 | 0 | 0 | 21.5900003 | S | L | 199947.005 | 199947.005 | 861.840537 | 689.47243 | 751.524949 | 517.104322 | 1337.57651 | 1006.62975 | 1730.5758 | 1206.57675 | 75841.9673 | 0.319999993 | 199947.005 | 199947.005 | 199947.005 | 199947.005 | 12
Hy-Tuf_Pipe1_TS80_0-21.59_S_LT | Hy-Tuf | F-0129 |  | Pipe1 | TS80 | 0 | 0 | 0 | 21.5900003 | S | LT | 199947.005 | 199947.005 | 0 | 0 | 0 | 517.104322 | 1337.57651 | 1006.62975 | 1730.5758 | 1206.57675 | 75841.9673 | 0.319999993 | 199947.005 | 199947.005 | 199947.005 | 199947.005 | 0
Hy-Tuf_Pipe1_TS90_0-21.59_S_L | Hy-Tuf | F-0129 |  | Pipe1 | TS90 | 0 | 0 | 0 | 21.5900003 | S | L | 199947.005 | 199947.005 | 965.261402 | 827.366916 | 903.208883 | 579.156841 | 1440.99738 | 1192.7873 | 1882.25973 | 1399.62903 | 75841.9673 | 0.319999993 | 199947.005 | 199947.005 | 199947.005 | 199947.005 | 10
Hy-Tuf_Pipe1_TS90_0-21.59_S_LT | Hy-Tuf | F-0129 |  | Pipe1 | TS90 | 0 | 0 | 0 | 21.5900003 | S | LT | 199947.005 | 199947.005 | 0 | 0 | 0 | 579.156841 | 1440.99738 | 1192.7873 | 1882.25973 | 1399.62903 | 75841.9673 | 0.319999993 | 199947.005 | 199947.005 | 199947.005 | 199947.005 | 0
Hy-Tuf_Pipe1_TS100_0-21.59_S_L | Hy-Tuf | F-0129 |  | Pipe1 | TS100 | 0 | 0 | 0 | 21.5900003 | S | L | 199947.005 | 199947.005 | 1034.20864 | 910.103608 | 999.735023 | 620.525187 | 1509.94462 | 1303.10289 | 1978.78587 | 1503.0499 | 75841.9673 | 0.319999993 | 199947.005 | 199947.005 | 199947.005 | 199947.005 | 10
Hy-Tuf_Pipe1_TS100_0-21.59_S_LT | Hy-Tuf | F-0129 |  | Pipe1 | TS100 | 0 | 0 | 0 | 21.5900003 | S | LT | 199947.005 | 199947.005 | 0 | 0 | 0 | 620.525187 | 1509.94462 | 1303.10289 | 1978.78587 | 1503.0499 | 75841.9673 | 0.319999993 | 199947.005 | 199947.005 | 199947.005 | 199947.005 | 0
Hy-Tuf_Pipe1_TS110_0-21.59_S_L | Hy-Tuf | F-0129 |  | Pipe1 | TS110 | 0 | 0 | 0 | 21.5900003 | S | L | 199947.005 | 199947.005 | 1103.15589 | 979.05085 | 1061.78754 | 661.893533 | 1585.78659 | 1392.73431 | 2068.41729 | 1592.68131 | 75841.9673 | 0.319999993 | 199947.005 | 199947.005 | 199947.005 | 199947.005 | 9
Hy-Tuf_Pipe1_TS110_0-21.59_S_LT | Hy-Tuf | F-0129 |  | Pipe1 | TS110 | 0 | 0 | 0 | 21.5900003 | S | LT | 199947.005 | 199947.005 | 0 | 0 | 0 | 661.893533 | 1585.78659 | 1392.73431 | 2068.41729 | 1592.68131 | 75841.9673 | 0.319999993 | 199947.005 | 199947.005 | 199947.005 | 199947.005 | 0
Hy-Tuf_Pipe1_TS120_0-21.59_S_L | Hy-Tuf | F-0129 |  | Pipe1 | TS120 | 0 | 0 | 0 | 21.5900003 | S | L | 199947.005 | 199947.005 | 1241.05037 | 1123.84006 | 1192.7873 | 744.630224 | 1723.68107 | 1585.78659 | 2247.68012 | 1765.04942 | 75841.9673 | 0.319999993 | 199947.005 | 199947.005 | 199947.005 | 199947.005 | 8
Hy-Tuf_Pipe1_TS120_0-21.59_S_LT | Hy-Tuf | F-0129 |  | Pipe1 | TS120 | 0 | 0 | 0 | 21.5900003 | S | LT | 199947.005 | 199947.005 | 0 | 0 | 0 | 744.630224 | 1723.68107 | 1585.78659 | 2247.68012 | 1765.04942 | 75841.9673 | 0.319999993 | 199947.005 | 199947.005 | 199947.005 | 199947.005 | 0
Hy-Tuf_Pipe1_TS135_0-21.59_S_L | Hy-Tuf | F-0129 |  | Pipe1 | TS135 | 0 | 0 | 0 | 21.5900003 | S | L | 199947.005 | 199947.005 | 1378.94486 | 1213.47148 | 1247.9451 | 827.366916 | 1875.36501 | 1758.1547 | 2447.62713 | 1930.5228 | 75841.9673 | 0.319999993 | 199947.005 | 199947.005 | 199947.005 | 199947.005 | 6
Hy-Tuf_Pipe1_TS135_0-21.59_S_LT | Hy-Tuf | F-0129 |  | Pipe1 | TS135 | 0 | 0 | 0 | 21.5900003 | S | LT | 199947.005 | 199947.005 | 0 | 0 | 0 | 827.366916 | 1875.36501 | 1758.1547 | 2447.62713 | 1930.5228 | 75841.9673 | 0.319999993 | 199947.005 | 199947.005 | 199947.005 | 199947.005 | 0
Hy-Tuf_Pipe1_TS150_0-21.59_S_L | Hy-Tuf | F-0129 |  | Pipe1 | TS150 | 0 | 0 | 0 | 21.5900003 | S | L | 199947.005 | 199947.005 | 1516.83935 | 1275.524 | 1330.68179 | 910.103608 | 2047.73312 | 1840.89139 | 2654.46886 | 2027.04894 | 75841.9673 | 0.319999993 | 199947.005 | 199947.005 | 199947.005 | 199947.005 | 10
Hy-Tuf_Pipe1_TS150_0-21.59_S_T | Hy-Tuf | F-0129 |  | Pipe1 | TS150 | 0 | 0 | 0 | 21.5900003 | S | T | 199947.005 | 199947.005 | 0 | 0 | 0 | 910.103608 | 2047.73312 | 1840.89139 | 2654.46886 | 2027.04894 | 75841.9673 | 0.319999993 | 199947.005 | 199947.005 | 199947.005 | 199947.005 | 5
Hy-Tuf_Pipe2_TO80_0-31.74_S_L | Hy-Tuf | F-0129 |  | Pipe2 | TO80 | 0 | 0 | 0 | 31.7499995 | S | L | 199947.005 | 199947.005 | 861.840537 | 689.47243 | 751.524949 | 517.104322 | 1337.57651 | 1006.62975 | 1730.5758 | 1206.57675 | 75841.9673 | 0.319999993 | 199947.005 | 199947.005 | 199947.005 | 199947.005 | 12
Hy-Tuf_Pipe2_TO80_0-31.74_S_LT | Hy-Tuf | F-0129 |  | Pipe2 | TO80 | 0 | 0 | 0 | 31.7499995 | S | LT | 199947.005 | 199947.005 | 0 | 0 | 0 | 517.104322 | 1337.57651 | 1006.62975 | 1730.5758 | 1206.57675 | 75841.9673 | 0.319999993 | 199947.005 | 199947.005 | 199947.005 | 199947.005 | 0
Hy-Tuf_Pipe2_TO90_0-31.74_S_L | Hy-Tuf | F-0129 |  | Pipe2 | TO90 | 0 | 0 | 0 | 31.7499995 | S | L | 199947.005 | 199947.005 | 965.261402 | 827.366916 | 903.208883 | 579.156841 | 1440.99738 | 1192.7873 | 1882.25973 | 1399.62903 | 75841.9673 | 0.319999993 | 199947.005 | 199947.005 | 199947.005 | 199947.005 | 10
Hy-Tuf_Pipe2_TO90_0-31.74_S_LT | Hy-Tuf | F-0129 |  | Pipe2 | TO90 | 0 | 0 | 0 | 31.7499995 | S | LT | 199947.005 | 199947.005 | 0 | 0 | 0 | 579.156841 | 1440.99738 | 1192.7873 | 1882.25973 | 1399.62903 | 75841.9673 | 0.319999993 | 199947.005 | 199947.005 | 199947.005 | 199947.005 | 0
Hy-Tuf_Pipe2_TO100_0-31.74_S_L | Hy-Tuf | F-0129 |  | Pipe2 | TO100 | 0 | 0 | 0 | 31.7499995 | S | L | 199947.005 | 199947.005 | 1034.20864 | 910.103608 | 999.735023 | 620.525187 | 1509.94462 | 1303.10289 | 1978.78587 | 1503.0499 | 75841.9673 | 0.319999993 | 199947.005 | 199947.005 | 199947.005 | 199947.005 | 10
Hy-Tuf_Pipe2_TO100_0-31.74_S_LT | Hy-Tuf | F-0129 |  | Pipe2 | TO100 | 0 | 0 | 0 | 31.7499995 | S | LT | 199947.005 | 199947.005 | 0 | 0 | 0 | 620.525187 | 1509.94462 | 1303.10289 | 1978.78587 | 1503.0499 | 75841.9673 | 0.319999993 | 199947.005 | 199947.005 | 199947.005 | 199947.005 | 0
Hy-Tuf_Pipe2_TO110_0-31.74_S_L | Hy-Tuf | F-0129 |  | Pipe2 | TO110 | 0 | 0 | 0 | 31.7499995 | S | L | 199947.005 | 199947.005 | 1103.15589 | 979.05085 | 1061.78754 | 661.893533 | 1585.78659 | 1392.73431 | 2068.41729 | 1592.68131 | 75841.9673 | 0.319999993 | 199947.005 | 199947.005 | 199947.005 | 199947.005 | 9
Hy-Tuf_Pipe2_TO110_0-31.74_S_LT | Hy-Tuf | F-0129 |  | Pipe2 | TO110 | 0 | 0 | 0 | 31.7499995 | S | LT | 199947.005 | 199947.005 | 0 | 0 | 0 | 661.893533 | 1585.78659 | 1392.73431 | 2068.41729 | 1592.68131 | 75841.9673 | 0.319999993 | 199947.005 | 199947.005 | 199947.005 | 199947.005 | 0
Hy-Tuf_Pipe2_TO120_0-31.74_S_L | Hy-Tuf | F-0129 |  | Pipe2 | TO120 | 0 | 0 | 0 | 31.7499995 | S | L | 199947.005 | 199947.005 | 1241.05037 | 1123.84006 | 1192.7873 | 744.630224 | 1723.68107 | 1585.78659 | 2247.68012 | 1765.04942 | 75841.9673 | 0.319999993 | 199947.005 | 199947.005 | 199947.005 | 199947.005 | 8
Hy-Tuf_Pipe2_TO120_0-31.74_S_LT | Hy-Tuf | F-0129 |  | Pipe2 | TO120 | 0 | 0 | 0 | 31.7499995 | S | LT | 199947.005 | 199947.005 | 0 | 0 | 0 | 744.630224 | 1723.68107 | 1585.78659 | 2247.68012 | 1765.04942 | 75841.9673 | 0.319999993 | 199947.005 | 199947.005 | 199947.005 | 199947.005 | 0
Hy-Tuf_Pipe2_TO135_0-31.74_S_L | Hy-Tuf | F-0129 |  | Pipe2 | TO135 | 0 | 0 | 0 | 31.7499995 | S | L | 199947.005 | 199947.005 | 1378.94486 | 1213.47148 | 1247.9451 | 827.366916 | 1875.36501 | 1758.1547 | 2447.62713 | 1930.5228 | 75841.9673 | 0.319999993 | 199947.005 | 199947.005 | 199947.005 | 199947.005 | 6
Hy-Tuf_Pipe2_TO135_0-31.74_S_LT | Hy-Tuf | F-0129 |  | Pipe2 | TO135 | 0 | 0 | 0 | 31.7499995 | S | LT | 199947.005 | 199947.005 | 0 | 0 | 0 | 827.366916 | 1875.36501 | 1758.1547 | 2447.62713 | 1930.5228 | 75841.9673 | 0.319999993 | 199947.005 | 199947.005 | 199947.005 | 199947.005 | 0
Hy-Tuf_Pipe2_TO150_0-31.74_S_L | Hy-Tuf | F-0129 |  | Pipe2 | TO150 | 0 | 0 | 0 | 31.7499995 | S | L | 199947.005 | 199947.005 | 1516.83935 | 1275.524 | 1330.68179 | 910.103608 | 2047.73312 | 1840.89139 | 2654.46886 | 2027.04894 | 75841.9673 | 0.319999993 | 199947.005 | 199947.005 | 199947.005 | 199947.005 | 10
Hy-Tuf_Pipe2_TO150_0-31.74_S_T | Hy-Tuf | F-0129 |  | Pipe2 | TO150 | 0 | 0 | 0 | 31.7499995 | S | T | 199947.005 | 199947.005 | 0 | 0 | 0 | 910.103608 | 2047.73312 | 1840.89139 | 2654.46886 | 2027.04894 | 75841.9673 | 0.319999993 | 199947.005 | 199947.005 | 199947.005 | 199947.005 | 5
Hy-Tuf_Forjados1_TS80_0-43.18_S_L | Hy-Tuf | F-0129 |  | Forjados1 | TS80 | 0 | 0 | 0 | 43.1800006 | S | L | 199947.005 | 199947.005 | 861.840537 | 689.47243 | 751.524949 | 517.104322 | 1337.57651 | 1006.62975 | 1730.5758 | 1206.57675 | 75841.9673 | 0.319999993 | 199947.005 | 199947.005 | 199947.005 | 199947.005 | 17
Hy-Tuf_Forjados1_TS80_0-43.18_S_LT | Hy-Tuf | F-0129 |  | Forjados1 | TS80 | 0 | 0 | 0 | 43.1800006 | S | LT | 199947.005 | 199947.005 | 0 | 0 | 0 | 517.104322 | 1337.57651 | 1006.62975 | 1730.5758 | 1206.57675 | 75841.9673 | 0.319999993 | 199947.005 | 199947.005 | 199947.005 | 199947.005 | 0
Hy-Tuf_Forjados1_TS90_0-43.18_S_L | Hy-Tuf | F-0129 |  | Forjados1 | TS90 | 0 | 0 | 0 | 43.1800006 | S | L | 199947.005 | 199947.005 | 965.261402 | 827.366916 | 903.208883 | 579.156841 | 1440.99738 | 1192.7873 | 1882.25973 | 1399.62903 | 75841.9673 | 0.319999993 | 199947.005 | 199947.005 | 199947.005 | 199947.005 | 15
Hy-Tuf_Forjados1_TS90_0-43.18_S_LT | Hy-Tuf | F-0129 |  | Forjados1 | TS90 | 0 | 0 | 0 | 43.1800006 | S | LT | 199947.005 | 199947.005 | 0 | 0 | 0 | 579.156841 | 1440.99738 | 1192.7873 | 1882.25973 | 1399.62903 | 75841.9673 | 0.319999993 | 199947.005 | 199947.005 | 199947.005 | 199947.005 | 0
Hy-Tuf_Forjados1_TS100_0-43.18_S_L | Hy-Tuf | F-0129 |  | Forjados1 | TS100 | 0 | 0 | 0 | 43.1800006 | S | L | 199947.005 | 199947.005 | 1034.20864 | 910.103608 | 999.735023 | 620.525187 | 1509.94462 | 1303.10289 | 1978.78587 | 1503.0499 | 75841.9673 | 0.319999993 | 199947.005 | 199947.005 | 199947.005 | 199947.005 | 14
Hy-Tuf_Forjados1_TS100_0-43.18_S_LT | Hy-Tuf | F-0129 |  | Forjados1 | TS100 | 0 | 0 | 0 | 43.1800006 | S | LT | 199947.005 | 199947.005 | 0 | 0 | 0 | 620.525187 | 1509.94462 | 1303.10289 | 1978.78587 | 1503.0499 | 75841.9673 | 0.319999993 | 199947.005 | 199947.005 | 199947.005 | 199947.005 | 0
Hy-Tuf_Forjados1_TS110_0-43.18_S_L | Hy-Tuf | F-0129 |  | Forjados1 | TS110 | 0 | 0 | 0 | 43.1800006 | S | L | 199947.005 | 199947.005 | 1103.15589 | 979.05085 | 1061.78754 | 661.893533 | 1585.78659 | 1392.73431 | 2068.41729 | 1592.68131 | 75841.9673 | 0.319999993 | 199947.005 | 199947.005 | 199947.005 | 199947.005 | 13
Hy-Tuf_Forjados1_TS110_0-43.18_S_LT | Hy-Tuf | F-0129 |  | Forjados1 | TS110 | 0 | 0 | 0 | 43.1800006 | S | LT | 199947.005 | 199947.005 | 0 | 0 | 0 | 661.893533 | 1585.78659 | 1392.73431 | 2068.41729 | 1592.68131 | 75841.9673 | 0.319999993 | 199947.005 | 199947.005 | 199947.005 | 199947.005 | 0
Hy-Tuf_Forjados1_TS120_0-43.18_S_L | Hy-Tuf | F-0129 |  | Forjados1 | TS120 | 0 | 0 | 0 | 43.1800006 | S | L | 199947.005 | 199947.005 | 1241.05037 | 1123.84006 | 1192.7873 | 744.630224 | 1723.68107 | 1585.78659 | 2247.68012 | 1765.04942 | 75841.9673 | 0.319999993 | 199947.005 | 199947.005 | 199947.005 | 199947.005 | 12
Hy-Tuf_Forjados1_TS120_0-43.18_S_LT | Hy-Tuf | F-0129 |  | Forjados1 | TS120 | 0 | 0 | 0 | 43.1800006 | S | LT | 199947.005 | 199947.005 | 0 | 0 | 0 | 744.630224 | 1723.68107 | 1585.78659 | 2247.68012 | 1765.04942 | 75841.9673 | 0.319999993 | 199947.005 | 199947.005 | 199947.005 | 199947.005 | 0
Hy-Tuf_Forjados1_TS135_0-43.18_S_L | Hy-Tuf | F-0129 |  | Forjados1 | TS135 | 0 | 0 | 0 | 43.1800006 | S | L | 199947.005 | 199947.005 | 1378.94486 | 1213.47148 | 1247.9451 | 827.366916 | 1875.36501 | 1758.1547 | 2447.62713 | 1930.5228 | 75841.9673 | 0.319999993 | 199947.005 | 199947.005 | 199947.005 | 199947.005 | 10
Hy-Tuf_Forjados1_TS135_0-43.18_S_LT | Hy-Tuf | F-0129 |  | Forjados1 | TS135 | 0 | 0 | 0 | 43.1800006 | S | LT | 199947.005 | 199947.005 | 0 | 0 | 0 | 827.366916 | 1875.36501 | 1758.1547 | 2447.62713 | 1930.5228 | 75841.9673 | 0.319999993 | 199947.005 | 199947.005 | 199947.005 | 199947.005 | 0
Hy-Tuf_Forjados1_TS150_0-43.18_S_L | Hy-Tuf | F-0129 |  | Forjados1 | TS150 | 0 | 0 | 0 | 43.1800006 | S | L | 199947.005 | 199947.005 | 1516.83935 | 1275.524 | 1330.68179 | 910.103608 | 2047.73312 | 1840.89139 | 2654.46886 | 2027.04894 | 75841.9673 | 0.319999993 | 199947.005 | 199947.005 | 199947.005 | 199947.005 | 10
Hy-Tuf_Forjados1_TS150_0-43.18_S_T | Hy-Tuf | F-0129 |  | Forjados1 | TS150 | 0 | 0 | 0 | 43.1800006 | S | T | 199947.005 | 199947.005 | 0 | 0 | 0 | 910.103608 | 2047.73312 | 1840.89139 | 2654.46886 | 2027.04894 | 75841.9673 | 0.319999993 | 199947.005 | 199947.005 | 199947.005 | 199947.005 | 5
Hy-Tuf_Forjados2_TO80_0-63.49_S_L | Hy-Tuf | F-0129 |  | Forjados2 | TO80 | 0 | 0 | 0 | 63.499999 | S | L | 199947.005 | 199947.005 | 861.840537 | 689.47243 | 751.524949 | 517.104322 | 1337.57651 | 1006.62975 | 1730.5758 | 1206.57675 | 75841.9673 | 0.319999993 | 199947.005 | 199947.005 | 199947.005 | 199947.005 | 17
Hy-Tuf_Forjados2_TO80_0-63.49_S_LT | Hy-Tuf | F-0129 |  | Forjados2 | TO80 | 0 | 0 | 0 | 63.499999 | S | LT | 199947.005 | 199947.005 | 0 | 0 | 0 | 517.104322 | 1337.57651 | 1006.62975 | 1730.5758 | 1206.57675 | 75841.9673 | 0.319999993 | 199947.005 | 199947.005 | 199947.005 | 199947.005 | 0
Hy-Tuf_Forjados2_TO90_0-63.49_S_L | Hy-Tuf | F-0129 |  | Forjados2 | TO90 | 0 | 0 | 0 | 63.499999 | S | L | 199947.005 | 199947.005 | 965.261402 | 827.366916 | 903.208883 | 579.156841 | 1440.99738 | 1192.7873 | 1882.25973 | 1399.62903 | 75841.9673 | 0.319999993 | 199947.005 | 199947.005 | 199947.005 | 199947.005 | 15
Hy-Tuf_Forjados2_TO90_0-63.49_S_LT | Hy-Tuf | F-0129 |  | Forjados2 | TO90 | 0 | 0 | 0 | 63.499999 | S | LT | 199947.005 | 199947.005 | 0 | 0 | 0 | 579.156841 | 1440.99738 | 1192.7873 | 1882.25973 | 1399.62903 | 75841.9673 | 0.319999993 | 199947.005 | 199947.005 | 199947.005 | 199947.005 | 0
Hy-Tuf_Forjados2_TO100_0-63.49_S_L | Hy-Tuf | F-0129 |  | Forjados2 | TO100 | 0 | 0 | 0 | 63.499999 | S | L | 199947.005 | 199947.005 | 1034.20864 | 910.103608 | 999.735023 | 620.525187 | 1509.94462 | 1303.10289 | 1978.78587 | 1503.0499 | 75841.9673 | 0.319999993 | 199947.005 | 199947.005 | 199947.005 | 199947.005 | 14
Hy-Tuf_Forjados2_TO100_0-63.49_S_LT | Hy-Tuf | F-0129 |  | Forjados2 | TO100 | 0 | 0 | 0 | 63.499999 | S | LT | 199947.005 | 199947.005 | 0 | 0 | 0 | 620.525187 | 1509.94462 | 1303.10289 | 1978.78587 | 1503.0499 | 75841.9673 | 0.319999993 | 199947.005 | 199947.005 | 199947.005 | 199947.005 | 0
Hy-Tuf_Forjados2_TO110_0-63.49_S_L | Hy-Tuf | F-0129 |  | Forjados2 | TO110 | 0 | 0 | 0 | 63.499999 | S | L | 199947.005 | 199947.005 | 1103.15589 | 979.05085 | 1061.78754 | 661.893533 | 1585.78659 | 1392.73431 | 2068.41729 | 1592.68131 | 75841.9673 | 0.319999993 | 199947.005 | 199947.005 | 199947.005 | 199947.005 | 13
Hy-Tuf_Forjados2_TO110_0-63.49_S_LT | Hy-Tuf | F-0129 |  | Forjados2 | TO110 | 0 | 0 | 0 | 63.499999 | S | LT | 199947.005 | 199947.005 | 0 | 0 | 0 | 661.893533 | 1585.78659 | 1392.73431 | 2068.41729 | 1592.68131 | 75841.9673 | 0.319999993 | 199947.005 | 199947.005 | 199947.005 | 199947.005 | 0
Hy-Tuf_Forjados2_TO120_0-63.49_S_L | Hy-Tuf | F-0129 |  | Forjados2 | TO120 | 0 | 0 | 0 | 63.499999 | S | L | 199947.005 | 199947.005 | 1241.05037 | 1123.84006 | 1192.7873 | 744.630224 | 1723.68107 | 1585.78659 | 2247.68012 | 1765.04942 | 75841.9673 | 0.319999993 | 199947.005 | 199947.005 | 199947.005 | 199947.005 | 12
Hy-Tuf_Forjados2_TO120_0-63.49_S_LT | Hy-Tuf | F-0129 |  | Forjados2 | TO120 | 0 | 0 | 0 | 63.499999 | S | LT | 199947.005 | 199947.005 | 0 | 0 | 0 | 744.630224 | 1723.68107 | 1585.78659 | 2247.68012 | 1765.04942 | 75841.9673 | 0.319999993 | 199947.005 | 199947.005 | 199947.005 | 199947.005 | 0
Hy-Tuf_Forjados2_TO135_0-63.49_S_L | Hy-Tuf | F-0129 |  | Forjados2 | TO135 | 0 | 0 | 0 | 63.499999 | S | L | 199947.005 | 199947.005 | 1378.94486 | 1213.47148 | 1247.9451 | 827.366916 | 1875.36501 | 1758.1547 | 2447.62713 | 1930.5228 | 75841.9673 | 0.319999993 | 199947.005 | 199947.005 | 199947.005 | 199947.005 | 10
Hy-Tuf_Forjados2_TO135_0-63.49_S_LT | Hy-Tuf | F-0129 |  | Forjados2 | TO135 | 0 | 0 | 0 | 63.499999 | S | LT | 199947.005 | 199947.005 | 0 | 0 | 0 | 827.366916 | 1875.36501 | 1758.1547 | 2447.62713 | 1930.5228 | 75841.9673 | 0.319999993 | 199947.005 | 199947.005 | 199947.005 | 199947.005 | 0
Hy-Tuf_Forjados2_TO150_0-63.49_S_L | Hy-Tuf | F-0129 |  | Forjados2 | TO150 | 0 | 0 | 0 | 63.499999 | S | L | 199947.005 | 199947.005 | 1516.83935 | 1275.524 | 1330.68179 | 910.103608 | 2047.73312 | 1840.89139 | 2654.46886 | 2027.04894 | 75841.9673 | 0.319999993 | 199947.005 | 199947.005 | 199947.005 | 199947.005 | 10
Hy-Tuf_Forjados2_TO150_0-63.49_S_T | Hy-Tuf | F-0129 |  | Forjados2 | TO150 | 0 | 0 | 0 | 63.499999 | S | T | 199947.005 | 199947.005 | 0 | 0 | 0 | 910.103608 | 2047.73312 | 1840.89139 | 2654.46886 | 2027.04894 | 75841.9673 | 0.319999993 | 199947.005 | 199947.005 | 199947.005 | 199947.005 | 5
Hy-Tuf_Bar1_TS80_0-43.18_S_L | Hy-Tuf | F-0129 |  | Bar1 | TS80 | 0 | 0 | 0 | 43.1800006 | S | L | 199947.005 | 199947.005 | 861.840537 | 689.47243 | 751.524949 | 517.104322 | 1337.57651 | 1006.62975 | 1730.5758 | 1206.57675 | 75841.9673 | 0.319999993 | 199947.005 | 199947.005 | 199947.005 | 199947.005 | 17
Hy-Tuf_Bar1_TS80_0-43.18_S_LT | Hy-Tuf | F-0129 |  | Bar1 | TS80 | 0 | 0 | 0 | 43.1800006 | S | LT | 199947.005 | 199947.005 | 0 | 0 | 0 | 517.104322 | 1337.57651 | 1006.62975 | 1730.5758 | 1206.57675 | 75841.9673 | 0.319999993 | 199947.005 | 199947.005 | 199947.005 | 199947.005 | 0
Hy-Tuf_Bar1_TS90_0-43.18_S_L | Hy-Tuf | F-0129 |  | Bar1 | TS90 | 0 | 0 | 0 | 43.1800006 | S | L | 199947.005 | 199947.005 | 965.261402 | 827.366916 | 903.208883 | 579.156841 | 1440.99738 | 1192.7873 | 1882.25973 | 1399.62903 | 75841.9673 | 0.319999993 | 199947.005 | 199947.005 | 199947.005 | 199947.005 | 15
Hy-Tuf_Bar1_TS90_0-43.18_S_LT | Hy-Tuf | F-0129 |  | Bar1 | TS90 | 0 | 0 | 0 | 43.1800006 | S | LT | 199947.005 | 199947.005 | 0 | 0 | 0 | 579.156841 | 1440.99738 | 1192.7873 | 1882.25973 | 1399.62903 | 75841.9673 | 0.319999993 | 199947.005 | 199947.005 | 199947.005 | 199947.005 | 0
Hy-Tuf_Bar1_TS100_0-43.18_S_L | Hy-Tuf | F-0129 |  | Bar1 | TS100 | 0 | 0 | 0 | 43.1800006 | S | L | 199947.005 | 199947.005 | 1034.20864 | 910.103608 | 999.735023 | 620.525187 | 1509.94462 | 1303.10289 | 1978.78587 | 1503.0499 | 75841.9673 | 0.319999993 | 199947.005 | 199947.005 | 199947.005 | 199947.005 | 14
Hy-Tuf_Bar1_TS100_0-43.18_S_LT | Hy-Tuf | F-0129 |  | Bar1 | TS100 | 0 | 0 | 0 | 43.1800006 | S | LT | 199947.005 | 199947.005 | 0 | 0 | 0 | 620.525187 | 1509.94462 | 1303.10289 | 1978.78587 | 1503.0499 | 75841.9673 | 0.319999993 | 199947.005 | 199947.005 | 199947.005 | 199947.005 | 0
Hy-Tuf_Bar1_TS110_0-43.18_S_L | Hy-Tuf | F-0129 |  | Bar1 | TS110 | 0 | 0 | 0 | 43.1800006 | S | L | 199947.005 | 199947.005 | 1103.15589 | 979.05085 | 1061.78754 | 661.893533 | 1585.78659 | 1392.73431 | 2068.41729 | 1592.68131 | 75841.9673 | 0.319999993 | 199947.005 | 199947.005 | 199947.005 | 199947.005 | 13
Hy-Tuf_Bar1_TS110_0-43.18_S_LT | Hy-Tuf | F-0129 |  | Bar1 | TS110 | 0 | 0 | 0 | 43.1800006 | S | LT | 199947.005 | 199947.005 | 0 | 0 | 0 | 661.893533 | 1585.78659 | 1392.73431 | 2068.41729 | 1592.68131 | 75841.9673 | 0.319999993 | 199947.005 | 199947.005 | 199947.005 | 199947.005 | 0
Hy-Tuf_Bar1_TS120_0-43.18_S_L | Hy-Tuf | F-0129 |  | Bar1 | TS120 | 0 | 0 | 0 | 43.1800006 | S | L | 199947.005 | 199947.005 | 1241.05037 | 1123.84006 | 1192.7873 | 744.630224 | 1723.68107 | 1585.78659 | 2247.68012 | 1765.04942 | 75841.9673 | 0.319999993 | 199947.005 | 199947.005 | 199947.005 | 199947.005 | 12
Hy-Tuf_Bar1_TS120_0-43.18_S_LT | Hy-Tuf | F-0129 |  | Bar1 | TS120 | 0 | 0 | 0 | 43.1800006 | S | LT | 199947.005 | 199947.005 | 0 | 0 | 0 | 744.630224 | 1723.68107 | 1585.78659 | 2247.68012 | 1765.04942 | 75841.9673 | 0.319999993 | 199947.005 | 199947.005 | 199947.005 | 199947.005 | 0
Hy-Tuf_Bar1_TS135_0-43.18_S_L | Hy-Tuf | F-0129 |  | Bar1 | TS135 | 0 | 0 | 0 | 43.1800006 | S | L | 199947.005 | 199947.005 | 1378.94486 | 1213.47148 | 1247.9451 | 827.366916 | 1875.36501 | 1758.1547 | 2447.62713 | 1930.5228 | 75841.9673 | 0.319999993 | 199947.005 | 199947.005 | 199947.005 | 199947.005 | 10
Hy-Tuf_Bar1_TS135_0-43.18_S_LT | Hy-Tuf | F-0129 |  | Bar1 | TS135 | 0 | 0 | 0 | 43.1800006 | S | LT | 199947.005 | 199947.005 | 0 | 0 | 0 | 827.366916 | 1875.36501 | 1758.1547 | 2447.62713 | 1930.5228 | 75841.9673 | 0.319999993 | 199947.005 | 199947.005 | 199947.005 | 199947.005 | 0
Hy-Tuf_Bar1_TS150_0-43.18_S_L | Hy-Tuf | F-0129 |  | Bar1 | TS150 | 0 | 0 | 0 | 43.1800006 | S | L | 199947.005 | 199947.005 | 1516.83935 | 1275.524 | 1330.68179 | 910.103608 | 2047.73312 | 1840.89139 | 2654.46886 | 2027.04894 | 75841.9673 | 0.319999993 | 199947.005 | 199947.005 | 199947.005 | 199947.005 | 10
Hy-Tuf_Bar1_TS150_0-43.18_S_T | Hy-Tuf | F-0129 |  | Bar1 | TS150 | 0 | 0 | 0 | 43.1800006 | S | T | 199947.005 | 199947.005 | 0 | 0 | 0 | 910.103608 | 2047.73312 | 1840.89139 | 2654.46886 | 2027.04894 | 75841.9673 | 0.319999993 | 199947.005 | 199947.005 | 199947.005 | 199947.005 | 5
Hy-Tuf_Bar2_TO80_0-63.49_S_L | Hy-Tuf | F-0129 |  | Bar2 | TO80 | 0 | 0 | 0 | 63.499999 | S | L | 199947.005 | 199947.005 | 861.840537 | 689.47243 | 751.524949 | 517.104322 | 1337.57651 | 1006.62975 | 1730.5758 | 1206.57675 | 75841.9673 | 0.319999993 | 199947.005 | 199947.005 | 199947.005 | 199947.005 | 17
Hy-Tuf_Bar2_TO80_0-63.49_S_LT | Hy-Tuf | F-0129 |  | Bar2 | TO80 | 0 | 0 | 0 | 63.499999 | S | LT | 199947.005 | 199947.005 | 0 | 0 | 0 | 517.104322 | 1337.57651 | 1006.62975 | 1730.5758 | 1206.57675 | 75841.9673 | 0.319999993 | 199947.005 | 199947.005 | 199947.005 | 199947.005 | 0
Hy-Tuf_Bar2_TO90_0-63.49_S_L | Hy-Tuf | F-0129 |  | Bar2 | TO90 | 0 | 0 | 0 | 63.499999 | S | L | 199947.005 | 199947.005 | 965.261402 | 827.366916 | 903.208883 | 579.156841 | 1440.99738 | 1192.7873 | 1882.25973 | 1399.62903 | 75841.9673 | 0.319999993 | 199947.005 | 199947.005 | 199947.005 | 199947.005 | 15
Hy-Tuf_Bar2_TO90_0-63.49_S_LT | Hy-Tuf | F-0129 |  | Bar2 | TO90 | 0 | 0 | 0 | 63.499999 | S | LT | 199947.005 | 199947.005 | 0 | 0 | 0 | 579.156841 | 1440.99738 | 1192.7873 | 1882.25973 | 1399.62903 | 75841.9673 | 0.319999993 | 199947.005 | 199947.005 | 199947.005 | 199947.005 | 0
Hy-Tuf_Bar2_TO100_0-63.49_S_L | Hy-Tuf | F-0129 |  | Bar2 | TO100 | 0 | 0 | 0 | 63.499999 | S | L | 199947.005 | 199947.005 | 1034.20864 | 910.103608 | 999.735023 | 620.525187 | 1509.94462 | 1303.10289 | 1978.78587 | 1503.0499 | 75841.9673 | 0.319999993 | 199947.005 | 199947.005 | 199947.005 | 199947.005 | 14
Hy-Tuf_Bar2_TO100_0-63.49_S_LT | Hy-Tuf | F-0129 |  | Bar2 | TO100 | 0 | 0 | 0 | 63.499999 | S | LT | 199947.005 | 199947.005 | 0 | 0 | 0 | 620.525187 | 1509.94462 | 1303.10289 | 1978.78587 | 1503.0499 | 75841.9673 | 0.319999993 | 199947.005 | 199947.005 | 199947.005 | 199947.005 | 0
Hy-Tuf_Bar2_TO110_0-63.49_S_L | Hy-Tuf | F-0129 |  | Bar2 | TO110 | 0 | 0 | 0 | 63.499999 | S | L | 199947.005 | 199947.005 | 1103.15589 | 979.05085 | 1061.78754 | 661.893533 | 1585.78659 | 1392.73431 | 2068.41729 | 1592.68131 | 75841.9673 | 0.319999993 | 199947.005 | 199947.005 | 199947.005 | 199947.005 | 13
Hy-Tuf_Bar2_TO110_0-63.49_S_LT | Hy-Tuf | F-0129 |  | Bar2 | TO110 | 0 | 0 | 0 | 63.499999 | S | LT | 199947.005 | 199947.005 | 0 | 0 | 0 | 661.893533 | 1585.78659 | 1392.73431 | 2068.41729 | 1592.68131 | 75841.9673 | 0.319999993 | 199947.005 | 199947.005 | 199947.005 | 199947.005 | 0
Hy-Tuf_Bar2_TO120_0-63.49_S_L | Hy-Tuf | F-0129 |  | Bar2 | TO120 | 0 | 0 | 0 | 63.499999 | S | L | 199947.005 | 199947.005 | 1241.05037 | 1123.84006 | 1192.7873 | 744.630224 | 1723.68107 | 1585.78659 | 2247.68012 | 1765.04942 | 75841.9673 | 0.319999993 | 199947.005 | 199947.005 | 199947.005 | 199947.005 | 12
Hy-Tuf_Bar2_TO120_0-63.49_S_LT | Hy-Tuf | F-0129 |  | Bar2 | TO120 | 0 | 0 | 0 | 63.499999 | S | LT | 199947.005 | 199947.005 | 0 | 0 | 0 | 744.630224 | 1723.68107 | 1585.78659 | 2247.68012 | 1765.04942 | 75841.9673 | 0.319999993 | 199947.005 | 199947.005 | 199947.005 | 199947.005 | 0
Hy-Tuf_Bar2_TO135_0-63.49_S_L | Hy-Tuf | F-0129 |  | Bar2 | TO135 | 0 | 0 | 0 | 63.499999 | S | L | 199947.005 | 199947.005 | 1378.94486 | 1213.47148 | 1247.9451 | 827.366916 | 1875.36501 | 1758.1547 | 2447.62713 | 1930.5228 | 75841.9673 | 0.319999993 | 199947.005 | 199947.005 | 199947.005 | 199947.005 | 10
Hy-Tuf_Bar2_TO135_0-63.49_S_LT | Hy-Tuf | F-0129 |  | Bar2 | TO135 | 0 | 0 | 0 | 63.499999 | S | LT | 199947.005 | 199947.005 | 0 | 0 | 0 | 827.366916 | 1875.36501 | 1758.1547 | 2447.62713 | 1930.5228 | 75841.9673 | 0.319999993 | 199947.005 | 199947.005 | 199947.005 | 199947.005 | 0
Hy-Tuf_Bar2_TO150_0-63.49_S_L | Hy-Tuf | F-0129 |  | Bar2 | TO150 | 0 | 0 | 0 | 63.499999 | S | L | 199947.005 | 199947.005 | 1516.83935 | 1275.524 | 1330.68179 | 910.103608 | 2047.73312 | 1840.89139 | 2654.46886 | 2027.04894 | 75841.9673 | 0.319999993 | 199947.005 | 199947.005 | 199947.005 | 199947.005 | 10
Hy-Tuf_Bar2_TO150_0-63.49_S_T | Hy-Tuf | F-0129 |  | Bar2 | TO150 | 0 | 0 | 0 | 63.499999 | S | T | 199947.005 | 199947.005 | 0 | 0 | 0 | 910.103608 | 2047.73312 | 1840.89139 | 2654.46886 | 2027.04894 | 75841.9673 | 0.319999993 | 199947.005 | 199947.005 | 199947.005 | 199947.005 | 5
D6AC_Sheet_T80_0-0.78_S_L | D6AC | F-0125 |  | Sheet | T80 | 0 | 0 | 0 | 0.787399975 | S | L | 199947.005 | 199947.005 | 861.840537 | 689.47243 | 751.524949 | 517.104322 | 1337.57651 | 1006.62975 | 1730.5758 | 1206.57675 | 75841.9673 | 0.319999993 | 199947.005 | 199947.005 | 199947.005 | 199947.005 | 5
D6AC_Sheet_T80_0-0.78_S_LT | D6AC | F-0125 |  | Sheet | T80 | 0 | 0 | 0 | 0.787399975 | S | LT | 199947.005 | 199947.005 | 0 | 0 | 0 | 517.104322 | 1337.57651 | 1006.62975 | 1730.5758 | 1206.57675 | 75841.9673 | 0.319999993 | 199947.005 | 199947.005 | 199947.005 | 199947.005 | 0
D6AC_Sheet_T80_0.81-1.52_S_L | D6AC | F-0125 |  | Sheet | T80 | 0 | 0 | 0.812800026 | 1.52399994 | S | L | 199947.005 | 199947.005 | 861.840537 | 689.47243 | 751.524949 | 517.104322 | 1337.57651 | 1006.62975 | 1730.5758 | 1206.57675 | 75841.9673 | 0.319999993 | 199947.005 | 199947.005 | 199947.005 | 199947.005 | 7
D6AC_Sheet_T80_0.81-1.52_S_LT | D6AC | F-0125 |  | Sheet | T80 | 0 | 0 | 0.812800026 | 1.52399994 | S | LT | 199947.005 | 199947.005 | 0 | 0 | 0 | 517.104322 | 1337.57651 | 1006.62975 | 1730.5758 | 1206.57675 | 75841.9673 | 0.319999993 | 199947.005 | 199947.005 | 199947.005 | 199947.005 | 0
D6AC_Sheet_T80_1.54-4.74_S_L | D6AC | F-0125 |  | Sheet | T80 | 0 | 0 | 1.54939999 | 4.74980009 | S | L | 199947.005 | 199947.005 | 861.840537 | 689.47243 | 751.524949 | 517.104322 | 1337.57651 | 1006.62975 | 1730.5758 | 1206.57675 | 75841.9673 | 0.319999993 | 199947.005 | 199947.005 | 199947.005 | 199947.005 | 10
D6AC_Sheet_T80_1.54-4.74_S_LT | D6AC | F-0125 |  | Sheet | T80 | 0 | 0 | 1.54939999 | 4.74980009 | S | LT | 199947.005 | 199947.005 | 0 | 0 | 0 | 517.104322 | 1337.57651 | 1006.62975 | 1730.5758 | 1206.57675 | 75841.9673 | 0.319999993 | 199947.005 | 199947.005 | 199947.005 | 199947.005 | 0
D6AC_Sheet_T90_0-0.78_S_L | D6AC | F-0125 |  | Sheet | T90 | 0 | 0 | 0 | 0.787399975 | S | L | 199947.005 | 199947.005 | 965.261402 | 827.366916 | 903.208883 | 579.156841 | 1440.99738 | 1192.7873 | 1882.25973 | 1399.62903 | 75841.9673 | 0.319999993 | 199947.005 | 199947.005 | 199947.005 | 199947.005 | 4
D6AC_Sheet_T90_0-0.78_S_LT | D6AC | F-0125 |  | Sheet | T90 | 0 | 0 | 0 | 0.787399975 | S | LT | 199947.005 | 199947.005 | 0 | 0 | 0 | 579.156841 | 1440.99738 | 1192.7873 | 1882.25973 | 1399.62903 | 75841.9673 | 0.319999993 | 199947.005 | 199947.005 | 199947.005 | 199947.005 | 0
D6AC_Sheet_T90_0.81-1.52_S_L | D6AC | F-0125 |  | Sheet | T90 | 0 | 0 | 0.812800026 | 1.52399994 | S | L | 199947.005 | 199947.005 | 965.261402 | 827.366916 | 903.208883 | 579.156841 | 1440.99738 | 1192.7873 | 1882.25973 | 1399.62903 | 75841.9673 | 0.319999993 | 199947.005 | 199947.005 | 199947.005 | 199947.005 | 6
D6AC_Sheet_T90_0.81-1.52_S_LT | D6AC | F-0125 |  | Sheet | T90 | 0 | 0 | 0.812800026 | 1.52399994 | S | LT | 199947.005 | 199947.005 | 0 | 0 | 0 | 579.156841 | 1440.99738 | 1192.7873 | 1882.25973 | 1399.62903 | 75841.9673 | 0.319999993 | 199947.005 | 199947.005 | 199947.005 | 199947.005 | 0
D6AC_Sheet_T90_1.54-4.74_S_L | D6AC | F-0125 |  | Sheet | T90 | 0 | 0 | 1.54939999 | 4.74980009 | S | L | 199947.005 | 199947.005 | 965.261402 | 827.366916 | 903.208883 | 579.156841 | 1440.99738 | 1192.7873 | 1882.25973 | 1399.62903 | 75841.9673 | 0.319999993 | 199947.005 | 199947.005 | 199947.005 | 199947.005 | 9
D6AC_Sheet_T90_1.54-4.74_S_LT | D6AC | F-0125 |  | Sheet | T90 | 0 | 0 | 1.54939999 | 4.74980009 | S | LT | 199947.005 | 199947.005 | 0 | 0 | 0 | 579.156841 | 1440.99738 | 1192.7873 | 1882.25973 | 1399.62903 | 75841.9673 | 0.319999993 | 199947.005 | 199947.005 | 199947.005 | 199947.005 | 0
D6AC_Sheet_T100_0-0.78_S_L | D6AC | F-0125 |  | Sheet | T100 | 0 | 0 | 0 | 0.787399975 | S | L | 199947.005 | 199947.005 | 1034.20864 | 910.103608 | 999.735023 | 620.525187 | 1509.94462 | 1303.10289 | 1978.78587 | 1503.0499 | 75841.9673 | 0.319999993 | 199947.005 | 199947.005 | 199947.005 | 199947.005 | 4
D6AC_Sheet_T100_0-0.78_S_LT | D6AC | F-0125 |  | Sheet | T100 | 0 | 0 | 0 | 0.787399975 | S | LT | 199947.005 | 199947.005 | 0 | 0 | 0 | 620.525187 | 1509.94462 | 1303.10289 | 1978.78587 | 1503.0499 | 75841.9673 | 0.319999993 | 199947.005 | 199947.005 | 199947.005 | 199947.005 | 0
D6AC_Sheet_T100_0.81-1.52_S_L | D6AC | F-0125 |  | Sheet | T100 | 0 | 0 | 0.812800026 | 1.52399994 | S | L | 199947.005 | 199947.005 | 1034.20864 | 910.103608 | 999.735023 | 620.525187 | 1509.94462 | 1303.10289 | 1978.78587 | 1503.0499 | 75841.9673 | 0.319999993 | 199947.005 | 199947.005 | 199947.005 | 199947.005 | 6
D6AC_Sheet_T100_0.81-1.52_S_LT | D6AC | F-0125 |  | Sheet | T100 | 0 | 0 | 0.812800026 | 1.52399994 | S | LT | 199947.005 | 199947.005 | 0 | 0 | 0 | 620.525187 | 1509.94462 | 1303.10289 | 1978.78587 | 1503.0499 | 75841.9673 | 0.319999993 | 199947.005 | 199947.005 | 199947.005 | 199947.005 | 0
D6AC_Sheet_T100_1.54-4.74_S_L | D6AC | F-0125 |  | Sheet | T100 | 0 | 0 | 1.54939999 | 4.74980009 | S | L | 199947.005 | 199947.005 | 1034.20864 | 910.103608 | 999.735023 | 620.525187 | 1509.94462 | 1303.10289 | 1978.78587 | 1503.0499 | 75841.9673 | 0.319999993 | 199947.005 | 199947.005 | 199947.005 | 199947.005 | 9
D6AC_Sheet_T100_1.54-4.74_S_LT | D6AC | F-0125 |  | Sheet | T100 | 0 | 0 | 1.54939999 | 4.74980009 | S | LT | 199947.005 | 199947.005 | 0 | 0 | 0 | 620.525187 | 1509.94462 | 1303.10289 | 1978.78587 | 1503.0499 | 75841.9673 | 0.319999993 | 199947.005 | 199947.005 | 199947.005 | 199947.005 | 0
D6AC_Sheet_T110_0-0.78_S_L | D6AC | F-0125 |  | Sheet | T110 | 0 | 0 | 0 | 0.787399975 | S | L | 199947.005 | 199947.005 | 1103.15589 | 979.05085 | 1061.78754 | 661.893533 | 1585.78659 | 1392.73431 | 2068.41729 | 1592.68131 | 75841.9673 | 0.319999993 | 199947.005 | 199947.005 | 199947.005 | 199947.005 | 3
D6AC_Sheet_T110_0-0.78_S_LT | D6AC | F-0125 |  | Sheet | T110 | 0 | 0 | 0 | 0.787399975 | S | LT | 199947.005 | 199947.005 | 0 | 0 | 0 | 661.893533 | 1585.78659 | 1392.73431 | 2068.41729 | 1592.68131 | 75841.9673 | 0.319999993 | 199947.005 | 199947.005 | 199947.005 | 199947.005 | 0
D6AC_Sheet_T110_0.81-1.52_S_L | D6AC | F-0125 |  | Sheet | T110 | 0 | 0 | 0.812800026 | 1.52399994 | S | L | 199947.005 | 199947.005 | 1103.15589 | 979.05085 | 1061.78754 | 661.893533 | 1585.78659 | 1392.73431 | 2068.41729 | 1592.68131 | 75841.9673 | 0.319999993 | 199947.005 | 199947.005 | 199947.005 | 199947.005 | 5
D6AC_Sheet_T110_0.81-1.52_S_LT | D6AC | F-0125 |  | Sheet | T110 | 0 | 0 | 0.812800026 | 1.52399994 | S | LT | 199947.005 | 199947.005 | 0 | 0 | 0 | 661.893533 | 1585.78659 | 1392.73431 | 2068.41729 | 1592.68131 | 75841.9673 | 0.319999993 | 199947.005 | 199947.005 | 199947.005 | 199947.005 | 0
D6AC_Sheet_T110_1.54-4.74_S_L | D6AC | F-0125 |  | Sheet | T110 | 0 | 0 | 1.54939999 | 4.74980009 | S | L | 199947.005 | 199947.005 | 1103.15589 | 979.05085 | 1061.78754 | 661.893533 | 1585.78659 | 1392.73431 | 2068.41729 | 1592.68131 | 75841.9673 | 0.319999993 | 199947.005 | 199947.005 | 199947.005 | 199947.005 | 8
D6AC_Sheet_T110_1.54-4.74_S_LT | D6AC | F-0125 |  | Sheet | T110 | 0 | 0 | 1.54939999 | 4.74980009 | S | LT | 199947.005 | 199947.005 | 0 | 0 | 0 | 661.893533 | 1585.78659 | 1392.73431 | 2068.41729 | 1592.68131 | 75841.9673 | 0.319999993 | 199947.005 | 199947.005 | 199947.005 | 199947.005 | 0
D6AC_Sheet_T120_0-0.78_S_L | D6AC | F-0125 |  | Sheet | T120 | 0 | 0 | 0 | 0.787399975 | S | L | 199947.005 | 199947.005 | 1241.05037 | 1123.84006 | 1192.7873 | 744.630224 | 1723.68107 | 1585.78659 | 2247.68012 | 1765.04942 | 75841.9673 | 0.319999993 | 199947.005 | 199947.005 | 199947.005 | 199947.005 | 3
D6AC_Sheet_T120_0-0.78_S_LT | D6AC | F-0125 |  | Sheet | T120 | 0 | 0 | 0 | 0.787399975 | S | LT | 199947.005 | 199947.005 | 0 | 0 | 0 | 744.630224 | 1723.68107 | 1585.78659 | 2247.68012 | 1765.04942 | 75841.9673 | 0.319999993 | 199947.005 | 199947.005 | 199947.005 | 199947.005 | 0
D6AC_Sheet_T120_0.81-1.52_S_L | D6AC | F-0125 |  | Sheet | T120 | 0 | 0 | 0.812800026 | 1.52399994 | S | L | 199947.005 | 199947.005 | 1241.05037 | 1123.84006 | 1192.7873 | 744.630224 | 1723.68107 | 1585.78659 | 2247.68012 | 1765.04942 | 75841.9673 | 0.319999993 | 199947.005 | 199947.005 | 199947.005 | 199947.005 | 5
D6AC_Sheet_T120_0.81-1.52_S_LT | D6AC | F-0125 |  | Sheet | T120 | 0 | 0 | 0.812800026 | 1.52399994 | S | LT | 199947.005 | 199947.005 | 0 | 0 | 0 | 744.630224 | 1723.68107 | 1585.78659 | 2247.68012 | 1765.04942 | 75841.9673 | 0.319999993 | 199947.005 | 199947.005 | 199947.005 | 199947.005 | 0
D6AC_Sheet_T120_1.54-4.74_S_L | D6AC | F-0125 |  | Sheet | T120 | 0 | 0 | 1.54939999 | 4.74980009 | S | L | 199947.005 | 199947.005 | 1241.05037 | 1123.84006 | 1192.7873 | 744.630224 | 1723.68107 | 1585.78659 | 2247.68012 | 1765.04942 | 75841.9673 | 0.319999993 | 199947.005 | 199947.005 | 199947.005 | 199947.005 | 7
D6AC_Sheet_T120_1.54-4.74_S_LT | D6AC | F-0125 |  | Sheet | T120 | 0 | 0 | 1.54939999 | 4.74980009 | S | LT | 199947.005 | 199947.005 | 0 | 0 | 0 | 744.630224 | 1723.68107 | 1585.78659 | 2247.68012 | 1765.04942 | 75841.9673 | 0.319999993 | 199947.005 | 199947.005 | 199947.005 | 199947.005 | 0
D6AC_Sheet_T135_0-0.78_S_L | D6AC | F-0125 |  | Sheet | T135 | 0 | 0 | 0 | 0.787399975 | S | L | 199947.005 | 199947.005 | 1378.94486 | 1213.47148 | 1247.9451 | 827.366916 | 1875.36501 | 1758.1547 | 2447.62713 | 1930.5228 | 75841.9673 | 0.319999993 | 199947.005 | 199947.005 | 199947.005 | 199947.005 | 3
D6AC_Sheet_T135_0-0.78_S_LT | D6AC | F-0125 |  | Sheet | T135 | 0 | 0 | 0 | 0.787399975 | S | LT | 199947.005 | 199947.005 | 0 | 0 | 0 | 827.366916 | 1875.36501 | 1758.1547 | 2447.62713 | 1930.5228 | 75841.9673 | 0.319999993 | 199947.005 | 199947.005 | 199947.005 | 199947.005 | 0
D6AC_Sheet_T135_0.81-1.52_S_L | D6AC | F-0125 |  | Sheet | T135 | 0 | 0 | 0.812800026 | 1.52399994 | S | L | 199947.005 | 199947.005 | 1378.94486 | 1213.47148 | 1247.9451 | 827.366916 | 1875.36501 | 1758.1547 | 2447.62713 | 1930.5228 | 75841.9673 | 0.319999993 | 199947.005 | 199947.005 | 199947.005 | 199947.005 | 4
D6AC_Sheet_T135_0.81-1.52_S_LT | D6AC | F-0125 |  | Sheet | T135 | 0 | 0 | 0.812800026 | 1.52399994 | S | LT | 199947.005 | 199947.005 | 0 | 0 | 0 | 827.366916 | 1875.36501 | 1758.1547 | 2447.62713 | 1930.5228 | 75841.9673 | 0.319999993 | 199947.005 | 199947.005 | 199947.005 | 199947.005 | 0
D6AC_Sheet_T135_1.54-4.74_S_L | D6AC | F-0125 |  | Sheet | T135 | 0 | 0 | 1.54939999 | 4.74980009 | S | L | 199947.005 | 199947.005 | 1378.94486 | 1213.47148 | 1247.9451 | 827.366916 | 1875.36501 | 1758.1547 | 2447.62713 | 1930.5228 | 75841.9673 | 0.319999993 | 199947.005 | 199947.005 | 199947.005 | 199947.005 | 6
D6AC_Sheet_T135_1.54-4.74_S_LT | D6AC | F-0125 |  | Sheet | T135 | 0 | 0 | 1.54939999 | 4.74980009 | S | LT | 199947.005 | 199947.005 | 0 | 0 | 0 | 827.366916 | 1875.36501 | 1758.1547 | 2447.62713 | 1930.5228 | 75841.9673 | 0.319999993 | 199947.005 | 199947.005 | 199947.005 | 199947.005 | 0
D6AC_Sheet_T150_0-0.78_S_L | D6AC | F-0125 |  | Sheet | T150 | 0 | 0 | 0 | 0.787399975 | S | L | 199947.005 | 199947.005 | 1516.83935 | 1309.99762 | 1365.15541 | 910.103608 | 2047.73312 | 1889.15446 | 2654.46886 | 2082.20674 | 75841.9673 | 0.319999993 | 199947.005 | 199947.005 | 199947.005 | 199947.005 | 10
D6AC_Sheet_T150_0-0.78_S_T | D6AC | F-0125 |  | Sheet | T150 | 0 | 0 | 0 | 0.787399975 | S | T | 199947.005 | 199947.005 | 0 | 0 | 0 | 910.103608 | 2047.73312 | 1889.15446 | 2654.46886 | 2082.20674 | 75841.9673 | 0.319999993 | 199947.005 | 199947.005 | 199947.005 | 199947.005 | 8
D6AC_Sheet_T150_0.81-1.52_S_L | D6AC | F-0125 |  | Sheet | T150 | 0 | 0 | 0.812800026 | 1.52399994 | S | L | 199947.005 | 199947.005 | 1516.83935 | 1309.99762 | 1365.15541 | 910.103608 | 2047.73312 | 1889.15446 | 2654.46886 | 2082.20674 | 75841.9673 | 0.319999993 | 199947.005 | 199947.005 | 199947.005 | 199947.005 | 10
D6AC_Sheet_T150_0.81-1.52_S_T | D6AC | F-0125 |  | Sheet | T150 | 0 | 0 | 0.812800026 | 1.52399994 | S | T | 199947.005 | 199947.005 | 0 | 0 | 0 | 910.103608 | 2047.73312 | 1889.15446 | 2654.46886 | 2082.20674 | 75841.9673 | 0.319999993 | 199947.005 | 199947.005 | 199947.005 | 199947.005 | 8
D6AC_Sheet_T150_1.54-4.74_S_L | D6AC | F-0125 |  | Sheet | T150 | 0 | 0 | 1.54939999 | 4.74980009 | S | L | 199947.005 | 199947.005 | 1516.83935 | 1309.99762 | 1365.15541 | 910.103608 | 2047.73312 | 1889.15446 | 2654.46886 | 2082.20674 | 75841.9673 | 0.319999993 | 199947.005 | 199947.005 | 199947.005 | 199947.005 | 10
D6AC_Sheet_T150_1.54-4.74_S_T | D6AC | F-0125 |  | Sheet | T150 | 0 | 0 | 1.54939999 | 4.74980009 | S | T | 199947.005 | 199947.005 | 0 | 0 | 0 | 910.103608 | 2047.73312 | 1889.15446 | 2654.46886 | 2082.20674 | 75841.9673 | 0.319999993 | 199947.005 | 199947.005 | 199947.005 | 199947.005 | 8
D6AC_Sheet_T170_0-0.78_S_L | D6AC | F-0125 |  | Sheet | T170 | 0 | 0 | 0 | 0.787399975 | S | L | 199947.005 | 199947.005 | 1792.62832 | 1496.15517 | 1620.26021 | 1075.57699 | 2392.46933 | 2151.15398 | 3033.67869 | 2385.57461 | 75841.9673 | 0.319999993 | 199947.005 | 199947.005 | 199947.005 | 199947.005 | 10
D6AC_Sheet_T170_0-0.78_S_T | D6AC | F-0125 |  | Sheet | T170 | 0 | 0 | 0 | 0.787399975 | S | T | 199947.005 | 199947.005 | 0 | 0 | 0 | 1075.57699 | 2392.46933 | 2151.15398 | 3033.67869 | 2385.57461 | 75841.9673 | 0.319999993 | 199947.005 | 199947.005 | 199947.005 | 199947.005 | 0
D6AC_Sheet_T170_0.81-1.52_S_L | D6AC | F-0125 |  | Sheet | T170 | 0 | 0 | 0.812800026 | 1.52399994 | S | L | 199947.005 | 199947.005 | 1792.62832 | 1496.15517 | 1620.26021 | 1075.57699 | 2392.46933 | 2151.15398 | 3033.67869 | 2385.57461 | 75841.9673 | 0.319999993 | 199947.005 | 199947.005 | 199947.005 | 199947.005 | 10
D6AC_Sheet_T170_0.81-1.52_S_T | D6AC | F-0125 |  | Sheet | T170 | 0 | 0 | 0.812800026 | 1.52399994 | S | T | 199947.005 | 199947.005 | 0 | 0 | 0 | 1075.57699 | 2392.46933 | 2151.15398 | 3033.67869 | 2385.57461 | 75841.9673 | 0.319999993 | 199947.005 | 199947.005 | 199947.005 | 199947.005 | 0
D6AC_Sheet_T170_1.54-4.74_S_L | D6AC | F-0125 |  | Sheet | T170 | 0 | 0 | 1.54939999 | 4.74980009 | S | L | 199947.005 | 199947.005 | 1792.62832 | 1496.15517 | 1620.26021 | 1075.57699 | 2392.46933 | 2151.15398 | 3033.67869 | 2385.57461 | 75841.9673 | 0.319999993 | 199947.005 | 199947.005 | 199947.005 | 199947.005 | 10
D6AC_Sheet_T170_1.54-4.74_S_T | D6AC | F-0125 |  | Sheet | T170 | 0 | 0 | 1.54939999 | 4.74980009 | S | T | 199947.005 | 199947.005 | 0 | 0 | 0 | 1075.57699 | 2392.46933 | 2151.15398 | 3033.67869 | 2385.57461 | 75841.9673 | 0.319999993 | 199947.005 | 199947.005 | 199947.005 | 199947.005 | 0
D6AC_Bandas_T80_0-4.74_S_L | D6AC | F-0125 |  | Bandas | T80 | 0 | 0 | 0 | 4.74980009 | S | L | 199947.005 | 199947.005 | 861.840537 | 689.47243 | 751.524949 | 517.104322 | 1337.57651 | 1006.62975 | 1730.5758 | 1206.57675 | 75841.9673 | 0.319999993 | 199947.005 | 199947.005 | 199947.005 | 199947.005 | 7
D6AC_Bandas_T80_0-4.74_S_LT | D6AC | F-0125 |  | Bandas | T80 | 0 | 0 | 0 | 4.74980009 | S | LT | 199947.005 | 199947.005 | 0 | 0 | 0 | 517.104322 | 1337.57651 | 1006.62975 | 1730.5758 | 1206.57675 | 75841.9673 | 0.319999993 | 199947.005 | 199947.005 | 199947.005 | 199947.005 | 0
D6AC_Bandas_T90_0-4.74_S_L | D6AC | F-0125 |  | Bandas | T90 | 0 | 0 | 0 | 4.74980009 | S | L | 199947.005 | 199947.005 | 965.261402 | 827.366916 | 903.208883 | 579.156841 | 1440.99738 | 1192.7873 | 1882.25973 | 1399.62903 | 75841.9673 | 0.319999993 | 199947.005 | 199947.005 | 199947.005 | 199947.005 | 6
D6AC_Bandas_T90_0-4.74_S_LT | D6AC | F-0125 |  | Bandas | T90 | 0 | 0 | 0 | 4.74980009 | S | LT | 199947.005 | 199947.005 | 0 | 0 | 0 | 579.156841 | 1440.99738 | 1192.7873 | 1882.25973 | 1399.62903 | 75841.9673 | 0.319999993 | 199947.005 | 199947.005 | 199947.005 | 199947.005 | 0
D6AC_Bandas_T100_0-4.74_S_L | D6AC | F-0125 |  | Bandas | T100 | 0 | 0 | 0 | 4.74980009 | S | L | 199947.005 | 199947.005 | 1034.20864 | 910.103608 | 999.735023 | 620.525187 | 1509.94462 | 1303.10289 | 1978.78587 | 1503.0499 | 75841.9673 | 0.319999993 | 199947.005 | 199947.005 | 199947.005 | 199947.005 | 6
D6AC_Bandas_T100_0-4.74_S_LT | D6AC | F-0125 |  | Bandas | T100 | 0 | 0 | 0 | 4.74980009 | S | LT | 199947.005 | 199947.005 | 0 | 0 | 0 | 620.525187 | 1509.94462 | 1303.10289 | 1978.78587 | 1503.0499 | 75841.9673 | 0.319999993 | 199947.005 | 199947.005 | 199947.005 | 199947.005 | 0
D6AC_Bandas_T110_0-4.74_S_L | D6AC | F-0125 |  | Bandas | T110 | 0 | 0 | 0 | 4.74980009 | S | L | 199947.005 | 199947.005 | 1103.15589 | 979.05085 | 1061.78754 | 661.893533 | 1585.78659 | 1392.73431 | 2068.41729 | 1592.68131 | 75841.9673 | 0.319999993 | 199947.005 | 199947.005 | 199947.005 | 199947.005 | 6
D6AC_Bandas_T110_0-4.74_S_LT | D6AC | F-0125 |  | Bandas | T110 | 0 | 0 | 0 | 4.74980009 | S | LT | 199947.005 | 199947.005 | 0 | 0 | 0 | 661.893533 | 1585.78659 | 1392.73431 | 2068.41729 | 1592.68131 | 75841.9673 | 0.319999993 | 199947.005 | 199947.005 | 199947.005 | 199947.005 | 0
D6AC_Bandas_T120_0-4.74_S_L | D6AC | F-0125 |  | Bandas | T120 | 0 | 0 | 0 | 4.74980009 | S | L | 199947.005 | 199947.005 | 1241.05037 | 1123.84006 | 1192.7873 | 744.630224 | 1723.68107 | 1585.78659 | 2247.68012 | 1765.04942 | 75841.9673 | 0.319999993 | 199947.005 | 199947.005 | 199947.005 | 199947.005 | 5
D6AC_Bandas_T120_0-4.74_S_LT | D6AC | F-0125 |  | Bandas | T120 | 0 | 0 | 0 | 4.74980009 | S | LT | 199947.005 | 199947.005 | 0 | 0 | 0 | 744.630224 | 1723.68107 | 1585.78659 | 2247.68012 | 1765.04942 | 75841.9673 | 0.319999993 | 199947.005 | 199947.005 | 199947.005 | 199947.005 | 0
D6AC_Bandas_T135_0-4.74_S_L | D6AC | F-0125 |  | Bandas | T135 | 0 | 0 | 0 | 4.74980009 | S | L | 199947.005 | 199947.005 | 1378.94486 | 1213.47148 | 1247.9451 | 827.366916 | 1875.36501 | 1758.1547 | 2447.62713 | 1930.5228 | 75841.9673 | 0.319999993 | 199947.005 | 199947.005 | 199947.005 | 199947.005 | 5
D6AC_Bandas_T135_0-4.74_S_LT | D6AC | F-0125 |  | Bandas | T135 | 0 | 0 | 0 | 4.74980009 | S | LT | 199947.005 | 199947.005 | 0 | 0 | 0 | 827.366916 | 1875.36501 | 1758.1547 | 2447.62713 | 1930.5228 | 75841.9673 | 0.319999993 | 199947.005 | 199947.005 | 199947.005 | 199947.005 | 0
D6AC_Bandas_T150_0-4.74_S_L | D6AC | F-0125 |  | Bandas | T150 | 0 | 0 | 0 | 4.74980009 | S | L | 199947.005 | 199947.005 | 1516.83935 | 1309.99762 | 1365.15541 | 910.103608 | 2047.73312 | 1889.15446 | 2654.46886 | 2082.20674 | 75841.9673 | 0.319999993 | 199947.005 | 199947.005 | 199947.005 | 199947.005 | 0
D6AC_Bandas_T150_0-4.74_S_T | D6AC | F-0125 |  | Bandas | T150 | 0 | 0 | 0 | 4.74980009 | S | T | 199947.005 | 199947.005 | 0 | 0 | 0 | 910.103608 | 2047.73312 | 1889.15446 | 2654.46886 | 2082.20674 | 75841.9673 | 0.319999993 | 199947.005 | 199947.005 | 199947.005 | 199947.005 | 0
D6AC_Bandas_T170_0-4.74_S_L | D6AC | F-0125 |  | Bandas | T170 | 0 | 0 | 0 | 4.74980009 | S | L | 199947.005 | 199947.005 | 1792.62832 | 1496.15517 | 1620.26021 | 1075.57699 | 2392.46933 | 2151.15398 | 3033.67869 | 2385.57461 | 75841.9673 | 0.319999993 | 199947.005 | 199947.005 | 199947.005 | 199947.005 | 0
D6AC_Bandas_T170_0-4.74_S_T | D6AC | F-0125 |  | Bandas | T170 | 0 | 0 | 0 | 4.74980009 | S | T | 199947.005 | 199947.005 | 0 | 0 | 0 | 1075.57699 | 2392.46933 | 2151.15398 | 3033.67869 | 2385.57461 | 75841.9673 | 0.319999993 | 199947.005 | 199947.005 | 199947.005 | 199947.005 | 0
D6AC_Plates1_TS80_0-59.25_S_L | D6AC | F-0125 |  | Plates1 | TS80 | 0 | 0 | 0 | 59.2581977 | S | L | 199947.005 | 199947.005 | 861.840537 | 689.47243 | 751.524949 | 517.104322 | 1337.57651 | 1006.62975 | 1730.5758 | 1206.57675 | 75841.9673 | 0.319999993 | 199947.005 | 199947.005 | 199947.005 | 199947.005 | 0
D6AC_Plates1_TS80_0-59.25_S_LT | D6AC | F-0125 |  | Plates1 | TS80 | 0 | 0 | 0 | 59.2581977 | S | LT | 199947.005 | 199947.005 | 0 | 0 | 0 | 517.104322 | 1337.57651 | 1006.62975 | 1730.5758 | 1206.57675 | 75841.9673 | 0.319999993 | 199947.005 | 199947.005 | 199947.005 | 199947.005 | 0
D6AC_Plates1_TS90_0-59.25_S_L | D6AC | F-0125 |  | Plates1 | TS90 | 0 | 0 | 0 | 59.2581977 | S | L | 199947.005 | 199947.005 | 965.261402 | 827.366916 | 903.208883 | 579.156841 | 1440.99738 | 1192.7873 | 1882.25973 | 1399.62903 | 75841.9673 | 0.319999993 | 199947.005 | 199947.005 | 199947.005 | 199947.005 | 0
D6AC_Plates1_TS90_0-59.25_S_LT | D6AC | F-0125 |  | Plates1 | TS90 | 0 | 0 | 0 | 59.2581977 | S | LT | 199947.005 | 199947.005 | 0 | 0 | 0 | 579.156841 | 1440.99738 | 1192.7873 | 1882.25973 | 1399.62903 | 75841.9673 | 0.319999993 | 199947.005 | 199947.005 | 199947.005 | 199947.005 | 0
D6AC_Plates1_TS100_0-59.25_S_L | D6AC | F-0125 |  | Plates1 | TS100 | 0 | 0 | 0 | 59.2581977 | S | L | 199947.005 | 199947.005 | 1034.20864 | 910.103608 | 999.735023 | 620.525187 | 1509.94462 | 1303.10289 | 1978.78587 | 1503.0499 | 75841.9673 | 0.319999993 | 199947.005 | 199947.005 | 199947.005 | 199947.005 | 0
D6AC_Plates1_TS100_0-59.25_S_LT | D6AC | F-0125 |  | Plates1 | TS100 | 0 | 0 | 0 | 59.2581977 | S | LT | 199947.005 | 199947.005 | 0 | 0 | 0 | 620.525187 | 1509.94462 | 1303.10289 | 1978.78587 | 1503.0499 | 75841.9673 | 0.319999993 | 199947.005 | 199947.005 | 199947.005 | 199947.005 | 0
D6AC_Plates1_TS110_0-59.25_S_L | D6AC | F-0125 |  | Plates1 | TS110 | 0 | 0 | 0 | 59.2581977 | S | L | 199947.005 | 199947.005 | 1103.15589 | 979.05085 | 1061.78754 | 661.893533 | 1585.78659 | 1392.73431 | 2068.41729 | 1592.68131 | 75841.9673 | 0.319999993 | 199947.005 | 199947.005 | 199947.005 | 199947.005 | 0
D6AC_Plates1_TS110_0-59.25_S_LT | D6AC | F-0125 |  | Plates1 | TS110 | 0 | 0 | 0 | 59.2581977 | S | LT | 199947.005 | 199947.005 | 0 | 0 | 0 | 661.893533 | 1585.78659 | 1392.73431 | 2068.41729 | 1592.68131 | 75841.9673 | 0.319999993 | 199947.005 | 199947.005 | 199947.005 | 199947.005 | 0
D6AC_Plates1_TS120_0-59.25_S_L | D6AC | F-0125 |  | Plates1 | TS120 | 0 | 0 | 0 | 59.2581977 | S | L | 199947.005 | 199947.005 | 1241.05037 | 1123.84006 | 1192.7873 | 744.630224 | 1723.68107 | 1585.78659 | 2247.68012 | 1765.04942 | 75841.9673 | 0.319999993 | 199947.005 | 199947.005 | 199947.005 | 199947.005 | 0
D6AC_Plates1_TS120_0-59.25_S_LT | D6AC | F-0125 |  | Plates1 | TS120 | 0 | 0 | 0 | 59.2581977 | S | LT | 199947.005 | 199947.005 | 0 | 0 | 0 | 744.630224 | 1723.68107 | 1585.78659 | 2247.68012 | 1765.04942 | 75841.9673 | 0.319999993 | 199947.005 | 199947.005 | 199947.005 | 199947.005 | 0
D6AC_Plates1_TS135_0-59.25_S_L | D6AC | F-0125 |  | Plates1 | TS135 | 0 | 0 | 0 | 59.2581977 | S | L | 199947.005 | 199947.005 | 1378.94486 | 1213.47148 | 1247.9451 | 827.366916 | 1875.36501 | 1758.1547 | 2447.62713 | 1930.5228 | 75841.9673 | 0.319999993 | 199947.005 | 199947.005 | 199947.005 | 199947.005 | 0
D6AC_Plates1_TS135_0-59.25_S_LT | D6AC | F-0125 |  | Plates1 | TS135 | 0 | 0 | 0 | 59.2581977 | S | LT | 199947.005 | 199947.005 | 0 | 0 | 0 | 827.366916 | 1875.36501 | 1758.1547 | 2447.62713 | 1930.5228 | 75841.9673 | 0.319999993 | 199947.005 | 199947.005 | 199947.005 | 199947.005 | 0
D6AC_Plates1_TS150_0-59.25_S_L | D6AC | F-0125 |  | Plates1 | TS150 | 0 | 0 | 0 | 59.2581977 | S | L | 199947.005 | 199947.005 | 1516.83935 | 1309.99762 | 1365.15541 | 910.103608 | 2047.73312 | 1889.15446 | 2654.46886 | 2082.20674 | 75841.9673 | 0.319999993 | 199947.005 | 199947.005 | 199947.005 | 199947.005 | 0
D6AC_Plates1_TS150_0-59.25_S_T | D6AC | F-0125 |  | Plates1 | TS150 | 0 | 0 | 0 | 59.2581977 | S | T | 199947.005 | 199947.005 | 0 | 0 | 0 | 910.103608 | 2047.73312 | 1889.15446 | 2654.46886 | 2082.20674 | 75841.9673 | 0.319999993 | 199947.005 | 199947.005 | 199947.005 | 199947.005 | 0
D6AC_Plates1_TS170_0-59.25_S_L | D6AC | F-0125 |  | Plates1 | TS170 | 0 | 0 | 0 | 59.2581977 | S | L | 199947.005 | 199947.005 | 1792.62832 | 1496.15517 | 1620.26021 | 1075.57699 | 2392.46933 | 2151.15398 | 3033.67869 | 2385.57461 | 75841.9673 | 0.319999993 | 199947.005 | 199947.005 | 199947.005 | 199947.005 | 0
D6AC_Plates1_TS170_0-59.25_S_T | D6AC | F-0125 |  | Plates1 | TS170 | 0 | 0 | 0 | 59.2581977 | S | T | 199947.005 | 199947.005 | 0 | 0 | 0 | 1075.57699 | 2392.46933 | 2151.15398 | 3033.67869 | 2385.57461 | 75841.9673 | 0.319999993 | 199947.005 | 199947.005 | 199947.005 | 199947.005 | 0
D6AC_Plates2_TO80_0-84.65_S_L | D6AC | F-0125 |  | Plates2 | TO80 | 0 | 0 | 0 | 84.6581973 | S | L | 199947.005 | 199947.005 | 861.840537 | 689.47243 | 751.524949 | 517.104322 | 1337.57651 | 1006.62975 | 1730.5758 | 1206.57675 | 75841.9673 | 0.319999993 | 199947.005 | 199947.005 | 199947.005 | 199947.005 | 0
D6AC_Plates2_TO80_0-84.65_S_LT | D6AC | F-0125 |  | Plates2 | TO80 | 0 | 0 | 0 | 84.6581973 | S | LT | 199947.005 | 199947.005 | 0 | 0 | 0 | 517.104322 | 1337.57651 | 1006.62975 | 1730.5758 | 1206.57675 | 75841.9673 | 0.319999993 | 199947.005 | 199947.005 | 199947.005 | 199947.005 | 0
D6AC_Plates2_TO90_0-84.65_S_L | D6AC | F-0125 |  | Plates2 | TO90 | 0 | 0 | 0 | 84.6581973 | S | L | 199947.005 | 199947.005 | 965.261402 | 827.366916 | 903.208883 | 579.156841 | 1440.99738 | 1192.7873 | 1882.25973 | 1399.62903 | 75841.9673 | 0.319999993 | 199947.005 | 199947.005 | 199947.005 | 199947.005 | 0
D6AC_Plates2_TO90_0-84.65_S_LT | D6AC | F-0125 |  | Plates2 | TO90 | 0 | 0 | 0 | 84.6581973 | S | LT | 199947.005 | 199947.005 | 0 | 0 | 0 | 579.156841 | 1440.99738 | 1192.7873 | 1882.25973 | 1399.62903 | 75841.9673 | 0.319999993 | 199947.005 | 199947.005 | 199947.005 | 199947.005 | 0
D6AC_Plates2_TO100_0-84.65_S_L | D6AC | F-0125 |  | Plates2 | TO100 | 0 | 0 | 0 | 84.6581973 | S | L | 199947.005 | 199947.005 | 1034.20864 | 910.103608 | 999.735023 | 620.525187 | 1509.94462 | 1303.10289 | 1978.78587 | 1503.0499 | 75841.9673 | 0.319999993 | 199947.005 | 199947.005 | 199947.005 | 199947.005 | 0
D6AC_Plates2_TO100_0-84.65_S_LT | D6AC | F-0125 |  | Plates2 | TO100 | 0 | 0 | 0 | 84.6581973 | S | LT | 199947.005 | 199947.005 | 0 | 0 | 0 | 620.525187 | 1509.94462 | 1303.10289 | 1978.78587 | 1503.0499 | 75841.9673 | 0.319999993 | 199947.005 | 199947.005 | 199947.005 | 199947.005 | 0
D6AC_Plates2_TO110_0-84.65_S_L | D6AC | F-0125 |  | Plates2 | TO110 | 0 | 0 | 0 | 84.6581973 | S | L | 199947.005 | 199947.005 | 1103.15589 | 979.05085 | 1061.78754 | 661.893533 | 1585.78659 | 1392.73431 | 2068.41729 | 1592.68131 | 75841.9673 | 0.319999993 | 199947.005 | 199947.005 | 199947.005 | 199947.005 | 0
D6AC_Plates2_TO110_0-84.65_S_LT | D6AC | F-0125 |  | Plates2 | TO110 | 0 | 0 | 0 | 84.6581973 | S | LT | 199947.005 | 199947.005 | 0 | 0 | 0 | 661.893533 | 1585.78659 | 1392.73431 | 2068.41729 | 1592.68131 | 75841.9673 | 0.319999993 | 199947.005 | 199947.005 | 199947.005 | 199947.005 | 0
D6AC_Plates2_TO120_0-84.65_S_L | D6AC | F-0125 |  | Plates2 | TO120 | 0 | 0 | 0 | 84.6581973 | S | L | 199947.005 | 199947.005 | 1241.05037 | 1123.84006 | 1192.7873 | 744.630224 | 1723.68107 | 1585.78659 | 2247.68012 | 1765.04942 | 75841.9673 | 0.319999993 | 199947.005 | 199947.005 | 199947.005 | 199947.005 | 0
D6AC_Plates2_TO120_0-84.65_S_LT | D6AC | F-0125 |  | Plates2 | TO120 | 0 | 0 | 0 | 84.6581973 | S | LT | 199947.005 | 199947.005 | 0 | 0 | 0 | 744.630224 | 1723.68107 | 1585.78659 | 2247.68012 | 1765.04942 | 75841.9673 | 0.319999993 | 199947.005 | 199947.005 | 199947.005 | 199947.005 | 0
D6AC_Plates2_TO135_0-84.65_S_L | D6AC | F-0125 |  | Plates2 | TO135 | 0 | 0 | 0 | 84.6581973 | S | L | 199947.005 | 199947.005 | 1378.94486 | 1213.47148 | 1247.9451 | 827.366916 | 1875.36501 | 1758.1547 | 2447.62713 | 1930.5228 | 75841.9673 | 0.319999993 | 199947.005 | 199947.005 | 199947.005 | 199947.005 | 0
D6AC_Plates2_TO135_0-84.65_S_LT | D6AC | F-0125 |  | Plates2 | TO135 | 0 | 0 | 0 | 84.6581973 | S | LT | 199947.005 | 199947.005 | 0 | 0 | 0 | 827.366916 | 1875.36501 | 1758.1547 | 2447.62713 | 1930.5228 | 75841.9673 | 0.319999993 | 199947.005 | 199947.005 | 199947.005 | 199947.005 | 0
D6AC_Plates2_TO150_0-84.65_S_L | D6AC | F-0125 |  | Plates2 | TO150 | 0 | 0 | 0 | 84.6581973 | S | L | 199947.005 | 199947.005 | 1516.83935 | 1309.99762 | 1365.15541 | 910.103608 | 2047.73312 | 1889.15446 | 2654.46886 | 2082.20674 | 75841.9673 | 0.319999993 | 199947.005 | 199947.005 | 199947.005 | 199947.005 | 0
D6AC_Plates2_TO150_0-84.65_S_T | D6AC | F-0125 |  | Plates2 | TO150 | 0 | 0 | 0 | 84.6581973 | S | T | 199947.005 | 199947.005 | 0 | 0 | 0 | 910.103608 | 2047.73312 | 1889.15446 | 2654.46886 | 2082.20674 | 75841.9673 | 0.319999993 | 199947.005 | 199947.005 | 199947.005 | 199947.005 | 0
D6AC_Plates2_TO170_0-84.65_S_L | D6AC | F-0125 |  | Plates2 | TO170 | 0 | 0 | 0 | 84.6581973 | S | L | 199947.005 | 199947.005 | 1792.62832 | 1496.15517 | 1620.26021 | 1075.57699 | 2392.46933 | 2151.15398 | 3033.67869 | 2385.57461 | 75841.9673 | 0.319999993 | 199947.005 | 199947.005 | 199947.005 | 199947.005 | 0
D6AC_Plates2_TO170_0-84.65_S_T | D6AC | F-0125 |  | Plates2 | TO170 | 0 | 0 | 0 | 84.6581973 | S | T | 199947.005 | 199947.005 | 0 | 0 | 0 | 1075.57699 | 2392.46933 | 2151.15398 | 3033.67869 | 2385.57461 | 75841.9673 | 0.319999993 | 199947.005 | 199947.005 | 199947.005 | 199947.005 | 0
D6AC_Pipe1_TS80_0-44.44_S_L | D6AC | F-0125 |  | Pipe1 | TS80 | 0 | 0 | 0 | 44.4499993 | S | L | 199947.005 | 199947.005 | 861.840537 | 689.47243 | 751.524949 | 517.104322 | 1337.57651 | 1006.62975 | 1730.5758 | 1206.57675 | 75841.9673 | 0.319999993 | 199947.005 | 199947.005 | 199947.005 | 199947.005 | 12
D6AC_Pipe1_TS80_0-44.44_S_LT | D6AC | F-0125 |  | Pipe1 | TS80 | 0 | 0 | 0 | 44.4499993 | S | LT | 199947.005 | 199947.005 | 0 | 0 | 0 | 517.104322 | 1337.57651 | 1006.62975 | 1730.5758 | 1206.57675 | 75841.9673 | 0.319999993 | 199947.005 | 199947.005 | 199947.005 | 199947.005 | 0
D6AC_Pipe1_TS90_0-44.44_S_L | D6AC | F-0125 |  | Pipe1 | TS90 | 0 | 0 | 0 | 44.4499993 | S | L | 199947.005 | 199947.005 | 965.261402 | 827.366916 | 903.208883 | 579.156841 | 1440.99738 | 1192.7873 | 1882.25973 | 1399.62903 | 75841.9673 | 0.319999993 | 199947.005 | 199947.005 | 199947.005 | 199947.005 | 10
D6AC_Pipe1_TS90_0-44.44_S_LT | D6AC | F-0125 |  | Pipe1 | TS90 | 0 | 0 | 0 | 44.4499993 | S | LT | 199947.005 | 199947.005 | 0 | 0 | 0 | 579.156841 | 1440.99738 | 1192.7873 | 1882.25973 | 1399.62903 | 75841.9673 | 0.319999993 | 199947.005 | 199947.005 | 199947.005 | 199947.005 | 0
D6AC_Pipe1_TS100_0-44.44_S_L | D6AC | F-0125 |  | Pipe1 | TS100 | 0 | 0 | 0 | 44.4499993 | S | L | 199947.005 | 199947.005 | 1034.20864 | 910.103608 | 999.735023 | 620.525187 | 1509.94462 | 1303.10289 | 1978.78587 | 1503.0499 | 75841.9673 | 0.319999993 | 199947.005 | 199947.005 | 199947.005 | 199947.005 | 10
D6AC_Pipe1_TS100_0-44.44_S_LT | D6AC | F-0125 |  | Pipe1 | TS100 | 0 | 0 | 0 | 44.4499993 | S | LT | 199947.005 | 199947.005 | 0 | 0 | 0 | 620.525187 | 1509.94462 | 1303.10289 | 1978.78587 | 1503.0499 | 75841.9673 | 0.319999993 | 199947.005 | 199947.005 | 199947.005 | 199947.005 | 0
D6AC_Pipe1_TS110_0-44.44_S_L | D6AC | F-0125 |  | Pipe1 | TS110 | 0 | 0 | 0 | 44.4499993 | S | L | 199947.005 | 199947.005 | 1103.15589 | 979.05085 | 1061.78754 | 661.893533 | 1585.78659 | 1392.73431 | 2068.41729 | 1592.68131 | 75841.9673 | 0.319999993 | 199947.005 | 199947.005 | 199947.005 | 199947.005 | 9
D6AC_Pipe1_TS110_0-44.44_S_LT | D6AC | F-0125 |  | Pipe1 | TS110 | 0 | 0 | 0 | 44.4499993 | S | LT | 199947.005 | 199947.005 | 0 | 0 | 0 | 661.893533 | 1585.78659 | 1392.73431 | 2068.41729 | 1592.68131 | 75841.9673 | 0.319999993 | 199947.005 | 199947.005 | 199947.005 | 199947.005 | 0
D6AC_Pipe1_TS120_0-44.44_S_L | D6AC | F-0125 |  | Pipe1 | TS120 | 0 | 0 | 0 | 44.4499993 | S | L | 199947.005 | 199947.005 | 1241.05037 | 1123.84006 | 1192.7873 | 744.630224 | 1723.68107 | 1585.78659 | 2247.68012 | 1765.04942 | 75841.9673 | 0.319999993 | 199947.005 | 199947.005 | 199947.005 | 199947.005 | 8
D6AC_Pipe1_TS120_0-44.44_S_LT | D6AC | F-0125 |  | Pipe1 | TS120 | 0 | 0 | 0 | 44.4499993 | S | LT | 199947.005 | 199947.005 | 0 | 0 | 0 | 744.630224 | 1723.68107 | 1585.78659 | 2247.68012 | 1765.04942 | 75841.9673 | 0.319999993 | 199947.005 | 199947.005 | 199947.005 | 199947.005 | 0
D6AC_Pipe1_TS135_0-44.44_S_L | D6AC | F-0125 |  | Pipe1 | TS135 | 0 | 0 | 0 | 44.4499993 | S | L | 199947.005 | 199947.005 | 1378.94486 | 1213.47148 | 1247.9451 | 827.366916 | 1875.36501 | 1758.1547 | 2447.62713 | 1930.5228 | 75841.9673 | 0.319999993 | 199947.005 | 199947.005 | 199947.005 | 199947.005 | 6
D6AC_Pipe1_TS135_0-44.44_S_LT | D6AC | F-0125 |  | Pipe1 | TS135 | 0 | 0 | 0 | 44.4499993 | S | LT | 199947.005 | 199947.005 | 0 | 0 | 0 | 827.366916 | 1875.36501 | 1758.1547 | 2447.62713 | 1930.5228 | 75841.9673 | 0.319999993 | 199947.005 | 199947.005 | 199947.005 | 199947.005 | 0
D6AC_Pipe1_TS150_0-44.44_S_L | D6AC | F-0125 |  | Pipe1 | TS150 | 0 | 0 | 0 | 44.4499993 | S | L | 199947.005 | 199947.005 | 1516.83935 | 1309.99762 | 1365.15541 | 910.103608 | 2047.73312 | 1889.15446 | 2654.46886 | 2082.20674 | 75841.9673 | 0.319999993 | 199947.005 | 199947.005 | 199947.005 | 199947.005 | 0
D6AC_Pipe1_TS150_0-44.44_S_T | D6AC | F-0125 |  | Pipe1 | TS150 | 0 | 0 | 0 | 44.4499993 | S | T | 199947.005 | 199947.005 | 0 | 0 | 0 | 910.103608 | 2047.73312 | 1889.15446 | 2654.46886 | 2082.20674 | 75841.9673 | 0.319999993 | 199947.005 | 199947.005 | 199947.005 | 199947.005 | 0
D6AC_Pipe1_TS170_0-44.44_S_L | D6AC | F-0125 |  | Pipe1 | TS170 | 0 | 0 | 0 | 44.4499993 | S | L | 199947.005 | 199947.005 | 1792.62832 | 1496.15517 | 1620.26021 | 1075.57699 | 2392.46933 | 2151.15398 | 3033.67869 | 2385.57461 | 75841.9673 | 0.319999993 | 199947.005 | 199947.005 | 199947.005 | 199947.005 | 10
D6AC_Pipe1_TS170_0-44.44_S_T | D6AC | F-0125 |  | Pipe1 | TS170 | 0 | 0 | 0 | 44.4499993 | S | T | 199947.005 | 199947.005 | 0 | 0 | 0 | 1075.57699 | 2392.46933 | 2151.15398 | 3033.67869 | 2385.57461 | 75841.9673 | 0.319999993 | 199947.005 | 199947.005 | 199947.005 | 199947.005 | 0
D6AC_Pipe2_TO80_0-63.49_S_L | D6AC | F-0125 |  | Pipe2 | TO80 | 0 | 0 | 0 | 63.499999 | S | L | 199947.005 | 199947.005 | 861.840537 | 689.47243 | 751.524949 | 517.104322 | 1337.57651 | 1006.62975 | 1730.5758 | 1206.57675 | 75841.9673 | 0.319999993 | 199947.005 | 199947.005 | 199947.005 | 199947.005 | 12
D6AC_Pipe2_TO80_0-63.49_S_LT | D6AC | F-0125 |  | Pipe2 | TO80 | 0 | 0 | 0 | 63.499999 | S | LT | 199947.005 | 199947.005 | 0 | 0 | 0 | 517.104322 | 1337.57651 | 1006.62975 | 1730.5758 | 1206.57675 | 75841.9673 | 0.319999993 | 199947.005 | 199947.005 | 199947.005 | 199947.005 | 0
D6AC_Pipe2_TO90_0-63.49_S_L | D6AC | F-0125 |  | Pipe2 | TO90 | 0 | 0 | 0 | 63.499999 | S | L | 199947.005 | 199947.005 | 965.261402 | 827.366916 | 903.208883 | 579.156841 | 1440.99738 | 1192.7873 | 1882.25973 | 1399.62903 | 75841.9673 | 0.319999993 | 199947.005 | 199947.005 | 199947.005 | 199947.005 | 10
D6AC_Pipe2_TO90_0-63.49_S_LT | D6AC | F-0125 |  | Pipe2 | TO90 | 0 | 0 | 0 | 63.499999 | S | LT | 199947.005 | 199947.005 | 0 | 0 | 0 | 579.156841 | 1440.99738 | 1192.7873 | 1882.25973 | 1399.62903 | 75841.9673 | 0.319999993 | 199947.005 | 199947.005 | 199947.005 | 199947.005 | 0
D6AC_Pipe2_TO100_0-63.49_S_L | D6AC | F-0125 |  | Pipe2 | TO100 | 0 | 0 | 0 | 63.499999 | S | L | 199947.005 | 199947.005 | 1034.20864 | 910.103608 | 999.735023 | 620.525187 | 1509.94462 | 1303.10289 | 1978.78587 | 1503.0499 | 75841.9673 | 0.319999993 | 199947.005 | 199947.005 | 199947.005 | 199947.005 | 10
D6AC_Pipe2_TO100_0-63.49_S_LT | D6AC | F-0125 |  | Pipe2 | TO100 | 0 | 0 | 0 | 63.499999 | S | LT | 199947.005 | 199947.005 | 0 | 0 | 0 | 620.525187 | 1509.94462 | 1303.10289 | 1978.78587 | 1503.0499 | 75841.9673 | 0.319999993 | 199947.005 | 199947.005 | 199947.005 | 199947.005 | 0
D6AC_Pipe2_TO110_0-63.49_S_L | D6AC | F-0125 |  | Pipe2 | TO110 | 0 | 0 | 0 | 63.499999 | S | L | 199947.005 | 199947.005 | 1103.15589 | 979.05085 | 1061.78754 | 661.893533 | 1585.78659 | 1392.73431 | 2068.41729 | 1592.68131 | 75841.9673 | 0.319999993 | 199947.005 | 199947.005 | 199947.005 | 199947.005 | 9
D6AC_Pipe2_TO110_0-63.49_S_LT | D6AC | F-0125 |  | Pipe2 | TO110 | 0 | 0 | 0 | 63.499999 | S | LT | 199947.005 | 199947.005 | 0 | 0 | 0 | 661.893533 | 1585.78659 | 1392.73431 | 2068.41729 | 1592.68131 | 75841.9673 | 0.319999993 | 199947.005 | 199947.005 | 199947.005 | 199947.005 | 0
D6AC_Pipe2_TO120_0-63.49_S_L | D6AC | F-0125 |  | Pipe2 | TO120 | 0 | 0 | 0 | 63.499999 | S | L | 199947.005 | 199947.005 | 1241.05037 | 1123.84006 | 1192.7873 | 744.630224 | 1723.68107 | 1585.78659 | 2247.68012 | 1765.04942 | 75841.9673 | 0.319999993 | 199947.005 | 199947.005 | 199947.005 | 199947.005 | 8
D6AC_Pipe2_TO120_0-63.49_S_LT | D6AC | F-0125 |  | Pipe2 | TO120 | 0 | 0 | 0 | 63.499999 | S | LT | 199947.005 | 199947.005 | 0 | 0 | 0 | 744.630224 | 1723.68107 | 1585.78659 | 2247.68012 | 1765.04942 | 75841.9673 | 0.319999993 | 199947.005 | 199947.005 | 199947.005 | 199947.005 | 0
D6AC_Pipe2_TO135_0-63.49_S_L | D6AC | F-0125 |  | Pipe2 | TO135 | 0 | 0 | 0 | 63.499999 | S | L | 199947.005 | 199947.005 | 1378.94486 | 1213.47148 | 1247.9451 | 827.366916 | 1875.36501 | 1758.1547 | 2447.62713 | 1930.5228 | 75841.9673 | 0.319999993 | 199947.005 | 199947.005 | 199947.005 | 199947.005 | 6
D6AC_Pipe2_TO135_0-63.49_S_LT | D6AC | F-0125 |  | Pipe2 | TO135 | 0 | 0 | 0 | 63.499999 | S | LT | 199947.005 | 199947.005 | 0 | 0 | 0 | 827.366916 | 1875.36501 | 1758.1547 | 2447.62713 | 1930.5228 | 75841.9673 | 0.319999993 | 199947.005 | 199947.005 | 199947.005 | 199947.005 | 0
D6AC_Pipe2_TO150_0-63.49_S_L | D6AC | F-0125 |  | Pipe2 | TO150 | 0 | 0 | 0 | 63.499999 | S | L | 199947.005 | 199947.005 | 1516.83935 | 1309.99762 | 1365.15541 | 910.103608 | 2047.73312 | 1889.15446 | 2654.46886 | 2082.20674 | 75841.9673 | 0.319999993 | 199947.005 | 199947.005 | 199947.005 | 199947.005 | 0
D6AC_Pipe2_TO150_0-63.49_S_T | D6AC | F-0125 |  | Pipe2 | TO150 | 0 | 0 | 0 | 63.499999 | S | T | 199947.005 | 199947.005 | 0 | 0 | 0 | 910.103608 | 2047.73312 | 1889.15446 | 2654.46886 | 2082.20674 | 75841.9673 | 0.319999993 | 199947.005 | 199947.005 | 199947.005 | 199947.005 | 0
D6AC_Pipe2_TO170_0-63.49_S_L | D6AC | F-0125 |  | Pipe2 | TO170 | 0 | 0 | 0 | 63.499999 | S | L | 199947.005 | 199947.005 | 1792.62832 | 1496.15517 | 1620.26021 | 1075.57699 | 2392.46933 | 2151.15398 | 3033.67869 | 2385.57461 | 75841.9673 | 0.319999993 | 199947.005 | 199947.005 | 199947.005 | 199947.005 | 10
D6AC_Pipe2_TO170_0-63.49_S_T | D6AC | F-0125 |  | Pipe2 | TO170 | 0 | 0 | 0 | 63.499999 | S | T | 199947.005 | 199947.005 | 0 | 0 | 0 | 1075.57699 | 2392.46933 | 2151.15398 | 3033.67869 | 2385.57461 | 75841.9673 | 0.319999993 | 199947.005 | 199947.005 | 199947.005 | 199947.005 | 0
D6AC_Bar1_TS80_0-88.89_S_L | D6AC | F-0125 |  | Bar1 | TS80 | 0 | 0 | 0 | 88.8999987 | S | L | 199947.005 | 199947.005 | 861.840537 | 689.47243 | 751.524949 | 517.104322 | 1337.57651 | 1006.62975 | 1730.5758 | 1206.57675 | 75841.9673 | 0.319999993 | 199947.005 | 199947.005 | 199947.005 | 199947.005 | 17
D6AC_Bar1_TS80_0-88.89_S_LT | D6AC | F-0125 |  | Bar1 | TS80 | 0 | 0 | 0 | 88.8999987 | S | LT | 199947.005 | 199947.005 | 0 | 0 | 0 | 517.104322 | 1337.57651 | 1006.62975 | 1730.5758 | 1206.57675 | 75841.9673 | 0.319999993 | 199947.005 | 199947.005 | 199947.005 | 199947.005 | 0
D6AC_Bar1_TS90_0-88.89_S_L | D6AC | F-0125 |  | Bar1 | TS90 | 0 | 0 | 0 | 88.8999987 | S | L | 199947.005 | 199947.005 | 965.261402 | 827.366916 | 903.208883 | 579.156841 | 1440.99738 | 1192.7873 | 1882.25973 | 1399.62903 | 75841.9673 | 0.319999993 | 199947.005 | 199947.005 | 199947.005 | 199947.005 | 15
D6AC_Bar1_TS90_0-88.89_S_LT | D6AC | F-0125 |  | Bar1 | TS90 | 0 | 0 | 0 | 88.8999987 | S | LT | 199947.005 | 199947.005 | 0 | 0 | 0 | 579.156841 | 1440.99738 | 1192.7873 | 1882.25973 | 1399.62903 | 75841.9673 | 0.319999993 | 199947.005 | 199947.005 | 199947.005 | 199947.005 | 0
D6AC_Bar1_TS100_0-88.89_S_L | D6AC | F-0125 |  | Bar1 | TS100 | 0 | 0 | 0 | 88.8999987 | S | L | 199947.005 | 199947.005 | 1034.20864 | 910.103608 | 999.735023 | 620.525187 | 1509.94462 | 1303.10289 | 1978.78587 | 1503.0499 | 75841.9673 | 0.319999993 | 199947.005 | 199947.005 | 199947.005 | 199947.005 | 14
D6AC_Bar1_TS100_0-88.89_S_LT | D6AC | F-0125 |  | Bar1 | TS100 | 0 | 0 | 0 | 88.8999987 | S | LT | 199947.005 | 199947.005 | 0 | 0 | 0 | 620.525187 | 1509.94462 | 1303.10289 | 1978.78587 | 1503.0499 | 75841.9673 | 0.319999993 | 199947.005 | 199947.005 | 199947.005 | 199947.005 | 0
D6AC_Bar1_TS110_0-88.89_S_L | D6AC | F-0125 |  | Bar1 | TS110 | 0 | 0 | 0 | 88.8999987 | S | L | 199947.005 | 199947.005 | 1103.15589 | 979.05085 | 1061.78754 | 661.893533 | 1585.78659 | 1392.73431 | 2068.41729 | 1592.68131 | 75841.9673 | 0.319999993 | 199947.005 | 199947.005 | 199947.005 | 199947.005 | 13
D6AC_Bar1_TS110_0-88.89_S_LT | D6AC | F-0125 |  | Bar1 | TS110 | 0 | 0 | 0 | 88.8999987 | S | LT | 199947.005 | 199947.005 | 0 | 0 | 0 | 661.893533 | 1585.78659 | 1392.73431 | 2068.41729 | 1592.68131 | 75841.9673 | 0.319999993 | 199947.005 | 199947.005 | 199947.005 | 199947.005 | 0
D6AC_Bar1_TS120_0-88.89_S_L | D6AC | F-0125 |  | Bar1 | TS120 | 0 | 0 | 0 | 88.8999987 | S | L | 199947.005 | 199947.005 | 1241.05037 | 1123.84006 | 1192.7873 | 744.630224 | 1723.68107 | 1585.78659 | 2247.68012 | 1765.04942 | 75841.9673 | 0.319999993 | 199947.005 | 199947.005 | 199947.005 | 199947.005 | 12
D6AC_Bar1_TS120_0-88.89_S_LT | D6AC | F-0125 |  | Bar1 | TS120 | 0 | 0 | 0 | 88.8999987 | S | LT | 199947.005 | 199947.005 | 0 | 0 | 0 | 744.630224 | 1723.68107 | 1585.78659 | 2247.68012 | 1765.04942 | 75841.9673 | 0.319999993 | 199947.005 | 199947.005 | 199947.005 | 199947.005 | 0
D6AC_Bar1_TS135_0-88.89_S_L | D6AC | F-0125 |  | Bar1 | TS135 | 0 | 0 | 0 | 88.8999987 | S | L | 199947.005 | 199947.005 | 1378.94486 | 1213.47148 | 1247.9451 | 827.366916 | 1875.36501 | 1758.1547 | 2447.62713 | 1930.5228 | 75841.9673 | 0.319999993 | 199947.005 | 199947.005 | 199947.005 | 199947.005 | 10
D6AC_Bar1_TS135_0-88.89_S_LT | D6AC | F-0125 |  | Bar1 | TS135 | 0 | 0 | 0 | 88.8999987 | S | LT | 199947.005 | 199947.005 | 0 | 0 | 0 | 827.366916 | 1875.36501 | 1758.1547 | 2447.62713 | 1930.5228 | 75841.9673 | 0.319999993 | 199947.005 | 199947.005 | 199947.005 | 199947.005 | 0
D6AC_Bar1_TS150_0-88.89_S_L | D6AC | F-0125 |  | Bar1 | TS150 | 0 | 0 | 0 | 88.8999987 | S | L | 199947.005 | 199947.005 | 1516.83935 | 1309.99762 | 1365.15541 | 910.103608 | 2047.73312 | 1889.15446 | 2654.46886 | 2082.20674 | 75841.9673 | 0.319999993 | 199947.005 | 199947.005 | 199947.005 | 199947.005 | 0
D6AC_Bar1_TS150_0-88.89_S_T | D6AC | F-0125 |  | Bar1 | TS150 | 0 | 0 | 0 | 88.8999987 | S | T | 199947.005 | 199947.005 | 0 | 0 | 0 | 910.103608 | 2047.73312 | 1889.15446 | 2654.46886 | 2082.20674 | 75841.9673 | 0.319999993 | 199947.005 | 199947.005 | 199947.005 | 199947.005 | 0
D6AC_Bar1_TS170_0-88.89_S_L | D6AC | F-0125 |  | Bar1 | TS170 | 0 | 0 | 0 | 88.8999987 | S | L | 199947.005 | 199947.005 | 1792.62832 | 1496.15517 | 1620.26021 | 1075.57699 | 2392.46933 | 2151.15398 | 3033.67869 | 2385.57461 | 75841.9673 | 0.319999993 | 199947.005 | 199947.005 | 199947.005 | 199947.005 | 10
D6AC_Bar1_TS170_0-88.89_S_T | D6AC | F-0125 |  | Bar1 | TS170 | 0 | 0 | 0 | 88.8999987 | S | T | 199947.005 | 199947.005 | 0 | 0 | 0 | 1075.57699 | 2392.46933 | 2151.15398 | 3033.67869 | 2385.57461 | 75841.9673 | 0.319999993 | 199947.005 | 199947.005 | 199947.005 | 199947.005 | 0
D6AC_Bar2_TO80_0-126.99_S_L | D6AC | F-0125 |  | Bar2 | TO80 | 0 | 0 | 0 | 126.999998 | S | L | 199947.005 | 199947.005 | 861.840537 | 689.47243 | 751.524949 | 517.104322 | 1337.57651 | 1006.62975 | 1730.5758 | 1206.57675 | 75841.9673 | 0.319999993 | 199947.005 | 199947.005 | 199947.005 | 199947.005 | 17
D6AC_Bar2_TO80_0-126.99_S_LT | D6AC | F-0125 |  | Bar2 | TO80 | 0 | 0 | 0 | 126.999998 | S | LT | 199947.005 | 199947.005 | 0 | 0 | 0 | 517.104322 | 1337.57651 | 1006.62975 | 1730.5758 | 1206.57675 | 75841.9673 | 0.319999993 | 199947.005 | 199947.005 | 199947.005 | 199947.005 | 0
D6AC_Bar2_TO90_0-126.99_S_L | D6AC | F-0125 |  | Bar2 | TO90 | 0 | 0 | 0 | 126.999998 | S | L | 199947.005 | 199947.005 | 965.261402 | 827.366916 | 903.208883 | 579.156841 | 1440.99738 | 1192.7873 | 1882.25973 | 1399.62903 | 75841.9673 | 0.319999993 | 199947.005 | 199947.005 | 199947.005 | 199947.005 | 15
D6AC_Bar2_TO90_0-126.99_S_LT | D6AC | F-0125 |  | Bar2 | TO90 | 0 | 0 | 0 | 126.999998 | S | LT | 199947.005 | 199947.005 | 0 | 0 | 0 | 579.156841 | 1440.99738 | 1192.7873 | 1882.25973 | 1399.62903 | 75841.9673 | 0.319999993 | 199947.005 | 199947.005 | 199947.005 | 199947.005 | 0
D6AC_Bar2_TO100_0-126.99_S_L | D6AC | F-0125 |  | Bar2 | TO100 | 0 | 0 | 0 | 126.999998 | S | L | 199947.005 | 199947.005 | 1034.20864 | 910.103608 | 999.735023 | 620.525187 | 1509.94462 | 1303.10289 | 1978.78587 | 1503.0499 | 75841.9673 | 0.319999993 | 199947.005 | 199947.005 | 199947.005 | 199947.005 | 14
D6AC_Bar2_TO100_0-126.99_S_LT | D6AC | F-0125 |  | Bar2 | TO100 | 0 | 0 | 0 | 126.999998 | S | LT | 199947.005 | 199947.005 | 0 | 0 | 0 | 620.525187 | 1509.94462 | 1303.10289 | 1978.78587 | 1503.0499 | 75841.9673 | 0.319999993 | 199947.005 | 199947.005 | 199947.005 | 199947.005 | 0
D6AC_Bar2_TO110_0-149.86_S_L | D6AC | F-0125 |  | Bar2 | TO110 | 0 | 0 | 0 | 149.86 | S | L | 199947.005 | 199947.005 | 1103.15589 | 979.05085 | 1061.78754 | 661.893533 | 1585.78659 | 1392.73431 | 2068.41729 | 1592.68131 | 75841.9673 | 0.319999993 | 199947.005 | 199947.005 | 199947.005 | 199947.005 | 13
D6AC_Bar2_TO110_0-149.86_S_LT | D6AC | F-0125 |  | Bar2 | TO110 | 0 | 0 | 0 | 149.86 | S | LT | 199947.005 | 199947.005 | 0 | 0 | 0 | 661.893533 | 1585.78659 | 1392.73431 | 2068.41729 | 1592.68131 | 75841.9673 | 0.319999993 | 199947.005 | 199947.005 | 199947.005 | 199947.005 | 0
D6AC_Bar2_TO120_0-126.99_S_L | D6AC | F-0125 |  | Bar2 | TO120 | 0 | 0 | 0 | 126.999998 | S | L | 199947.005 | 199947.005 | 1241.05037 | 1123.84006 | 1192.7873 | 744.630224 | 1723.68107 | 1585.78659 | 2247.68012 | 1765.04942 | 75841.9673 | 0.319999993 | 199947.005 | 199947.005 | 199947.005 | 199947.005 | 12
D6AC_Bar2_TO120_0-126.99_S_LT | D6AC | F-0125 |  | Bar2 | TO120 | 0 | 0 | 0 | 126.999998 | S | LT | 199947.005 | 199947.005 | 0 | 0 | 0 | 744.630224 | 1723.68107 | 1585.78659 | 2247.68012 | 1765.04942 | 75841.9673 | 0.319999993 | 199947.005 | 199947.005 | 199947.005 | 199947.005 | 0
D6AC_Bar2_TO135_0-126.99_S_L | D6AC | F-0125 |  | Bar2 | TO135 | 0 | 0 | 0 | 126.999998 | S | L | 199947.005 | 199947.005 | 1378.94486 | 1213.47148 | 1247.9451 | 827.366916 | 1875.36501 | 1758.1547 | 2447.62713 | 1930.5228 | 75841.9673 | 0.319999993 | 199947.005 | 199947.005 | 199947.005 | 199947.005 | 10
D6AC_Bar2_TO135_0-126.99_S_LT | D6AC | F-0125 |  | Bar2 | TO135 | 0 | 0 | 0 | 126.999998 | S | LT | 199947.005 | 199947.005 | 0 | 0 | 0 | 827.366916 | 1875.36501 | 1758.1547 | 2447.62713 | 1930.5228 | 75841.9673 | 0.319999993 | 199947.005 | 199947.005 | 199947.005 | 199947.005 | 0
D6AC_Bar2_TO150_0-126.99_S_L | D6AC | F-0125 |  | Bar2 | TO150 | 0 | 0 | 0 | 126.999998 | S | L | 199947.005 | 199947.005 | 1516.83935 | 1309.99762 | 1365.15541 | 910.103608 | 2047.73312 | 1889.15446 | 2654.46886 | 2082.20674 | 75841.9673 | 0.319999993 | 199947.005 | 199947.005 | 199947.005 | 199947.005 | 0
D6AC_Bar2_TO150_0-126.99_S_T | D6AC | F-0125 |  | Bar2 | TO150 | 0 | 0 | 0 | 126.999998 | S | T | 199947.005 | 199947.005 | 0 | 0 | 0 | 910.103608 | 2047.73312 | 1889.15446 | 2654.46886 | 2082.20674 | 75841.9673 | 0.319999993 | 199947.005 | 199947.005 | 199947.005 | 199947.005 | 0
D6AC_Bar2_TO170_0-126.99_S_L | D6AC | F-0125 |  | Bar2 | TO170 | 0 | 0 | 0 | 126.999998 | S | L | 199947.005 | 199947.005 | 1792.62832 | 1496.15517 | 1620.26021 | 1075.57699 | 2392.46933 | 2151.15398 | 3033.67869 | 2385.57461 | 75841.9673 | 0.319999993 | 199947.005 | 199947.005 | 199947.005 | 199947.005 | 10
D6AC_Bar2_TO170_0-126.99_S_T | D6AC | F-0125 |  | Bar2 | TO170 | 0 | 0 | 0 | 126.999998 | S | T | 199947.005 | 199947.005 | 0 | 0 | 0 | 1075.57699 | 2392.46933 | 2151.15398 | 3033.67869 | 2385.57461 | 75841.9673 | 0.319999993 | 199947.005 | 199947.005 | 199947.005 | 199947.005 | 0
300M_Bar_TO180_0-126.99_S_L | 300M | F-0133 |  | Bar | TO180 | 0 | 0 | 0 | 126.999998 | S | L | 199947.005 | 199947.005 | 1861.57556 | 1516.83935 | 1627.15493 | 1116.94534 | 2854.41586 | 2371.78516 | 3488.7305 | 2613.10051 | 75841.9673 | 0.319999993 | 199947.005 | 199947.005 | 199947.005 | 199947.005 | 8
300M_Bar_TO180_0-126.99_S_T | 300M | F-0133 |  | Bar | TO180 | 0 | 0 | 0 | 126.999998 | S | T | 199947.005 | 199947.005 | 0 | 0 | 0 | 1116.94534 | 2854.41586 | 2371.78516 | 3488.7305 | 2613.10051 | 75841.9673 | 0.319999993 | 199947.005 | 199947.005 | 199947.005 | 199947.005 | 0
300M_Bar_TO190_0-126.99_S_L | 300M | F-0133 |  | Bar | TO190 | 0 | 0 | 0 | 126.999998 | S | L | 199947.005 | 199947.005 | 1930.5228 | 1585.78659 | 1702.9969 | 1158.31368 | 2964.73145 | 2482.10075 | 3619.73026 | 2730.31082 | 75841.9673 | 0.319999993 | 199947.005 | 199947.005 | 199947.005 | 199947.005 | 7
300M_Bar_TO190_0-126.99_S_T | 300M | F-0133 |  | Bar | TO190 | 0 | 0 | 0 | 126.999998 | S | T | 199947.005 | 199947.005 | 0 | 0 | 0 | 1158.31368 | 2964.73145 | 2482.10075 | 3619.73026 | 2730.31082 | 75841.9673 | 0.319999993 | 199947.005 | 199947.005 | 199947.005 | 199947.005 | 0
300M_Forjados_T0180_0-126.99_S_L | 300M | F-0133 |  | Forjados | T0180 | 0 | 0 | 0 | 126.999998 | S | L | 199947.005 | 199947.005 | 1861.57556 | 1516.83935 | 1627.15493 | 1116.94534 | 2854.41586 | 2371.78516 | 3488.7305 | 2613.10051 | 75841.9673 | 0.319999993 | 199947.005 | 199947.005 | 199947.005 | 199947.005 | 8
300M_Forjados_T0180_0-126.99_S_T | 300M | F-0133 |  | Forjados | T0180 | 0 | 0 | 0 | 126.999998 | S | T | 199947.005 | 199947.005 | 0 | 0 | 0 | 1116.94534 | 2854.41586 | 2371.78516 | 3488.7305 | 2613.10051 | 75841.9673 | 0.319999993 | 199947.005 | 199947.005 | 199947.005 | 199947.005 | 0
300M_Forjados_TO190_0-126.99_S_L | 300M | F-0133 |  | Forjados | TO190 | 0 | 0 | 0 | 126.999998 | S | L | 199947.005 | 199947.005 | 1930.5228 | 1585.78659 | 1702.9969 | 1158.31368 | 2964.73145 | 2482.10075 | 3619.73026 | 2730.31082 | 75841.9673 | 0.319999993 | 199947.005 | 199947.005 | 199947.005 | 199947.005 | 7
300M_Forjados_TO190_0-126.99_S_T | 300M | F-0133 |  | Forjados | TO190 | 0 | 0 | 0 | 126.999998 | S | T | 199947.005 | 199947.005 | 0 | 0 | 0 | 1158.31368 | 2964.73145 | 2482.10075 | 3619.73026 | 2730.31082 | 75841.9673 | 0.319999993 | 199947.005 | 199947.005 | 199947.005 | 199947.005 | 0
300M_Pipe_T0180_0-0_S_L | 300M | F-0133 |  | Pipe | T0180 | 0 | 0 | 0 | 0 | S | L | 199947.005 | 199947.005 | 1861.57556 | 1516.83935 | 1627.15493 | 1116.94534 | 2854.41586 | 2371.78516 | 3488.7305 | 2613.10051 | 75841.9673 | 0.319999993 | 199947.005 | 199947.005 | 199947.005 | 199947.005 | 8
300M_Pipe_T0180_0-0_S_T | 300M | F-0133 |  | Pipe | T0180 | 0 | 0 | 0 | 0 | S | T | 199947.005 | 199947.005 | 0 | 0 | 0 | 1116.94534 | 2854.41586 | 2371.78516 | 3488.7305 | 2613.10051 | 75841.9673 | 0.319999993 | 199947.005 | 199947.005 | 199947.005 | 199947.005 | 0
300M_Pipe_T0190_0-0_S_L | 300M | F-0133 |  | Pipe | T0190 | 0 | 0 | 0 | 0 | S | L | 199947.005 | 199947.005 | 1930.5228 | 1585.78659 | 1702.9969 | 1158.31368 | 2964.73145 | 2482.10075 | 3619.73026 | 2730.31082 | 75841.9673 | 0.319999993 | 199947.005 | 199947.005 | 199947.005 | 199947.005 | 7
300M_Pipe_T0190_0-0_S_T | 300M | F-0133 |  | Pipe | T0190 | 0 | 0 | 0 | 0 | S | T | 199947.005 | 199947.005 | 0 | 0 | 0 | 1158.31368 | 2964.73145 | 2482.10075 | 3619.73026 | 2730.31082 | 75841.9673 | 0.319999993 | 199947.005 | 199947.005 | 199947.005 | 199947.005 | 0
5Cr-Mo-V_Bar_T160_0-0_S_L | 5Cr-Mo-V |  |  | Bar | T160 | 0 | 0 | 0 | 0 | S | L | 206841.729 | 206841.729 | 0 | 0 | 0 | 992.840299 | 0 | 0 | 2757.88972 | 2171.83815 | 75841.9673 | 0.360000014 | 206841.729 | 206841.729 | 206841.729 | 206841.729 | 9
5Cr-Mo-V_Bar_T160_0-0_S_T | 5Cr-Mo-V |  |  | Bar | T160 | 0 | 0 | 0 | 0 | S | T | 206841.729 | 206841.729 | 1654.73383 | 1378.94486 | 1516.83935 | 992.840299 | 0 | 0 | 2757.88972 | 2171.83815 | 75841.9673 | 0.360000014 | 206841.729 | 206841.729 | 206841.729 | 206841.729 | 0
5Cr-Mo-V_Bar_T170_0-0_S_L | 5Cr-Mo-V |  |  | Bar | T170 | 0 | 0 | 0 | 0 | S | L | 206841.729 | 206841.729 | 1792.62832 | 1482.36572 | 0 | 1075.57699 | 0 | 0 | 2999.20507 | 2295.94319 | 75841.9673 | 0.360000014 | 206841.729 | 206841.729 | 206841.729 | 206841.729 | 8
5Cr-Mo-V_Bar_T170_0-0_S_T | 5Cr-Mo-V |  |  | Bar | T170 | 0 | 0 | 0 | 0 | S | T | 206841.729 | 206841.729 | 1792.62832 | 1482.36572 | 1613.36549 | 1075.57699 | 0 | 0 | 2999.20507 | 2295.94319 | 75841.9673 | 0.360000014 | 206841.729 | 206841.729 | 206841.729 | 206841.729 | 0
5Cr-Mo-V_Bar_T190_0-0_S_L | 5Cr-Mo-V |  |  | Bar | T190 | 0 | 0 | 0 | 0 | S | L | 206841.729 | 206841.729 | 0 | 0 | 0 | 1158.31368 | 0 | 0 | 3206.0468 | 2516.57437 | 75841.9673 | 0.360000014 | 206841.729 | 206841.729 | 206841.729 | 206841.729 | 7
5Cr-Mo-V_Bar_T190_0-0_S_T | 5Cr-Mo-V |  |  | Bar | T190 | 0 | 0 | 0 | 0 | S | T | 206841.729 | 206841.729 | 1930.5228 | 1654.73383 | 1792.62832 | 1158.31368 | 0 | 0 | 3206.0468 | 2516.57437 | 75841.9673 | 0.360000014 | 206841.729 | 206841.729 | 206841.729 | 206841.729 | 0
5Cr-Mo-V_Forjados_T160_0-0_S_L | 5Cr-Mo-V |  |  | Forjados | T160 | 0 | 0 | 0 | 0 | S | L | 206841.729 | 206841.729 | 0 | 0 | 0 | 992.840299 | 0 | 0 | 2757.88972 | 2171.83815 | 75841.9673 | 0.360000014 | 206841.729 | 206841.729 | 206841.729 | 206841.729 | 9
5Cr-Mo-V_Forjados_T160_0-0_S_T | 5Cr-Mo-V |  |  | Forjados | T160 | 0 | 0 | 0 | 0 | S | T | 206841.729 | 206841.729 | 1654.73383 | 1378.94486 | 1516.83935 | 992.840299 | 0 | 0 | 2757.88972 | 2171.83815 | 75841.9673 | 0.360000014 | 206841.729 | 206841.729 | 206841.729 | 206841.729 | 0
5Cr-Mo-V_Forjados_T170_0-0_S_L | 5Cr-Mo-V |  |  | Forjados | T170 | 0 | 0 | 0 | 0 | S | L | 206841.729 | 206841.729 | 1792.62832 | 1482.36572 | 0 | 1075.57699 | 0 | 0 | 2999.20507 | 2295.94319 | 75841.9673 | 0.360000014 | 206841.729 | 206841.729 | 206841.729 | 206841.729 | 8
5Cr-Mo-V_Forjados_T170_0-0_S_T | 5Cr-Mo-V |  |  | Forjados | T170 | 0 | 0 | 0 | 0 | S | T | 206841.729 | 206841.729 | 1792.62832 | 1482.36572 | 1613.36549 | 1075.57699 | 0 | 0 | 2999.20507 | 2295.94319 | 75841.9673 | 0.360000014 | 206841.729 | 206841.729 | 206841.729 | 206841.729 | 0
5Cr-Mo-V_Forjados_T190_0-0_S_L | 5Cr-Mo-V |  |  | Forjados | T190 | 0 | 0 | 0 | 0 | S | L | 206841.729 | 206841.729 | 0 | 0 | 0 | 1158.31368 | 0 | 0 | 3206.0468 | 2516.57437 | 75841.9673 | 0.360000014 | 206841.729 | 206841.729 | 206841.729 | 206841.729 | 7
5Cr-Mo-V_Forjados_T190_0-0_S_T | 5Cr-Mo-V |  |  | Forjados | T190 | 0 | 0 | 0 | 0 | S | T | 206841.729 | 206841.729 | 1930.5228 | 1654.73383 | 1792.62832 | 1158.31368 | 0 | 0 | 3206.0468 | 2516.57437 | 75841.9673 | 0.360000014 | 206841.729 | 206841.729 | 206841.729 | 206841.729 | 0
5Cr-Mo-V_Sheet_T160_0-0_S_LT | 5Cr-Mo-V |  |  | Sheet | T160 | 0 | 0 | 0 | 0 | S | LT | 206841.729 | 206841.729 | 1654.73383 | 1378.94486 | 1516.83935 | 992.840299 | 2757.88972 | 2171.83815 | 0 | 0 | 75841.9673 | 0.360000014 | 206841.729 | 206841.729 | 0 | 0 | 6
5Cr-Mo-V_Sheet_T170_0-0_S_LT | 5Cr-Mo-V |  |  | Sheet | T170 | 0 | 0 | 0 | 0 | S | LT | 206841.729 | 206841.729 | 1792.62832 | 1516.83935 | 1654.73383 | 1075.57699 | 2999.20507 | 2344.20626 | 0 | 0 | 75841.9673 | 0.360000014 | 206841.729 | 206841.729 | 0 | 0 | 5
5Cr-Mo-V_Sheet_T190_0-0_S_LT | 5Cr-Mo-V |  |  | Sheet | T190 | 0 | 0 | 0 | 0 | S | LT | 206841.729 | 206841.729 | 1930.5228 | 1654.73383 | 1792.62832 | 1158.31368 | 3206.0468 | 2516.57437 | 2.13e-08 | 9.36e-19 | 75841.9673 | 0.360000014 | 206841.729 | 206841.729 | 2.31e-38 | 2.31e-38 | 4
5Cr-Mo-V_Plates_T160_0-0_S_LT | 5Cr-Mo-V |  |  | Plates | T160 | 0 | 0 | 0 | 0 | S | LT | 206841.729 | 206841.729 | 1654.73383 | 1378.94486 | 1516.83935 | 992.840299 | 2757.88972 | 2171.83815 | 0 | 0 | 75841.9673 | 0.360000014 | 206841.729 | 206841.729 | 0 | 0 | 8
5Cr-Mo-V_Plates_T170_0-0_S_LT | 5Cr-Mo-V |  |  | Plates | T170 | 0 | 0 | 0 | 0 | S | LT | 206841.729 | 206841.729 | 1792.62832 | 1516.83935 | 1654.73383 | 1075.57699 | 2999.20507 | 2344.20626 | 0 | 0 | 75841.9673 | 0.360000014 | 206841.729 | 206841.729 | 0 | 0 | 7
5Cr-Mo-V_Plates_T190_0-0_S_LT | 5Cr-Mo-V |  |  | Plates | T190 | 0 | 0 | 0 | 0 | S | LT | 206841.729 | 206841.729 | 1930.5228 | 1654.73383 | 1792.62832 | 1158.31368 | 3206.0468 | 2516.57437 | 2.13e-08 | 9.36e-19 | 75841.9673 | 0.360000014 | 206841.729 | 206841.729 | 2.32e-38 | 2.32e-38 | 6
5Cr-Mo-V_Bandas_T160_0-0_S_LT | 5Cr-Mo-V |  |  | Bandas | T160 | 0 | 0 | 0 | 0 | S | LT | 206841.729 | 206841.729 | 1654.73383 | 1378.94486 | 1516.83935 | 992.840299 | 2757.88972 | 2171.83815 | 0 | 0 | 75841.9673 | 0.360000014 | 206841.729 | 206841.729 | 0 | 0 | 8
5Cr-Mo-V_Bandas_T170_0-0_S_LT | 5Cr-Mo-V |  |  | Bandas | T170 | 0 | 0 | 0 | 0 | S | LT | 206841.729 | 206841.729 | 1792.62832 | 1516.83935 | 1654.73383 | 1075.57699 | 2999.20507 | 2344.20626 | 0 | 0 | 75841.9673 | 0.360000014 | 206841.729 | 206841.729 | 0 | 0 | 7
5Cr-Mo-V_Bandas_T190_0-0_S_LT | 5Cr-Mo-V |  |  | Bandas | T190 | 0 | 0 | 0 | 0 | S | LT | 206841.729 | 206841.729 | 1930.5228 | 1654.73383 | 1792.62832 | 1158.31368 | 3206.0468 | 2516.57437 | 9.07e-41 | 0 | 75841.9673 | 0.360000014 | 206841.729 | 206841.729 | 0 | 0 | 6
9Ni4Co20C_Plates_T130_0-6.32_S_L | 9Ni4Co20C |  |  | Plates | T130 | 0 | 0 | 0 | 6.32459985 | S | L | 198568.06 | 198568.06 | 1282.41872 | 1192.7873 | 1296.20817 | 785.99857 | 0 | 0 | 0 | 0 | 76531.4397 | 0.300000012 | 198568.06 | 198568.06 | 198568.06 | 198568.06 | 0
9Ni4Co20C_Plates_T130_0-6.32_S_LT | 9Ni4Co20C |  |  | Plates | T130 | 0 | 0 | 0 | 6.32459985 | S | LT | 198568.06 | 198568.06 | 1309.99762 | 1206.57675 | 1289.31344 | 785.99857 | 0 | 0 | 0 | 0 | 76531.4397 | 0.300000012 | 198568.06 | 198568.06 | 198568.06 | 198568.06 | 5
9Ni4Co20C_Plates_T130_6.34-0_S_L | 9Ni4Co20C |  |  | Plates | T130 | 0 | 0 | 6.3499999 | 0 | S | L | 198568.06 | 198568.06 | 1282.41872 | 1192.7873 | 1296.20817 | 785.99857 | 0 | 0 | 0 | 0 | 76531.4397 | 0.300000012 | 198568.06 | 198568.06 | 198568.06 | 198568.06 | 0
9Ni4Co20C_Plates_T130_6.34-0_S_LT | 9Ni4Co20C |  |  | Plates | T130 | 0 | 0 | 6.3499999 | 0 | S | LT | 198568.06 | 198568.06 | 1309.99762 | 1206.57675 | 1289.31344 | 785.99857 | 0 | 0 | 0 | 0 | 76531.4397 | 0.300000012 | 198568.06 | 198568.06 | 198568.06 | 198568.06 | 10
9Ni4Co30C_Sheet_T150_0-6.32_S_L | 9Ni4Co30C |  |  | Sheet | T150 | 0 | 0 | 0 | 6.32459985 | S | L | 196499.643 | 205462.784 | 0 | 0 | 0 | 0 | 0 | 0 | 0 | 0 | 0 | 0 | 196499.643 | 205462.784 | 196499.643 | 205462.784 | 0
9Ni4Co30C_Sheet_T150_0-6.32_S_LT | 9Ni4Co30C |  |  | Sheet | T150 | 0 | 0 | 0 | 6.32459985 | S | LT | 196499.643 | 205462.784 | 1516.83935 | 1275.524 | 0 | 0 | 0 | 0 | 0 | 0 | 0 | 0 | 196499.643 | 205462.784 | 196499.643 | 205462.784 | 6
9Ni4Co30C_Sheet_T150_6.34-0_S_L | 9Ni4Co30C |  |  | Sheet | T150 | 0 | 0 | 6.3499999 | 0 | S | L | 196499.643 | 205462.784 | 0 | 0 | 0 | 944.577229 | 2385.57461 | 2006.36477 | 3033.67869 | 2220.10122 | 0 | 0 | 196499.643 | 205462.784 | 196499.643 | 205462.784 | 0
9Ni4Co30C_Sheet_T150_6.34-0_S_LT | 9Ni4Co30C |  |  | Sheet | T150 | 0 | 0 | 6.3499999 | 0 | S | LT | 196499.643 | 205462.784 | 1516.83935 | 1309.99762 | 1440.99738 | 944.577229 | 2385.57461 | 2006.36477 | 3033.67869 | 2220.10122 | 0 | 0 | 196499.643 | 205462.784 | 196499.643 | 205462.784 | 10
9Ni4Co30C_Plates_T150_0-6.32_S_L | 9Ni4Co30C |  |  | Plates | T150 | 0 | 0 | 0 | 6.32459985 | S | L | 196499.643 | 205462.784 | 0 | 0 | 0 | 0 | 0 | 0 | 0 | 0 | 0 | 0 | 196499.643 | 205462.784 | 196499.643 | 205462.784 | 0
9Ni4Co30C_Plates_T150_0-6.32_S_LT | 9Ni4Co30C |  |  | Plates | T150 | 0 | 0 | 0 | 6.32459985 | S | LT | 196499.643 | 205462.784 | 1516.83935 | 1275.524 | 0 | 0 | 0 | 0 | 0 | 0 | 0 | 0 | 196499.643 | 205462.784 | 196499.643 | 205462.784 | 6
9Ni4Co30C_Plates_T150_6.34-0_S_L | 9Ni4Co30C |  |  | Plates | T150 | 0 | 0 | 6.3499999 | 0 | S | L | 196499.643 | 205462.784 | 0 | 0 | 0 | 944.577229 | 2385.57461 | 2006.36477 | 3033.67869 | 2220.10122 | 0 | 0 | 196499.643 | 205462.784 | 196499.643 | 205462.784 | 0
9Ni4Co30C_Plates_T150_6.34-0_S_LT | 9Ni4Co30C |  |  | Plates | T150 | 0 | 0 | 6.3499999 | 0 | S | LT | 196499.643 | 205462.784 | 1516.83935 | 1309.99762 | 1440.99738 | 944.577229 | 2385.57461 | 2006.36477 | 3033.67869 | 2220.10122 | 0 | 0 | 196499.643 | 205462.784 | 196499.643 | 205462.784 | 10
9Ni4Co30C_Bandas_T150_0-6.32_S_L | 9Ni4Co30C |  |  | Bandas | T150 | 0 | 0 | 0 | 6.32459985 | S | L | 196499.643 | 205462.784 | 0 | 0 | 0 | 0 | 0 | 0 | 0 | 0 | 0 | 0 | 196499.643 | 205462.784 | 196499.643 | 205462.784 | 0
9Ni4Co30C_Bandas_T150_0-6.32_S_LT | 9Ni4Co30C |  |  | Bandas | T150 | 0 | 0 | 0 | 6.32459985 | S | LT | 196499.643 | 205462.784 | 1516.83935 | 1275.524 | 0 | 0 | 0 | 0 | 0 | 0 | 0 | 0 | 196499.643 | 205462.784 | 196499.643 | 205462.784 | 6
9Ni4Co30C_Bandas_T150_6.34-0_S_L | 9Ni4Co30C |  |  | Bandas | T150 | 0 | 0 | 6.3499999 | 0 | S | L | 196499.643 | 205462.784 | 0 | 0 | 0 | 944.577229 | 2385.57461 | 2006.36477 | 3033.67869 | 2220.10122 | 0 | 0 | 196499.643 | 205462.784 | 196499.643 | 205462.784 | 0
9Ni4Co30C_Bandas_T150_6.34-0_S_LT | 9Ni4Co30C |  |  | Bandas | T150 | 0 | 0 | 6.3499999 | 0 | S | LT | 196499.643 | 205462.784 | 1516.83935 | 1309.99762 | 1440.99738 | 944.577229 | 2385.57461 | 2006.36477 | 3033.67869 | 2220.10122 | 0 | 0 | 196499.643 | 205462.784 | 196499.643 | 205462.784 | 10
9Ni4Co30C_Bar_T150_0-101.59_S_L | 9Ni4Co30C |  |  | Bar | T150 | 0 | 0 | 0 | 101.599998 | S | L | 196499.643 | 205462.784 | 1516.83935 | 1309.99762 | 1440.99738 | 944.577229 | 2385.57461 | 2006.36477 | 3033.67869 | 2220.10122 | 0 | 0 | 196499.643 | 205462.784 | 196499.643 | 205462.784 | 10
9Ni4Co30C_Bar_T150_0-101.59_S_LT | 9Ni4Co30C |  |  | Bar | T150 | 0 | 0 | 0 | 101.599998 | S | LT | 196499.643 | 205462.784 | 0 | 0 | 0 | 944.577229 | 2385.57461 | 2006.36477 | 3033.67869 | 2220.10122 | 0 | 0 | 196499.643 | 205462.784 | 196499.643 | 205462.784 | 0
9Ni4Co30C_Forjados_T150_0-101.59_S_L | 9Ni4Co30C |  |  | Forjados | T150 | 0 | 0 | 0 | 101.599998 | S | L | 196499.643 | 205462.784 | 1516.83935 | 1309.99762 | 1440.99738 | 944.577229 | 2385.57461 | 2006.36477 | 3033.67869 | 2220.10122 | 0 | 0 | 196499.643 | 205462.784 | 196499.643 | 205462.784 | 10
9Ni4Co30C_Forjados_T150_0-101.59_S_LT | 9Ni4Co30C |  |  | Forjados | T150 | 0 | 0 | 0 | 101.599998 | S | LT | 196499.643 | 205462.784 | 0 | 0 | 0 | 944.577229 | 2385.57461 | 2006.36477 | 3033.67869 | 2220.10122 | 0 | 0 | 196499.643 | 205462.784 | 196499.643 | 205462.784 | 0
9Ni4Co30C_Pipe_T150_0-101.59_S_L | 9Ni4Co30C |  |  | Pipe | T150 | 0 | 0 | 0 | 101.599998 | S | L | 196499.643 | 205462.784 | 1516.83935 | 1309.99762 | 1440.99738 | 944.577229 | 2385.57461 | 2006.36477 | 3033.67869 | 2220.10122 | 0 | 0 | 196499.643 | 205462.784 | 196499.643 | 205462.784 | 10
9Ni4Co30C_Pipe_T150_0-101.59_S_LT | 9Ni4Co30C |  |  | Pipe | T150 | 0 | 0 | 0 | 101.599998 | S | LT | 196499.643 | 205462.784 | 0 | 0 | 0 | 944.577229 | 2385.57461 | 2006.36477 | 3033.67869 | 2220.10122 | 0 | 0 | 196499.643 | 205462.784 | 196499.643 | 205462.784 | 0
250MARAG_Sheet_Maraged_0-2.28_S_L | 250MARAG |  |  | Sheet | Maraged | 0 | 0 | 0 | 2.28600006 | S | L | 182710.194 | 194431.225 | 1702.9969 | 1640.94438 | 1523.73407 | 1020.4192 | 2254.57485 | 1916.73336 | 3061.25759 | 2433.83768 | 0 | 0.310000002 | 182710.194 | 194431.225 | 182710.194 | 202704.894 | 0
250MARAG_Sheet_Maraged_0-2.28_S_T | 250MARAG |  |  | Sheet | Maraged | 0 | 0 | 0 | 2.28600006 | S | T | 182710.194 | 194431.225 | 1758.1547 | 1689.20745 | 1551.31297 | 1020.4192 | 2254.57485 | 1916.73336 | 3061.25759 | 2433.83768 | 0 | 0.310000002 | 182710.194 | 194431.225 | 182710.194 | 202704.894 | 2
250MARAG_Sheet_Maraged_2.31-3.17_S_L | 250MARAG |  |  | Sheet | Maraged | 0 | 0 | 2.31139992 | 3.17499995 | S | L | 182710.194 | 194431.225 | 1702.9969 | 1640.94438 | 1523.73407 | 1020.4192 | 2254.57485 | 1916.73336 | 3061.25759 | 2433.83768 | 0 | 0.310000002 | 182710.194 | 194431.225 | 182710.194 | 202704.894 | 0
250MARAG_Sheet_Maraged_2.31-3.17_S_T | 250MARAG |  |  | Sheet | Maraged | 0 | 0 | 2.31139992 | 3.17499995 | S | T | 182710.194 | 194431.225 | 1758.1547 | 1689.20745 | 1551.31297 | 1020.4192 | 2254.57485 | 1916.73336 | 3061.25759 | 2433.83768 | 0 | 0.310000002 | 182710.194 | 194431.225 | 182710.194 | 202704.894 | 3
250MARAG_Sheet_Maraged_3.2-4.74_S_L | 250MARAG |  |  | Sheet | Maraged | 0 | 0 | 3.2004 | 4.74980009 | S | L | 182710.194 | 194431.225 | 1702.9969 | 1640.94438 | 1523.73407 | 1020.4192 | 2254.57485 | 1916.73336 | 3061.25759 | 2433.83768 | 0 | 0.310000002 | 182710.194 | 194431.225 | 182710.194 | 202704.894 | 0
250MARAG_Sheet_Maraged_3.2-4.74_S_T | 250MARAG |  |  | Sheet | Maraged | 0 | 0 | 3.2004 | 4.74980009 | S | T | 182710.194 | 194431.225 | 1758.1547 | 1689.20745 | 1551.31297 | 1020.4192 | 2254.57485 | 1916.73336 | 3061.25759 | 2433.83768 | 0 | 0.310000002 | 182710.194 | 194431.225 | 182710.194 | 202704.894 | 4
250MARAG_Plates_Maraged_4.77-6.34_S_L | 250MARAG |  |  | Plates | Maraged | 0 | 0 | 4.77519976 | 6.3499999 | S | L | 182710.194 | 194431.225 | 1737.47052 | 1668.52328 | 0 | 1068.68227 | 2426.94295 | 2233.89067 | 3088.83649 | 2440.7324 | 0 | 0.310000002 | 182710.194 | 194431.225 | 182710.194 | 202704.894 | 0
250MARAG_Plates_Maraged_4.77-6.34_S_T | 250MARAG |  |  | Plates | Maraged | 0 | 0 | 4.77519976 | 6.3499999 | S | T | 182710.194 | 194431.225 | 1758.1547 | 1689.20745 | 1758.1547 | 1068.68227 | 2426.94295 | 2233.89067 | 3088.83649 | 2440.7324 | 0 | 0.310000002 | 182710.194 | 194431.225 | 182710.194 | 202704.894 | 4
250MARAG_Plates_Maraged_6.37-9.52_S_L | 250MARAG |  |  | Plates | Maraged | 0 | 0 | 6.37539958 | 9.52499986 | S | L | 182710.194 | 194431.225 | 0 | 0 | 0 | 0 | 0 | 0 | 0 | 0 | 0 | 0.310000002 | 182710.194 | 194431.225 | 182710.194 | 202704.894 | 0
250MARAG_Plates_Maraged_6.37-9.52_S_T | 250MARAG |  |  | Plates | Maraged | 0 | 0 | 6.37539958 | 9.52499986 | S | T | 182710.194 | 194431.225 | 1758.1547 | 1689.20745 | 0 | 0 | 0 | 0 | 0 | 0 | 0 | 0.310000002 | 182710.194 | 194431.225 | 182710.194 | 202704.894 | 5
250MARAG_Plates_Maraged_9.55-0_S_L | 250MARAG |  |  | Plates | Maraged | 0 | 0 | 9.55039953 | 0 | S | L | 182710.194 | 194431.225 | 0 | 0 | 0 | 0 | 0 | 0 | 0 | 0 | 0 | 0.310000002 | 182710.194 | 194431.225 | 182710.194 | 202704.894 | 0
250MARAG_Plates_Maraged_9.55-0_S_T | 250MARAG |  |  | Plates | Maraged | 0 | 0 | 9.55039953 | 0 | S | T | 182710.194 | 194431.225 | 1758.1547 | 1689.20745 | 0 | 0 | 0 | 0 | 0 | 0 | 0 | 0.310000002 | 182710.194 | 194431.225 | 182710.194 | 202704.894 | 6
250MARAG_Bar_Maraged_0-101.59_S_L | 250MARAG |  |  | Bar | Maraged | 0 | 0 | 0 | 101.599998 | S | L | 182710.194 | 194431.225 | 1758.1547 | 1723.68107 | 1792.62832 | 1020.4192 | 0 | 0 | 0 | 0 | 0 | 0.310000002 | 182710.194 | 194431.225 | 182710.194 | 202704.894 | 6
250MARAG_Bar_Maraged_0-101.59_S_T | 250MARAG |  |  | Bar | Maraged | 0 | 0 | 0 | 101.599998 | S | T | 182710.194 | 194431.225 | 1758.1547 | 1723.68107 | 0 | 1020.4192 | 0 | 0 | 0 | 0 | 0 | 0.310000002 | 182710.194 | 194431.225 | 182710.194 | 202704.894 | 4
250MARAG_Bar_Maraged_101.59-253.99_S_L | 250MARAG |  |  | Bar | Maraged | 0 | 0 | 101.599998 | 253.999996 | S | L | 182710.194 | 194431.225 | 1689.20745 | 1654.73383 | 0 | 0 | 0 | 0 | 0 | 0 | 0 | 0.310000002 | 182710.194 | 194431.225 | 182710.194 | 202704.894 | 5
250MARAG_Bar_Maraged_101.59-253.99_S_T | 250MARAG |  |  | Bar | Maraged | 0 | 0 | 101.599998 | 253.999996 | S | T | 182710.194 | 194431.225 | 1689.20745 | 1654.73383 | 0 | 0 | 0 | 0 | 0 | 0 | 0 | 0.310000002 | 182710.194 | 194431.225 | 182710.194 | 202704.894 | 3
280MARAG_Sheet_Maraged_0-2.28_S_L | 280MARAG |  |  | Sheet | Maraged | 0 | 0 | 0 | 2.28600006 | S | L | 182710.194 | 197189.115 | 1868.47029 | 1806.41777 | 1682.31273 | 1123.84006 | 2475.20602 | 2109.78564 | 3357.73073 | 2682.04775 | 0 | 0.310000002 | 182710.194 | 197189.115 | 182710.194 | 204083.839 | 0
280MARAG_Sheet_Maraged_0-2.28_S_T | 280MARAG |  |  | Sheet | Maraged | 0 | 0 | 0 | 2.28600006 | S | T | 182710.194 | 197189.115 | 1930.5228 | 1861.57556 | 1709.89163 | 1123.84006 | 2475.20602 | 2109.78564 | 3357.73073 | 2682.04775 | 0 | 0.310000002 | 182710.194 | 197189.115 | 182710.194 | 204083.839 | 2
280MARAG_Sheet_Maraged_2.31-3.17_S_L | 280MARAG |  |  | Sheet | Maraged | 0 | 0 | 2.31139992 | 3.17499995 | S | L | 182710.194 | 197189.115 | 1868.47029 | 1806.41777 | 1682.31273 | 1123.84006 | 2475.20602 | 2109.78564 | 3357.73073 | 2682.04775 | 0 | 0.310000002 | 182710.194 | 197189.115 | 182710.194 | 204083.839 | 0
280MARAG_Sheet_Maraged_2.31-3.17_S_T | 280MARAG |  |  | Sheet | Maraged | 0 | 0 | 2.31139992 | 3.17499995 | S | T | 182710.194 | 197189.115 | 1930.5228 | 1861.57556 | 1709.89163 | 1123.84006 | 2475.20602 | 2109.78564 | 3357.73073 | 2682.04775 | 0 | 0.310000002 | 182710.194 | 197189.115 | 182710.194 | 204083.839 | 3
280MARAG_Sheet_Maraged_3.2-4.74_S_L | 280MARAG |  |  | Sheet | Maraged | 0 | 0 | 3.2004 | 4.74980009 | S | L | 182710.194 | 197189.115 | 1868.47029 | 1806.41777 | 1682.31273 | 1123.84006 | 2475.20602 | 2109.78564 | 3357.73073 | 2682.04775 | 0 | 0.310000002 | 182710.194 | 197189.115 | 182710.194 | 204083.839 | 0
280MARAG_Sheet_Maraged_3.2-4.74_S_T | 280MARAG |  |  | Sheet | Maraged | 0 | 0 | 3.2004 | 4.74980009 | S | T | 182710.194 | 197189.115 | 1930.5228 | 1861.57556 | 1709.89163 | 1123.84006 | 2475.20602 | 2109.78564 | 3357.73073 | 2682.04775 | 0 | 0.310000002 | 182710.194 | 197189.115 | 182710.194 | 204083.839 | 4
280MARAG_Plates_Maraged_4.77-6.34_S_L | 280MARAG |  |  | Plates | Maraged | 0 | 0 | 4.77519976 | 6.3499999 | S | L | 182710.194 | 197189.115 | 1902.94391 | 1840.89139 | 0 | 1172.10313 | 2661.36358 | 2461.41657 | 3392.20436 | 2688.94248 | 0 | 0.310000002 | 182710.194 | 197189.115 | 182710.194 | 204083.839 | 0
280MARAG_Plates_Maraged_4.77-6.34_S_T | 280MARAG |  |  | Plates | Maraged | 0 | 0 | 4.77519976 | 6.3499999 | S | T | 182710.194 | 197189.115 | 1930.5228 | 1861.57556 | 1937.41753 | 1172.10313 | 2661.36358 | 2461.41657 | 3392.20436 | 2688.94248 | 0 | 0.310000002 | 182710.194 | 197189.115 | 182710.194 | 204083.839 | 4
280MARAG_Plates_Maraged_6.37-9.52_S_L | 280MARAG |  |  | Plates | Maraged | 0 | 0 | 6.37539958 | 9.52499986 | S | L | 182710.194 | 197189.115 | 0 | 0 | 0 | 0 | 0 | 0 | 0 | 0 | 0 | 0.310000002 | 182710.194 | 197189.115 | 182710.194 | 204083.839 | 0
280MARAG_Plates_Maraged_6.37-9.52_S_T | 280MARAG |  |  | Plates | Maraged | 0 | 0 | 6.37539958 | 9.52499986 | S | T | 182710.194 | 197189.115 | 1930.5228 | 1861.57556 | 0 | 0 | 0 | 0 | 0 | 0 | 0 | 0.310000002 | 182710.194 | 197189.115 | 182710.194 | 204083.839 | 5
280MARAG_Plates_Maraged_9.55-0_S_L | 280MARAG |  |  | Plates | Maraged | 0 | 0 | 9.55039953 | 0 | S | L | 182710.194 | 197189.115 | 0 | 0 | 0 | 0 | 0 | 0 | 0 | 0 | 0 | 0.310000002 | 182710.194 | 197189.115 | 182710.194 | 204083.839 | 0
280MARAG_Plates_Maraged_9.55-0_S_T | 280MARAG |  |  | Plates | Maraged | 0 | 0 | 9.55039953 | 0 | S | T | 182710.194 | 197189.115 | 1930.5228 | 1861.57556 | 0 | 0 | 0 | 0 | 0 | 0 | 0 | 0.310000002 | 182710.194 | 197189.115 | 182710.194 | 204083.839 | 6
280MARAG_Bar_Maraged_0-101.59_S_L | 280MARAG |  |  | Bar | Maraged | 0 | 0 | 0 | 101.599998 | S | L | 182710.194 | 197189.115 | 1930.5228 | 1861.57556 | 1937.41753 | 1116.94534 | 0 | 0 | 0 | 0 | 0 | 0.310000002 | 182710.194 | 197189.115 | 182710.194 | 204083.839 | 5
280MARAG_Bar_Maraged_0-101.59_S_T | 280MARAG |  |  | Bar | Maraged | 0 | 0 | 0 | 101.599998 | S | T | 182710.194 | 197189.115 | 1930.5228 | 1861.57556 | 0 | 1116.94534 | 0 | 0 | 0 | 0 | 0 | 0.310000002 | 182710.194 | 197189.115 | 182710.194 | 204083.839 | 4
280MARAG_Bar_Maraged_101.59-253.99_S_L | 280MARAG |  |  | Bar | Maraged | 0 | 0 | 101.599998 | 253.999996 | S | L | 182710.194 | 197189.115 | 1896.04918 | 1861.57556 | 0 | 0 | 0 | 0 | 0 | 0 | 0 | 0.310000002 | 182710.194 | 197189.115 | 182710.194 | 204083.839 | 4
280MARAG_Bar_Maraged_101.59-253.99_S_T | 280MARAG |  |  | Bar | Maraged | 0 | 0 | 101.599998 | 253.999996 | S | T | 182710.194 | 197189.115 | 1896.04918 | 1861.57556 | 0 | 0 | 0 | 0 | 0 | 0 | 0 | 0.310000002 | 182710.194 | 197189.115 | 182710.194 | 204083.839 | 2
AF1410_Bar_SR-100_0-107.94_S_L | AF1410 |  |  | Bar | SR-100 | 0 | 63870.8381 | 0 | 107.949998 | S | L | 202704.894 | 213046.981 | 1620.26021 | 1482.36572 | 1537.52352 | 972.156126 | 2302.83792 | 1854.68084 | 2999.20507 | 2068.41729 | 0 | 0 | 202704.894 | 213046.981 | 202704.894 | 213046.981 | 12
AF1410_Bar_SR-100_0-107.94_S_LT | AF1410 |  |  | Bar | SR-100 | 0 | 63870.8381 | 0 | 107.949998 | S | LT | 202704.894 | 213046.981 | 1620.26021 | 1482.36572 | 0 | 972.156126 | 2302.83792 | 1854.68084 | 2999.20507 | 2068.41729 | 0 | 0 | 202704.894 | 213046.981 | 202704.894 | 213046.981 | 12
AF1410_Bar_SR-100_0-107.94_S_ST | AF1410 |  |  | Bar | SR-100 | 0 | 63870.8381 | 0 | 107.949998 | S | ST | 202704.894 | 213046.981 | 1620.26021 | 1482.36572 | 1551.31297 | 972.156126 | 2302.83792 | 1854.68084 | 2999.20507 | 2068.41729 | 0 | 0 | 202704.894 | 213046.981 | 202704.894 | 213046.981 | 12
AERMET100_Bar_Sol.Tr._0-25.39_S_L | AERMET100 |  |  | Bar | Sol.Tr. | 0 | 63870.8381 | 0 | 25.3999996 | S | L | 193052.28 | 193741.753 | 1930.5228 | 1620.26021 | 1806.41777 | 1206.57675 | 2985.41562 | 2488.99547 | 3936.88757 | 2833.73169 | 0 | 0 | 193052.28 | 193741.753 | 193052.28 | 193741.753 | 10
AERMET100_Bar_Sol.Tr._0-25.39_S_LT | AERMET100 |  |  | Bar | Sol.Tr. | 0 | 63870.8381 | 0 | 25.3999996 | S | LT | 193052.28 | 193741.753 | 1930.5228 | 1620.26021 | 0 | 1206.57675 | 2985.41562 | 2488.99547 | 3936.88757 | 2833.73169 | 0 | 0 | 193052.28 | 193741.753 | 193052.28 | 193741.753 | 8
AERMET100_Bar_Sol.Tr._0-25.39_S_ST | AERMET100 |  |  | Bar | Sol.Tr. | 0 | 63870.8381 | 0 | 25.3999996 | S | ST | 193052.28 | 193741.753 | 1930.5228 | 1620.26021 | 1813.31249 | 1206.57675 | 2985.41562 | 2488.99547 | 3936.88757 | 2833.73169 | 0 | 0 | 193052.28 | 193741.753 | 193052.28 | 193741.753 | 8
AERMET100_Bar_Sol.Tr._0-25.39_S_L | AERMET100 |  |  | Bar | Sol.Tr. | 0 | 63870.8381 | 0 | 25.3999996 | S | L | 193052.28 | 193741.753 | 1999.47005 | 1689.20745 | 1937.41753 | 1254.83982 | 3088.83649 | 2606.20579 | 4005.83482 | 3047.46814 | 0 | 0 | 193052.28 | 193741.753 | 193052.28 | 193741.753 | 10
AERMET100_Bar_Sol.Tr._0-25.39_S_LT | AERMET100 |  |  | Bar | Sol.Tr. | 0 | 63870.8381 | 0 | 25.3999996 | S | LT | 193052.28 | 193741.753 | 1999.47005 | 1689.20745 | 0 | 1254.83982 | 3088.83649 | 2606.20579 | 4005.83482 | 3047.46814 | 0 | 0 | 193052.28 | 193741.753 | 193052.28 | 193741.753 | 8
AERMET100_Bar_Sol.Tr._0-25.39_S_ST | AERMET100 |  |  | Bar | Sol.Tr. | 0 | 63870.8381 | 0 | 25.3999996 | S | ST | 193052.28 | 193741.753 | 1999.47005 | 1689.20745 | 1923.62808 | 1254.83982 | 3088.83649 | 2606.20579 | 4005.83482 | 3047.46814 | 0 | 0 | 193052.28 | 193741.753 | 193052.28 | 193741.753 | 8
AM-350_Sheet_SCT850_0.25-1.27_S_L | AM-350 |  |  | Sheet | SCT850 | 0 | 0 | 0.253999991 | 1.27 | S | L | 199947.005 | 206841.729 | 1261.73455 | 1013.52447 | 1123.84006 | 834.26164 | 0 | 0 | 2571.73216 | 1737.47052 | 75841.9673 | 0.319999993 | 199947.005 | 206841.729 | 199947.005 | 206841.729 | 0
AM-350_Sheet_SCT850_0.25-1.27_S_LT | AM-350 |  |  | Sheet | SCT850 | 0 | 0 | 0.253999991 | 1.27 | S | LT | 199947.005 | 206841.729 | 1275.524 | 1034.20864 | 0 | 834.26164 | 0 | 0 | 2571.73216 | 1737.47052 | 75841.9673 | 0.319999993 | 199947.005 | 206841.729 | 199947.005 | 206841.729 | 8
AM-350_Sheet_SCT850_1.29-4.74_S_L | AM-350 |  |  | Sheet | SCT850 | 0 | 0 | 1.29539996 | 4.74980009 | S | L | 199947.005 | 206841.729 | 1261.73455 | 1013.52447 | 1123.84006 | 834.26164 | 0 | 0 | 2571.73216 | 1737.47052 | 75841.9673 | 0.319999993 | 199947.005 | 206841.729 | 199947.005 | 206841.729 | 0
AM-350_Sheet_SCT850_1.29-4.74_S_LT | AM-350 |  |  | Sheet | SCT850 | 0 | 0 | 1.29539996 | 4.74980009 | S | LT | 199947.005 | 206841.729 | 1275.524 | 1034.20864 | 0 | 834.26164 | 0 | 0 | 2571.73216 | 1737.47052 | 75841.9673 | 0.319999993 | 199947.005 | 206841.729 | 199947.005 | 206841.729 | 10
AM-350_Bandas_SCT850_0.25-1.27_S_L | AM-350 |  |  | Bandas | SCT850 | 0 | 0 | 0.253999991 | 1.27 | S | L | 199947.005 | 206841.729 | 1261.73455 | 1013.52447 | 1123.84006 | 834.26164 | 0 | 0 | 2571.73216 | 1737.47052 | 75841.9673 | 0.319999993 | 199947.005 | 206841.729 | 199947.005 | 206841.729 | 0
AM-350_Bandas_SCT850_0.25-1.27_S_LT | AM-350 |  |  | Bandas | SCT850 | 0 | 0 | 0.253999991 | 1.27 | S | LT | 199947.005 | 206841.729 | 1275.524 | 1034.20864 | 0 | 834.26164 | 0 | 0 | 2571.73216 | 1737.47052 | 75841.9673 | 0.319999993 | 199947.005 | 206841.729 | 199947.005 | 206841.729 | 8
AM-350_Bandas_SCT850_1.29-4.74_S_L | AM-350 |  |  | Bandas | SCT850 | 0 | 0 | 1.29539996 | 4.74980009 | S | L | 199947.005 | 206841.729 | 1261.73455 | 1013.52447 | 1123.84006 | 834.26164 | 0 | 0 | 2571.73216 | 1737.47052 | 75841.9673 | 0.319999993 | 199947.005 | 206841.729 | 199947.005 | 206841.729 | 0
AM-350_Bandas_SCT850_1.29-4.74_S_LT | AM-350 |  |  | Bandas | SCT850 | 0 | 0 | 1.29539996 | 4.74980009 | S | LT | 199947.005 | 206841.729 | 1275.524 | 1034.20864 | 0 | 834.26164 | 0 | 0 | 2571.73216 | 1737.47052 | 75841.9673 | 0.319999993 | 199947.005 | 206841.729 | 199947.005 | 206841.729 | 10
AM-355_Sheet_SCT850_0.12-0.38_S_L | AM-355 | F-0387 |  | Sheet | SCT850 | 0 | 0 | 0.126999995 | 0.380999986 | S | L | 199947.005 | 199947.005 | 1296.20817 | 1116.94534 | 1241.05037 | 854.945813 | 0 | 0 | 2640.67941 | 1916.73336 | 75841.9673 | 0.319999993 | 199947.005 | 199947.005 | 199947.005 | 199947.005 | 0
AM-355_Sheet_SCT850_0.12-0.38_S_LT | AM-355 | F-0387 |  | Sheet | SCT850 | 0 | 0 | 0.126999995 | 0.380999986 | S | LT | 199947.005 | 199947.005 | 1309.99762 | 1137.62951 | 0 | 854.945813 | 0 | 0 | 2640.67941 | 1916.73336 | 75841.9673 | 0.319999993 | 199947.005 | 199947.005 | 199947.005 | 199947.005 | 2
AM-355_Sheet_SCT850_0.4-0.5_S_L | AM-355 | F-0387 |  | Sheet | SCT850 | 0 | 0 | 0.406400013 | 0.507999981 | S | L | 199947.005 | 199947.005 | 1296.20817 | 1116.94534 | 1241.05037 | 854.945813 | 0 | 0 | 2640.67941 | 1916.73336 | 75841.9673 | 0.319999993 | 199947.005 | 199947.005 | 199947.005 | 199947.005 | 0
AM-355_Sheet_SCT850_0.4-0.5_S_LT | AM-355 | F-0387 |  | Sheet | SCT850 | 0 | 0 | 0.406400013 | 0.507999981 | S | LT | 199947.005 | 199947.005 | 1309.99762 | 1137.62951 | 0 | 854.945813 | 0 | 0 | 2640.67941 | 1916.73336 | 75841.9673 | 0.319999993 | 199947.005 | 199947.005 | 199947.005 | 199947.005 | 3
AM-355_Sheet_SCT850_0.53-1.27_S_L | AM-355 | F-0387 |  | Sheet | SCT850 | 0 | 0 | 0.533399985 | 1.27 | S | L | 199947.005 | 199947.005 | 1296.20817 | 1116.94534 | 1241.05037 | 854.945813 | 0 | 0 | 2640.67941 | 1916.73336 | 75841.9673 | 0.319999993 | 199947.005 | 199947.005 | 199947.005 | 199947.005 | 0
AM-355_Sheet_SCT850_0.53-1.27_S_LT | AM-355 | F-0387 |  | Sheet | SCT850 | 0 | 0 | 0.533399985 | 1.27 | S | LT | 199947.005 | 199947.005 | 1309.99762 | 1137.62951 | 0 | 854.945813 | 0 | 0 | 2640.67941 | 1916.73336 | 75841.9673 | 0.319999993 | 199947.005 | 199947.005 | 199947.005 | 199947.005 | 5
AM-355_Sheet_SCT850_1.29-2.54_S_L | AM-355 | F-0387 |  | Sheet | SCT850 | 0 | 0 | 1.29539996 | 2.54 | S | L | 199947.005 | 199947.005 | 1296.20817 | 1116.94534 | 1241.05037 | 854.945813 | 0 | 0 | 2640.67941 | 1916.73336 | 75841.9673 | 0.319999993 | 199947.005 | 199947.005 | 199947.005 | 199947.005 | 0
AM-355_Sheet_SCT850_1.29-2.54_S_LT | AM-355 | F-0387 |  | Sheet | SCT850 | 0 | 0 | 1.29539996 | 2.54 | S | LT | 199947.005 | 199947.005 | 1309.99762 | 1137.62951 | 0 | 854.945813 | 0 | 0 | 2640.67941 | 1916.73336 | 75841.9673 | 0.319999993 | 199947.005 | 199947.005 | 199947.005 | 199947.005 | 7
AM-355_Sheet_SCT850_2.54-4.74_S_L | AM-355 | F-0387 |  | Sheet | SCT850 | 0 | 0 | 2.54 | 4.74980009 | S | L | 199947.005 | 199947.005 | 1296.20817 | 1116.94534 | 1241.05037 | 854.945813 | 0 | 0 | 2640.67941 | 1916.73336 | 75841.9673 | 0.319999993 | 199947.005 | 199947.005 | 199947.005 | 199947.005 | 0
AM-355_Sheet_SCT850_2.54-4.74_S_LT | AM-355 | F-0387 |  | Sheet | SCT850 | 0 | 0 | 2.54 | 4.74980009 | S | LT | 199947.005 | 199947.005 | 1309.99762 | 1137.62951 | 0 | 854.945813 | 0 | 0 | 2640.67941 | 1916.73336 | 75841.9673 | 0.319999993 | 199947.005 | 199947.005 | 199947.005 | 199947.005 | 8
AM-355_Sheet_SCT1000_0.25-4.74_S_L | AM-355 | F-0387 |  | Sheet | SCT1000 | 0 | 0 | 0.253999991 | 4.74980009 | S | L | 199947.005 | 199947.005 | 0 | 0 | 0 | 0 | 0 | 0 | 0 | 0 | 75841.9673 | 0.319999993 | 199947.005 | 199947.005 | 199947.005 | 199947.005 | 0
AM-355_Sheet_SCT1000_0.25-4.74_S_LT | AM-355 | F-0387 |  | Sheet | SCT1000 | 0 | 0 | 0.253999991 | 4.74980009 | S | LT | 199947.005 | 199947.005 | 1137.62951 | 965.261402 | 0 | 0 | 0 | 0 | 0 | 0 | 75841.9673 | 0.319999993 | 199947.005 | 199947.005 | 199947.005 | 199947.005 | 10
AM-355_Bandas_SCT850_0.12-0.38_S_L | AM-355 | F-0387 |  | Bandas | SCT850 | 0 | 0 | 0.126999995 | 0.380999986 | S | L | 199947.005 | 199947.005 | 1296.20817 | 1116.94534 | 1241.05037 | 854.945813 | 0 | 0 | 2640.67941 | 1916.73336 | 75841.9673 | 0.319999993 | 199947.005 | 199947.005 | 199947.005 | 199947.005 | 0
AM-355_Bandas_SCT850_0.12-0.38_S_LT | AM-355 | F-0387 |  | Bandas | SCT850 | 0 | 0 | 0.126999995 | 0.380999986 | S | LT | 199947.005 | 199947.005 | 1309.99762 | 1137.62951 | 0 | 854.945813 | 0 | 0 | 2640.67941 | 1916.73336 | 75841.9673 | 0.319999993 | 199947.005 | 199947.005 | 199947.005 | 199947.005 | 2
AM-355_Bandas_SCT850_0.4-0.5_S_L | AM-355 | F-0387 |  | Bandas | SCT850 | 0 | 0 | 0.406400013 | 0.507999981 | S | L | 199947.005 | 199947.005 | 1296.20817 | 1116.94534 | 1241.05037 | 854.945813 | 0 | 0 | 2640.67941 | 1916.73336 | 75841.9673 | 0.319999993 | 199947.005 | 199947.005 | 199947.005 | 199947.005 | 0
AM-355_Bandas_SCT850_0.4-0.5_S_LT | AM-355 | F-0387 |  | Bandas | SCT850 | 0 | 0 | 0.406400013 | 0.507999981 | S | LT | 199947.005 | 199947.005 | 1309.99762 | 1137.62951 | 0 | 854.945813 | 0 | 0 | 2640.67941 | 1916.73336 | 75841.9673 | 0.319999993 | 199947.005 | 199947.005 | 199947.005 | 199947.005 | 3
AM-355_Bandas_SCT850_0.53-1.27_S_L | AM-355 | F-0387 |  | Bandas | SCT850 | 0 | 0 | 0.533399985 | 1.27 | S | L | 199947.005 | 199947.005 | 1296.20817 | 1116.94534 | 1241.05037 | 854.945813 | 0 | 0 | 2640.67941 | 1916.73336 | 75841.9673 | 0.319999993 | 199947.005 | 199947.005 | 199947.005 | 199947.005 | 0
AM-355_Bandas_SCT850_0.53-1.27_S_LT | AM-355 | F-0387 |  | Bandas | SCT850 | 0 | 0 | 0.533399985 | 1.27 | S | LT | 199947.005 | 199947.005 | 1309.99762 | 1137.62951 | 0 | 854.945813 | 0 | 0 | 2640.67941 | 1916.73336 | 75841.9673 | 0.319999993 | 199947.005 | 199947.005 | 199947.005 | 199947.005 | 5
AM-355_Bandas_SCT850_1.29-2.54_S_L | AM-355 | F-0387 |  | Bandas | SCT850 | 0 | 0 | 1.29539996 | 2.54 | S | L | 199947.005 | 199947.005 | 1296.20817 | 1116.94534 | 1241.05037 | 854.945813 | 0 | 0 | 2640.67941 | 1916.73336 | 75841.9673 | 0.319999993 | 199947.005 | 199947.005 | 199947.005 | 199947.005 | 0
AM-355_Bandas_SCT850_1.29-2.54_S_LT | AM-355 | F-0387 |  | Bandas | SCT850 | 0 | 0 | 1.29539996 | 2.54 | S | LT | 199947.005 | 199947.005 | 1309.99762 | 1137.62951 | 0 | 854.945813 | 0 | 0 | 2640.67941 | 1916.73336 | 75841.9673 | 0.319999993 | 199947.005 | 199947.005 | 199947.005 | 199947.005 | 7
AM-355_Bandas_SCT850_2.54-4.74_S_L | AM-355 | F-0387 |  | Bandas | SCT850 | 0 | 0 | 2.54 | 4.74980009 | S | L | 199947.005 | 199947.005 | 1296.20817 | 1116.94534 | 1241.05037 | 854.945813 | 0 | 0 | 2640.67941 | 1916.73336 | 75841.9673 | 0.319999993 | 199947.005 | 199947.005 | 199947.005 | 199947.005 | 0
AM-355_Bandas_SCT850_2.54-4.74_S_LT | AM-355 | F-0387 |  | Bandas | SCT850 | 0 | 0 | 2.54 | 4.74980009 | S | LT | 199947.005 | 199947.005 | 1309.99762 | 1137.62951 | 0 | 854.945813 | 0 | 0 | 2640.67941 | 1916.73336 | 75841.9673 | 0.319999993 | 199947.005 | 199947.005 | 199947.005 | 199947.005 | 8
AM-355_Bandas_SCT1000_0.25-4.74_S_L | AM-355 | F-0387 |  | Bandas | SCT1000 | 0 | 0 | 0.253999991 | 4.74980009 | S | L | 199947.005 | 199947.005 | 0 | 0 | 0 | 0 | 0 | 0 | 0 | 0 | 75841.9673 | 0.319999993 | 199947.005 | 199947.005 | 199947.005 | 199947.005 | 0
AM-355_Bandas_SCT1000_0.25-4.74_S_LT | AM-355 | F-0387 |  | Bandas | SCT1000 | 0 | 0 | 0.253999991 | 4.74980009 | S | LT | 199947.005 | 199947.005 | 1137.62951 | 965.261402 | 0 | 0 | 0 | 0 | 0 | 0 | 75841.9673 | 0.319999993 | 199947.005 | 199947.005 | 199947.005 | 199947.005 | 10
AM-355_Bar_SCT850_0-0_S_L | AM-355 | F-0387 |  | Bar | SCT850 | 0 | 0 | 0 | 0 | S | L | 199947.005 | 199947.005 | 1378.94486 | 1137.62951 | 0 | 0 | 0 | 0 | 0 | 0 | 75841.9673 | 0.319999993 | 199947.005 | 199947.005 | 0 | 0 | 10
AM-355_Bar_SCT1000_0-0_S_L | AM-355 | F-0387 |  | Bar | SCT1000 | 0 | 0 | 0 | 0 | S | L | 199947.005 | 199947.005 | 1172.10313 | 1068.68227 | 0 | 0 | 0 | 0 | 2.41e-15 | 2.48e-15 | 75841.9673 | 0.319999993 | 199947.005 | 199947.005 | 0 | 0 | 12
AM-355_Forjados_SCT850_0-0_S_L | AM-355 | F-0387 |  | Forjados | SCT850 | 0 | 0 | 0 | 0 | S | L | 199947.005 | 199947.005 | 1378.94486 | 1137.62951 | 0 | 0 | 0 | 0 | 0 | 0 | 75841.9673 | 0.319999993 | 199947.005 | 199947.005 | 0 | 0 | 10
AM-355_Forjados_SCT1000_0-0_S_L | AM-355 | F-0387 |  | Forjados | SCT1000 | 0 | 0 | 0 | 0 | S | L | 199947.005 | 199947.005 | 1172.10313 | 1068.68227 | 0 | 0 | 0 | 0 | 2.56e-15 | 2.72e-15 | 75841.9673 | 0.319999993 | 199947.005 | 199947.005 | 0 | 0 | 12
AM-355_Plates_SCT850_4.77-9.49_S_L | AM-355 | F-0387 |  | Plates | SCT850 | 0 | 0 | 4.77519976 | 9.49960018 | S | L | 199947.005 | 199947.005 | 1296.20817 | 1116.94534 | 1241.05037 | 854.945813 | 0 | 0 | 2640.67941 | 1916.73336 | 75841.9673 | 0.319999993 | 199947.005 | 199947.005 | 199947.005 | 199947.005 | 0
AM-355_Plates_SCT850_4.77-9.49_S_LT | AM-355 | F-0387 |  | Plates | SCT850 | 0 | 0 | 4.77519976 | 9.49960018 | S | LT | 199947.005 | 199947.005 | 1309.99762 | 1137.62951 | 0 | 854.945813 | 0 | 0 | 2640.67941 | 1916.73336 | 75841.9673 | 0.319999993 | 199947.005 | 199947.005 | 199947.005 | 199947.005 | 10
AM-355_Plates_SCT850_9.52-25.39_S_LT | AM-355 | F-0387 |  | Plates | SCT850 | 0 | 0 | 9.52499986 | 25.3999996 | S | LT | 199947.005 | 199947.005 | 1309.99762 | 1034.20864 | 0 | 0 | 0 | 0 | 0 | 0 | 75841.9673 | 0.319999993 | 199947.005 | 199947.005 | 0 | 0 | 10
AM-355_Plates_SCT850_25.39-0_S_LT | AM-355 | F-0387 |  | Plates | SCT850 | 0 | 0 | 25.3999996 | 0 | S | LT | 199947.005 | 199947.005 | 1309.99762 | 0 | 0 | 0 | 0 | 0 | 0 | 0 | 75841.9673 | 0.319999993 | 199947.005 | 199947.005 | 0 | 0 | 10
AM-355_Plates_SCT1000_0-4.77_S_LT | AM-355 | F-0387 |  | Plates | SCT1000 | 0 | 0 | 0 | 4.77519976 | S | LT | 199947.005 | 199947.005 | 1137.62951 | 965.261402 | 0 | 0 | 0 | 0 | 3.31e+31 | 21561.2589 | 75841.9673 | 0.319999993 | 199947.005 | 199947.005 | 9.38e-41 | 9.4e-41 | 12
CUSTOM450_Bar_Sol.Tr._0-203.19_S_L | CUSTOM450 |  |  | Bar | Sol.Tr. | 0 | 0 | 0 | 203.199997 | S | L | 193052.28 | 0 | 861.840537 | 654.998808 | 0 | 0 | 0 | 0 | 0 | 0 | 0 | 0 | 193052.28 | 0 | 0 | 0 | 10
CUSTOM450_Bar_H900_0-203.19_S_L | CUSTOM450 |  |  | Bar | H900 | 0 | 0 | 0 | 203.199997 | S | L | 199947.005 | 213736.453 | 1241.05037 | 1172.10313 | 1206.57675 | 785.99857 | 2054.62784 | 1827.10194 | 2626.88996 | 2247.68012 | 77220.9122 | 0.289999992 | 199947.005 | 213736.453 | 199947.005 | 213736.453 | 10
CUSTOM450_Bar_H900_0-203.19_S_ST | CUSTOM450 |  |  | Bar | H900 | 0 | 0 | 0 | 203.199997 | S | ST | 199947.005 | 213736.453 | 1234.15565 | 1158.31368 | 1192.7873 | 785.99857 | 2054.62784 | 1827.10194 | 2626.88996 | 2247.68012 | 77220.9122 | 0.289999992 | 199947.005 | 213736.453 | 199947.005 | 213736.453 | 0
CUSTOM450_Bar_H1050_0-203.19_S_L | CUSTOM450 |  |  | Bar | H1050 | 0 | 0 | 0 | 203.199997 | S | L | 199947.005 | 213736.453 | 999.735023 | 930.78778 | 985.945575 | 641.20936 | 1647.83911 | 1406.52376 | 2116.68036 | 1771.94414 | 77220.9122 | 0.289999992 | 199947.005 | 213736.453 | 199947.005 | 213736.453 | 12
CUSTOM450_Bar_H1050_0-203.19_S_ST | CUSTOM450 |  |  | Bar | H1050 | 0 | 0 | 0 | 203.199997 | S | ST | 199947.005 | 213736.453 | 992.840299 | 916.998332 | 972.156126 | 641.20936 | 1647.83911 | 1406.52376 | 2116.68036 | 1771.94414 | 77220.9122 | 0.289999992 | 199947.005 | 213736.453 | 199947.005 | 213736.453 | 0
CUSTOM450_BarCEM_Sol.Tr._0-304.79_S_L | CUSTOM450 |  |  | BarCEM | Sol.Tr. | 0 | 0 | 0 | 304.799995 | S | L | 193052.28 | 0 | 861.840537 | 654.998808 | 0 | 0 | 0 | 0 | 0 | 0 | 0 | 0 | 193052.28 | 0 | 0 | 0 | 10
CUSTOM450_BarCEM_H900_0-304.79_S_L | CUSTOM450 |  |  | BarCEM | H900 | 0 | 0 | 0 | 304.799995 | S | L | 199947.005 | 213736.453 | 1241.05037 | 1172.10313 | 1206.57675 | 785.99857 | 2054.62784 | 1827.10194 | 2626.88996 | 2247.68012 | 77220.9122 | 0.289999992 | 199947.005 | 213736.453 | 199947.005 | 213736.453 | 10
CUSTOM450_BarCEM_H900_0-304.79_S_T | CUSTOM450 |  |  | BarCEM | H900 | 0 | 0 | 0 | 304.799995 | S | T | 199947.005 | 213736.453 | 1241.05037 | 1172.10313 | 1192.7873 | 785.99857 | 2054.62784 | 1827.10194 | 2626.88996 | 2247.68012 | 77220.9122 | 0.289999992 | 199947.005 | 213736.453 | 199947.005 | 213736.453 | 6
CUSTOM450_BarCEM_H950_0-304.79_S_L | CUSTOM450 |  |  | BarCEM | H950 | 0 | 0 | 0 | 304.799995 | S | L | 199947.005 | 213736.453 | 1172.10313 | 1103.15589 | 0 | 0 | 0 | 0 | 0 | 0 | 77220.9122 | 0.289999992 | 199947.005 | 213736.453 | 199947.005 | 213736.453 | 10
CUSTOM450_BarCEM_H950_0-304.79_S_T | CUSTOM450 |  |  | BarCEM | H950 | 0 | 0 | 0 | 304.799995 | S | T | 199947.005 | 213736.453 | 1172.10313 | 1103.15589 | 0 | 0 | 0 | 0 | 0 | 0 | 77220.9122 | 0.289999992 | 199947.005 | 213736.453 | 199947.005 | 213736.453 | 7
CUSTOM450_BarCEM_H1000_0-304.79_S_L | CUSTOM450 |  |  | BarCEM | H1000 | 0 | 0 | 0 | 304.799995 | S | L | 199947.005 | 213736.453 | 1103.15589 | 1034.20864 | 0 | 0 | 0 | 0 | 0 | 0 | 77220.9122 | 0.289999992 | 199947.005 | 213736.453 | 199947.005 | 213736.453 | 12
CUSTOM450_BarCEM_H1000_0-304.79_S_T | CUSTOM450 |  |  | BarCEM | H1000 | 0 | 0 | 0 | 304.799995 | S | T | 199947.005 | 213736.453 | 1103.15589 | 1034.20864 | 0 | 0 | 0 | 0 | 0 | 0 | 77220.9122 | 0.289999992 | 199947.005 | 213736.453 | 199947.005 | 213736.453 | 8
CUSTOM450_BarCEM_H1050_0-304.79_S_L | CUSTOM450 |  |  | BarCEM | H1050 | 0 | 0 | 0 | 304.799995 | S | L | 199947.005 | 213736.453 | 999.735023 | 930.78778 | 985.945575 | 641.20936 | 1647.83911 | 1406.52376 | 2116.68036 | 1771.94414 | 77220.9122 | 0.289999992 | 199947.005 | 213736.453 | 199947.005 | 213736.453 | 12
CUSTOM450_BarCEM_H1050_0-304.79_S_T | CUSTOM450 |  |  | BarCEM | H1050 | 0 | 0 | 0 | 304.799995 | S | T | 199947.005 | 213736.453 | 999.735023 | 930.78778 | 972.156126 | 641.20936 | 1647.83911 | 1406.52376 | 2116.68036 | 1771.94414 | 77220.9122 | 0.289999992 | 199947.005 | 213736.453 | 199947.005 | 213736.453 | 9
CUSTOM450_BarCEM_H1100_0-304.79_S_L | CUSTOM450 |  |  | BarCEM | H1100 | 0 | 0 | 0 | 304.799995 | S | L | 199947.005 | 213736.453 | 896.314159 | 723.946051 | 0 | 0 | 0 | 0 | 0 | 0 | 77220.9122 | 0.289999992 | 199947.005 | 213736.453 | 199947.005 | 213736.453 | 16
CUSTOM450_BarCEM_H1100_0-304.79_S_T | CUSTOM450 |  |  | BarCEM | H1100 | 0 | 0 | 0 | 304.799995 | S | T | 199947.005 | 213736.453 | 896.314159 | 723.946051 | 0 | 0 | 0 | 0 | 0 | 0 | 77220.9122 | 0.289999992 | 199947.005 | 213736.453 | 199947.005 | 213736.453 | 11
CUSTOM450_BarCEM_H1150_0-304.79_S_L | CUSTOM450 |  |  | BarCEM | H1150 | 0 | 0 | 0 | 304.799995 | S | L | 199947.005 | 213736.453 | 861.840537 | 517.104322 | 0 | 0 | 0 | 0 | 0 | 0 | 77220.9122 | 0.289999992 | 199947.005 | 213736.453 | 199947.005 | 213736.453 | 18
CUSTOM450_BarCEM_H1150_0-304.79_S_T | CUSTOM450 |  |  | BarCEM | H1150 | 0 | 0 | 0 | 304.799995 | S | T | 199947.005 | 213736.453 | 861.840537 | 517.104322 | 0 | 0 | 0 | 0 | 0 | 0 | 77220.9122 | 0.289999992 | 199947.005 | 213736.453 | 199947.005 | 213736.453 | 12
CUSTOM455_Pipe_H950_0.5-1.57_S_L | CUSTOM455 |  |  | Pipe | H950 | 0 | 0 | 0.507999981 | 1.57479995 | S | L | 196499.643 | 206841.729 | 1516.83935 | 1413.41848 | 0 | 0 | 0 | 0 | 0 | 0 | 77910.3846 | 0.270000011 | 196499.643 | 206841.729 | 0 | 0 | 3
CUSTOM455_Pipe_H950_1.57-0_S_L | CUSTOM455 |  |  | Pipe | H950 | 0 | 0 | 1.57479995 | 0 | S | L | 196499.643 | 206841.729 | 1516.83935 | 1413.41848 | 0 | 0 | 0 | 0 | 4.5e-15 | 4.81e-15 | 77910.3846 | 0.270000011 | 196499.643 | 206841.729 | 0 | 0 | 4
CUSTOM455_Bar_H950_0-101.59_S_L | CUSTOM455 |  |  | Bar | H950 | 0 | 0 | 0 | 101.599998 | S | L | 196499.643 | 206841.729 | 1551.31297 | 1447.8921 | 1509.94462 | 916.998332 | 2447.62713 | 2144.25926 | 3102.62593 | 2523.46909 | 77910.3846 | 0.270000011 | 196499.643 | 206841.729 | 196499.643 | 206841.729 | 10
CUSTOM455_Bar_H950_0-101.59_S_LT | CUSTOM455 |  |  | Bar | H950 | 0 | 0 | 0 | 101.599998 | S | LT | 196499.643 | 206841.729 | 1551.31297 | 1447.8921 | 1509.94462 | 916.998332 | 2447.62713 | 2144.25926 | 3102.62593 | 2523.46909 | 77910.3846 | 0.270000011 | 196499.643 | 206841.729 | 196499.643 | 206841.729 | 5
CUSTOM455_Bar_H950_0-101.59_S_ST | CUSTOM455 |  |  | Bar | H950 | 0 | 0 | 0 | 101.599998 | S | ST | 196499.643 | 206841.729 | 1551.31297 | 1447.8921 | 1509.94462 | 916.998332 | 2447.62713 | 2144.25926 | 3102.62593 | 2523.46909 | 77910.3846 | 0.270000011 | 196499.643 | 206841.729 | 196499.643 | 206841.729 | 5
CUSTOM455_Bar_H950_101.62-152.39_S_L | CUSTOM455 |  |  | Bar | H950 | 0 | 0 | 101.625397 | 152.399998 | S | L | 196499.643 | 206841.729 | 1516.83935 | 1413.41848 | 1475.471 | 896.314159 | 2392.46933 | 2089.10146 | 3033.67869 | 2468.3113 | 77910.3846 | 0.270000011 | 196499.643 | 206841.729 | 196499.643 | 206841.729 | 10
CUSTOM455_Bar_H950_101.62-152.39_S_LT | CUSTOM455 |  |  | Bar | H950 | 0 | 0 | 101.625397 | 152.399998 | S | LT | 196499.643 | 206841.729 | 1516.83935 | 1413.41848 | 1475.471 | 896.314159 | 2392.46933 | 2089.10146 | 3033.67869 | 2468.3113 | 77910.3846 | 0.270000011 | 196499.643 | 206841.729 | 196499.643 | 206841.729 | 5
CUSTOM455_Bar_H950_101.62-152.39_S_ST | CUSTOM455 |  |  | Bar | H950 | 0 | 0 | 101.625397 | 152.399998 | S | ST | 196499.643 | 206841.729 | 1516.83935 | 1413.41848 | 1475.471 | 896.314159 | 2392.46933 | 2089.10146 | 3033.67869 | 2468.3113 | 77910.3846 | 0.270000011 | 196499.643 | 206841.729 | 196499.643 | 206841.729 | 5
CUSTOM455_Bar_H1000_0-203.19_S_L | CUSTOM455 |  |  | Bar | H1000 | 0 | 0 | 0 | 203.199997 | S | L | 199257.532 | 206841.729 | 1378.94486 | 1275.524 | 1330.68179 | 854.945813 | 2233.89067 | 1964.99643 | 2819.94224 | 2364.89043 | 79289.3294 | 0.25999999 | 199257.532 | 206841.729 | 199257.532 | 206841.729 | 10
CUSTOM455_Bar_H1000_0-203.19_S_LT | CUSTOM455 |  |  | Bar | H1000 | 0 | 0 | 0 | 203.199997 | S | LT | 199257.532 | 206841.729 | 0 | 0 | 1330.68179 | 854.945813 | 2233.89067 | 1964.99643 | 2819.94224 | 2364.89043 | 79289.3294 | 0.25999999 | 199257.532 | 206841.729 | 199257.532 | 206841.729 | 0
CUSTOM455_Bar_H1000_0-203.19_S_ST | CUSTOM455 |  |  | Bar | H1000 | 0 | 0 | 0 | 203.199997 | S | ST | 199257.532 | 206841.729 | 0 | 0 | 1330.68179 | 854.945813 | 2233.89067 | 1964.99643 | 2819.94224 | 2364.89043 | 79289.3294 | 0.25999999 | 199257.532 | 206841.729 | 199257.532 | 206841.729 | 0
PH13-8Mo_Bar_H950_0-228.59_A_L | PH13-8Mo | F-0386 | 1.4534 | Bar | H950 | 0 | 0 | 0 | 228.599997 | A | L | 195120.698 | 202704.894 | 1496.15517 | 1365.15541 | 0 | 0 | 0 | 0 | 0 | 0 | 75841.9673 | 0.280000001 | 195120.698 | 202704.894 | 195120.698 | 202704.894 | 10
PH13-8Mo_Bar_H950_0-228.59_A_T | PH13-8Mo | F-0386 | 1.4534 | Bar | H950 | 0 | 0 | 0 | 228.599997 | A | T | 195120.698 | 202704.894 | 1496.15517 | 1365.15541 | 0 | 0 | 0 | 0 | 0 | 0 | 75841.9673 | 0.280000001 | 195120.698 | 202704.894 | 195120.698 | 202704.894 | 10
PH13-8Mo_Bar_H950_0-228.59_B_L | PH13-8Mo | F-0386 | 1.4534 | Bar | H950 | 0 | 0 | 0 | 228.599997 | B | L | 195120.698 | 202704.894 | 1523.73407 | 1413.41848 | 0 | 0 | 0 | 0 | 0 | 0 | 75841.9673 | 0.280000001 | 195120.698 | 202704.894 | 195120.698 | 202704.894 | 0
PH13-8Mo_Bar_H950_0-228.59_B_T | PH13-8Mo | F-0386 | 1.4534 | Bar | H950 | 0 | 0 | 0 | 228.599997 | B | T | 195120.698 | 202704.894 | 1523.73407 | 1413.41848 | 0 | 0 | 0 | 0 | 0 | 0 | 75841.9673 | 0.280000001 | 195120.698 | 202704.894 | 195120.698 | 202704.894 | 0
PH13-8Mo_Bar_H1000_0-203.19_A_L | PH13-8Mo | F-0386 | 1.4534 | Bar | H1000 | 0 | 0 | 0 | 203.199997 | A | L | 195120.698 | 202704.894 | 1385.83958 | 1330.68179 | 1378.94486 | 806.682743 | 2082.20674 | 1813.31249 | 2771.67917 | 2330.41681 | 75841.9673 | 0.280000001 | 195120.698 | 202704.894 | 195120.698 | 202704.894 | 10
PH13-8Mo_Bar_H1000_0-203.19_A_T | PH13-8Mo | F-0386 | 1.4534 | Bar | H1000 | 0 | 0 | 0 | 203.199997 | A | T | 195120.698 | 202704.894 | 1385.83958 | 1330.68179 | 1378.94486 | 806.682743 | 2082.20674 | 1813.31249 | 2771.67917 | 2330.41681 | 75841.9673 | 0.280000001 | 195120.698 | 202704.894 | 195120.698 | 202704.894 | 10
PH13-8Mo_Bar_H1000_0-203.19_B_L | PH13-8Mo | F-0386 | 1.4534 | Bar | H1000 | 0 | 0 | 0 | 203.199997 | B | L | 195120.698 | 202704.894 | 1434.10265 | 1378.94486 | 1454.78683 | 841.156365 | 2158.04871 | 1909.83863 | 2868.20531 | 2454.52185 | 75841.9673 | 0.280000001 | 195120.698 | 202704.894 | 195120.698 | 202704.894 | 0
PH13-8Mo_Bar_H1000_0-203.19_B_T | PH13-8Mo | F-0386 | 1.4534 | Bar | H1000 | 0 | 0 | 0 | 203.199997 | B | T | 195120.698 | 202704.894 | 1434.10265 | 1378.94486 | 1454.78683 | 841.156365 | 2158.04871 | 1909.83863 | 2868.20531 | 2454.52185 | 75841.9673 | 0.280000001 | 195120.698 | 202704.894 | 195120.698 | 202704.894 | 0
PH13-8Mo_Bar_H1025_0-304.79_S_L | PH13-8Mo | F-0386 | 1.4534 | Bar | H1025 | 0 | 0 | 0 | 304.799995 | S | L | 195120.698 | 202704.894 | 1275.524 | 1206.57675 | 0 | 0 | 0 | 0 | 0 | 0 | 75841.9673 | 0.280000001 | 195120.698 | 202704.894 | 195120.698 | 202704.894 | 11
PH13-8Mo_Bar_H1025_0-304.79_S_T | PH13-8Mo | F-0386 | 1.4534 | Bar | H1025 | 0 | 0 | 0 | 304.799995 | S | T | 195120.698 | 202704.894 | 1275.524 | 1206.57675 | 0 | 0 | 0 | 0 | 0 | 0 | 75841.9673 | 0.280000001 | 195120.698 | 202704.894 | 195120.698 | 202704.894 | 11
PH13-8Mo_Bar_H1050_0-304.79_S_L | PH13-8Mo | F-0386 | 1.4534 | Bar | H1050 | 0 | 0 | 0 | 304.799995 | S | L | 195120.698 | 202704.894 | 1206.57675 | 1137.62951 | 0 | 0 | 0 | 0 | 0 | 0 | 75841.9673 | 0.280000001 | 195120.698 | 202704.894 | 195120.698 | 202704.894 | 12
PH13-8Mo_Bar_H1050_0-304.79_S_T | PH13-8Mo | F-0386 | 1.4534 | Bar | H1050 | 0 | 0 | 0 | 304.799995 | S | T | 195120.698 | 202704.894 | 1206.57675 | 1137.62951 | 0 | 0 | 0 | 0 | 0 | 0 | 75841.9673 | 0.280000001 | 195120.698 | 202704.894 | 195120.698 | 202704.894 | 12
PH13-8Mo_Bar_H1100_0-304.79_S_L | PH13-8Mo | F-0386 | 1.4534 | Bar | H1100 | 0 | 0 | 0 | 304.799995 | S | L | 195120.698 | 202704.894 | 1034.20864 | 930.78778 | 0 | 0 | 0 | 0 | 0 | 0 | 75841.9673 | 0.280000001 | 195120.698 | 202704.894 | 195120.698 | 202704.894 | 14
PH13-8Mo_Bar_H1100_0-304.79_S_T | PH13-8Mo | F-0386 | 1.4534 | Bar | H1100 | 0 | 0 | 0 | 304.799995 | S | T | 195120.698 | 202704.894 | 1034.20864 | 930.78778 | 0 | 0 | 0 | 0 | 0 | 0 | 75841.9673 | 0.280000001 | 195120.698 | 202704.894 | 195120.698 | 202704.894 | 14
PH13-8Mo_Bar_H1150_0-304.79_S_L | PH13-8Mo | F-0386 | 1.4534 | Bar | H1150 | 0 | 0 | 0 | 304.799995 | S | L | 195120.698 | 202704.894 | 930.78778 | 620.525187 | 0 | 0 | 0 | 0 | 0 | 0 | 75841.9673 | 0.280000001 | 195120.698 | 202704.894 | 195120.698 | 202704.894 | 14
PH13-8Mo_Bar_H1150_0-304.79_S_T | PH13-8Mo | F-0386 | 1.4534 | Bar | H1150 | 0 | 0 | 0 | 304.799995 | S | T | 195120.698 | 202704.894 | 930.78778 | 620.525187 | 0 | 0 | 0 | 0 | 0 | 0 | 75841.9673 | 0.280000001 | 195120.698 | 202704.894 | 195120.698 | 202704.894 | 14
PH13-8Mo_Forjados_H950_0-304.79_S_L | PH13-8Mo | F-0386 | 1.4534 | Forjados | H950 | 0 | 0 | 0 | 304.799995 | S | L | 195120.698 | 202704.894 | 1516.83935 | 1413.41848 | 0 | 0 | 0 | 0 | 0 | 0 | 75841.9673 | 0.280000001 | 195120.698 | 202704.894 | 195120.698 | 202704.894 | 10
PH13-8Mo_Forjados_H950_0-304.79_S_T | PH13-8Mo | F-0386 | 1.4534 | Forjados | H950 | 0 | 0 | 0 | 304.799995 | S | T | 195120.698 | 202704.894 | 1516.83935 | 1413.41848 | 0 | 0 | 0 | 0 | 0 | 0 | 75841.9673 | 0.280000001 | 195120.698 | 202704.894 | 195120.698 | 202704.894 | 10
PH13-8Mo_Forjados_H1000_0-304.79_S_L | PH13-8Mo | F-0386 | 1.4534 | Forjados | H1000 | 0 | 0 | 0 | 304.799995 | S | L | 195120.698 | 202704.894 | 1413.41848 | 1309.99762 | 0 | 0 | 0 | 0 | 0 | 0 | 75841.9673 | 0.280000001 | 195120.698 | 202704.894 | 195120.698 | 202704.894 | 10
PH13-8Mo_Forjados_H1000_0-304.79_S_T | PH13-8Mo | F-0386 | 1.4534 | Forjados | H1000 | 0 | 0 | 0 | 304.799995 | S | T | 195120.698 | 202704.894 | 1413.41848 | 1309.99762 | 0 | 0 | 0 | 0 | 0 | 0 | 75841.9673 | 0.280000001 | 195120.698 | 202704.894 | 195120.698 | 202704.894 | 10
PH13-8Mo_Forjados_H1025_0-304.79_S_L | PH13-8Mo | F-0386 | 1.4534 | Forjados | H1025 | 0 | 0 | 0 | 304.799995 | S | L | 195120.698 | 202704.894 | 1275.524 | 1206.57675 | 0 | 0 | 0 | 0 | 0 | 0 | 75841.9673 | 0.280000001 | 195120.698 | 202704.894 | 195120.698 | 202704.894 | 11
PH13-8Mo_Forjados_H1025_0-304.79_S_T | PH13-8Mo | F-0386 | 1.4534 | Forjados | H1025 | 0 | 0 | 0 | 304.799995 | S | T | 195120.698 | 202704.894 | 1275.524 | 1206.57675 | 0 | 0 | 0 | 0 | 0 | 0 | 75841.9673 | 0.280000001 | 195120.698 | 202704.894 | 195120.698 | 202704.894 | 11
PH13-8Mo_Forjados_H1050_0-304.79_S_L | PH13-8Mo | F-0386 | 1.4534 | Forjados | H1050 | 0 | 0 | 0 | 304.799995 | S | L | 195120.698 | 202704.894 | 1206.57675 | 1137.62951 | 0 | 0 | 0 | 0 | 0 | 0 | 75841.9673 | 0.280000001 | 195120.698 | 202704.894 | 195120.698 | 202704.894 | 12
PH13-8Mo_Forjados_H1050_0-304.79_S_T | PH13-8Mo | F-0386 | 1.4534 | Forjados | H1050 | 0 | 0 | 0 | 304.799995 | S | T | 195120.698 | 202704.894 | 1206.57675 | 1137.62951 | 0 | 0 | 0 | 0 | 0 | 0 | 75841.9673 | 0.280000001 | 195120.698 | 202704.894 | 195120.698 | 202704.894 | 12
PH13-8Mo_Forjados_H1100_0-304.79_S_L | PH13-8Mo | F-0386 | 1.4534 | Forjados | H1100 | 0 | 0 | 0 | 304.799995 | S | L | 195120.698 | 202704.894 | 1034.20864 | 930.78778 | 0 | 0 | 0 | 0 | 0 | 0 | 75841.9673 | 0.280000001 | 195120.698 | 202704.894 | 195120.698 | 202704.894 | 14
PH13-8Mo_Forjados_H1100_0-304.79_S_T | PH13-8Mo | F-0386 | 1.4534 | Forjados | H1100 | 0 | 0 | 0 | 304.799995 | S | T | 195120.698 | 202704.894 | 1034.20864 | 930.78778 | 0 | 0 | 0 | 0 | 0 | 0 | 75841.9673 | 0.280000001 | 195120.698 | 202704.894 | 195120.698 | 202704.894 | 14
PH13-8Mo_Forjados_H1150_0-304.79_S_L | PH13-8Mo | F-0386 | 1.4534 | Forjados | H1150 | 0 | 0 | 0 | 304.799995 | S | L | 195120.698 | 202704.894 | 930.78778 | 620.525187 | 0 | 0 | 0 | 0 | 0 | 0 | 75841.9673 | 0.280000001 | 195120.698 | 202704.894 | 195120.698 | 202704.894 | 14
PH13-8Mo_Forjados_H1150_0-304.79_S_T | PH13-8Mo | F-0386 | 1.4534 | Forjados | H1150 | 0 | 0 | 0 | 304.799995 | S | T | 195120.698 | 202704.894 | 930.78778 | 620.525187 | 0 | 0 | 0 | 0 | 0 | 0 | 75841.9673 | 0.280000001 | 195120.698 | 202704.894 | 195120.698 | 202704.894 | 14
PH13-8Mo_Extrusiones_H950_0-304.79_S_L | PH13-8Mo | F-0386 | 1.4534 | Extrusiones | H950 | 0 | 0 | 0 | 304.799995 | S | L | 195120.698 | 202704.894 | 1516.83935 | 1413.41848 | 0 | 0 | 0 | 0 | 0 | 0 | 75841.9673 | 0.280000001 | 195120.698 | 202704.894 | 195120.698 | 202704.894 | 10
PH13-8Mo_Extrusiones_H950_0-304.79_S_T | PH13-8Mo | F-0386 | 1.4534 | Extrusiones | H950 | 0 | 0 | 0 | 304.799995 | S | T | 195120.698 | 202704.894 | 1516.83935 | 1413.41848 | 0 | 0 | 0 | 0 | 0 | 0 | 75841.9673 | 0.280000001 | 195120.698 | 202704.894 | 195120.698 | 202704.894 | 10
PH13-8Mo_Extrusiones_H1000_0-304.79_S_L | PH13-8Mo | F-0386 | 1.4534 | Extrusiones | H1000 | 0 | 0 | 0 | 304.799995 | S | L | 195120.698 | 202704.894 | 1413.41848 | 1309.99762 | 0 | 0 | 0 | 0 | 0 | 0 | 75841.9673 | 0.280000001 | 195120.698 | 202704.894 | 195120.698 | 202704.894 | 10
PH13-8Mo_Extrusiones_H1000_0-304.79_S_T | PH13-8Mo | F-0386 | 1.4534 | Extrusiones | H1000 | 0 | 0 | 0 | 304.799995 | S | T | 195120.698 | 202704.894 | 1413.41848 | 1309.99762 | 0 | 0 | 0 | 0 | 0 | 0 | 75841.9673 | 0.280000001 | 195120.698 | 202704.894 | 195120.698 | 202704.894 | 10
PH13-8Mo_Extrusiones_H1025_0-304.79_S_L | PH13-8Mo | F-0386 | 1.4534 | Extrusiones | H1025 | 0 | 0 | 0 | 304.799995 | S | L | 195120.698 | 202704.894 | 1275.524 | 1206.57675 | 0 | 0 | 0 | 0 | 0 | 0 | 75841.9673 | 0.280000001 | 195120.698 | 202704.894 | 195120.698 | 202704.894 | 11
PH13-8Mo_Extrusiones_H1025_0-304.79_S_T | PH13-8Mo | F-0386 | 1.4534 | Extrusiones | H1025 | 0 | 0 | 0 | 304.799995 | S | T | 195120.698 | 202704.894 | 1275.524 | 1206.57675 | 0 | 0 | 0 | 0 | 0 | 0 | 75841.9673 | 0.280000001 | 195120.698 | 202704.894 | 195120.698 | 202704.894 | 11
PH13-8Mo_Extrusiones_H1050_0-304.79_S_L | PH13-8Mo | F-0386 | 1.4534 | Extrusiones | H1050 | 0 | 0 | 0 | 304.799995 | S | L | 195120.698 | 202704.894 | 1206.57675 | 1137.62951 | 0 | 0 | 0 | 0 | 0 | 0 | 75841.9673 | 0.280000001 | 195120.698 | 202704.894 | 195120.698 | 202704.894 | 12
PH13-8Mo_Extrusiones_H1050_0-304.79_S_T | PH13-8Mo | F-0386 | 1.4534 | Extrusiones | H1050 | 0 | 0 | 0 | 304.799995 | S | T | 195120.698 | 202704.894 | 1206.57675 | 1137.62951 | 0 | 0 | 0 | 0 | 0 | 0 | 75841.9673 | 0.280000001 | 195120.698 | 202704.894 | 195120.698 | 202704.894 | 12
PH13-8Mo_Extrusiones_H1100_0-304.79_S_L | PH13-8Mo | F-0386 | 1.4534 | Extrusiones | H1100 | 0 | 0 | 0 | 304.799995 | S | L | 195120.698 | 202704.894 | 1034.20864 | 930.78778 | 0 | 0 | 0 | 0 | 0 | 0 | 75841.9673 | 0.280000001 | 195120.698 | 202704.894 | 195120.698 | 202704.894 | 14
PH13-8Mo_Extrusiones_H1100_0-304.79_S_T | PH13-8Mo | F-0386 | 1.4534 | Extrusiones | H1100 | 0 | 0 | 0 | 304.799995 | S | T | 195120.698 | 202704.894 | 1034.20864 | 930.78778 | 0 | 0 | 0 | 0 | 0 | 0 | 75841.9673 | 0.280000001 | 195120.698 | 202704.894 | 195120.698 | 202704.894 | 14
PH13-8Mo_Extrusiones_H1150_0-304.79_S_L | PH13-8Mo | F-0386 | 1.4534 | Extrusiones | H1150 | 0 | 0 | 0 | 304.799995 | S | L | 195120.698 | 202704.894 | 930.78778 | 620.525187 | 0 | 0 | 0 | 0 | 0 | 0 | 75841.9673 | 0.280000001 | 195120.698 | 202704.894 | 195120.698 | 202704.894 | 14
PH13-8Mo_Extrusiones_H1150_0-304.79_S_T | PH13-8Mo | F-0386 | 1.4534 | Extrusiones | H1150 | 0 | 0 | 0 | 304.799995 | S | T | 195120.698 | 202704.894 | 930.78778 | 620.525187 | 0 | 0 | 0 | 0 | 0 | 0 | 75841.9673 | 0.280000001 | 195120.698 | 202704.894 | 195120.698 | 202704.894 | 14
PH13-8Mo_Anillos_H950_0-304.79_S_L | PH13-8Mo | F-0386 | 1.4534 | Anillos | H950 | 0 | 0 | 0 | 304.799995 | S | L | 195120.698 | 202704.894 | 1516.83935 | 1413.41848 | 0 | 0 | 0 | 0 | 0 | 0 | 75841.9673 | 0.280000001 | 195120.698 | 202704.894 | 195120.698 | 202704.894 | 10
PH13-8Mo_Anillos_H950_0-304.79_S_T | PH13-8Mo | F-0386 | 1.4534 | Anillos | H950 | 0 | 0 | 0 | 304.799995 | S | T | 195120.698 | 202704.894 | 1516.83935 | 1413.41848 | 0 | 0 | 0 | 0 | 0 | 0 | 75841.9673 | 0.280000001 | 195120.698 | 202704.894 | 195120.698 | 202704.894 | 10
PH13-8Mo_Anillos_H1000_0-304.79_S_L | PH13-8Mo | F-0386 | 1.4534 | Anillos | H1000 | 0 | 0 | 0 | 304.799995 | S | L | 195120.698 | 202704.894 | 1413.41848 | 1309.99762 | 0 | 0 | 0 | 0 | 0 | 0 | 75841.9673 | 0.280000001 | 195120.698 | 202704.894 | 195120.698 | 202704.894 | 10
PH13-8Mo_Anillos_H1000_0-304.79_S_T | PH13-8Mo | F-0386 | 1.4534 | Anillos | H1000 | 0 | 0 | 0 | 304.799995 | S | T | 195120.698 | 202704.894 | 1413.41848 | 1309.99762 | 0 | 0 | 0 | 0 | 0 | 0 | 75841.9673 | 0.280000001 | 195120.698 | 202704.894 | 195120.698 | 202704.894 | 10
PH13-8Mo_Anillos_H1025_0-304.79_S_L | PH13-8Mo | F-0386 | 1.4534 | Anillos | H1025 | 0 | 0 | 0 | 304.799995 | S | L | 195120.698 | 202704.894 | 1275.524 | 1206.57675 | 0 | 0 | 0 | 0 | 0 | 0 | 75841.9673 | 0.280000001 | 195120.698 | 202704.894 | 195120.698 | 202704.894 | 11
PH13-8Mo_Anillos_H1025_0-304.79_S_T | PH13-8Mo | F-0386 | 1.4534 | Anillos | H1025 | 0 | 0 | 0 | 304.799995 | S | T | 195120.698 | 202704.894 | 1275.524 | 1206.57675 | 0 | 0 | 0 | 0 | 0 | 0 | 75841.9673 | 0.280000001 | 195120.698 | 202704.894 | 195120.698 | 202704.894 | 11
PH13-8Mo_Anillos_H1050_0-304.79_S_L | PH13-8Mo | F-0386 | 1.4534 | Anillos | H1050 | 0 | 0 | 0 | 304.799995 | S | L | 195120.698 | 202704.894 | 1206.57675 | 1137.62951 | 0 | 0 | 0 | 0 | 0 | 0 | 75841.9673 | 0.280000001 | 195120.698 | 202704.894 | 195120.698 | 202704.894 | 12
PH13-8Mo_Anillos_H1050_0-304.79_S_T | PH13-8Mo | F-0386 | 1.4534 | Anillos | H1050 | 0 | 0 | 0 | 304.799995 | S | T | 195120.698 | 202704.894 | 1206.57675 | 1137.62951 | 0 | 0 | 0 | 0 | 0 | 0 | 75841.9673 | 0.280000001 | 195120.698 | 202704.894 | 195120.698 | 202704.894 | 12
PH13-8Mo_Anillos_H1100_0-304.79_S_L | PH13-8Mo | F-0386 | 1.4534 | Anillos | H1100 | 0 | 0 | 0 | 304.799995 | S | L | 195120.698 | 202704.894 | 1034.20864 | 930.78778 | 0 | 0 | 0 | 0 | 0 | 0 | 75841.9673 | 0.280000001 | 195120.698 | 202704.894 | 195120.698 | 202704.894 | 14
PH13-8Mo_Anillos_H1100_0-304.79_S_T | PH13-8Mo | F-0386 | 1.4534 | Anillos | H1100 | 0 | 0 | 0 | 304.799995 | S | T | 195120.698 | 202704.894 | 1034.20864 | 930.78778 | 0 | 0 | 0 | 0 | 0 | 0 | 75841.9673 | 0.280000001 | 195120.698 | 202704.894 | 195120.698 | 202704.894 | 14
PH13-8Mo_Anillos_H1150_0-304.79_S_L | PH13-8Mo | F-0386 | 1.4534 | Anillos | H1150 | 0 | 0 | 0 | 304.799995 | S | L | 195120.698 | 202704.894 | 930.78778 | 620.525187 | 0 | 0 | 0 | 0 | 0 | 0 | 75841.9673 | 0.280000001 | 195120.698 | 202704.894 | 195120.698 | 202704.894 | 14
PH13-8Mo_Anillos_H1150_0-304.79_S_T | PH13-8Mo | F-0386 | 1.4534 | Anillos | H1150 | 0 | 0 | 0 | 304.799995 | S | T | 195120.698 | 202704.894 | 930.78778 | 620.525187 | 0 | 0 | 0 | 0 | 0 | 0 | 75841.9673 | 0.280000001 | 195120.698 | 202704.894 | 195120.698 | 202704.894 | 14
15-5PH_Bar_H900_0-304.79_S_L | 15-5PH | F-0384 | 1.454 | Bar | H900 | 0 | 0 | 0 | 304.799995 | S | L | 196499.643 | 201325.95 | 1309.99762 | 1172.10313 | 0 | 0 | 0 | 0 | 0 | 0 | 77220.9122 | 0.270000011 | 196499.643 | 201325.95 | 196499.643 | 201325.95 | 10
15-5PH_Bar_H900_0-304.79_S_T | 15-5PH | F-0384 | 1.454 | Bar | H900 | 0 | 0 | 0 | 304.799995 | S | T | 196499.643 | 201325.95 | 1309.99762 | 1172.10313 | 0 | 0 | 0 | 0 | 0 | 0 | 77220.9122 | 0.270000011 | 196499.643 | 201325.95 | 196499.643 | 201325.95 | 6
15-5PH_Bar_H925_0-304.79_S_L | 15-5PH | F-0384 | 1.454 | Bar | H925 | 0 | 0 | 0 | 304.799995 | S | L | 196499.643 | 201325.95 | 1172.10313 | 1068.68227 | 0 | 0 | 0 | 0 | 0 | 0 | 77220.9122 | 0.270000011 | 196499.643 | 201325.95 | 196499.643 | 201325.95 | 10
15-5PH_Bar_H925_0-304.79_S_T | 15-5PH | F-0384 | 1.454 | Bar | H925 | 0 | 0 | 0 | 304.799995 | S | T | 196499.643 | 201325.95 | 1172.10313 | 1068.68227 | 0 | 0 | 0 | 0 | 0 | 0 | 77220.9122 | 0.270000011 | 196499.643 | 201325.95 | 196499.643 | 201325.95 | 7
15-5PH_Bar_H1025_0-304.79_S_L | 15-5PH | F-0384 | 1.454 | Bar | H1025 | 0 | 0 | 0 | 304.799995 | S | L | 196499.643 | 201325.95 | 1068.68227 | 999.735023 | 985.945575 | 668.788257 | 1813.31249 | 1454.78683 | 2289.04847 | 1723.68107 | 77220.9122 | 0.270000011 | 196499.643 | 201325.95 | 196499.643 | 201325.95 | 12
15-5PH_Bar_H1025_0-304.79_S_T | 15-5PH | F-0384 | 1.454 | Bar | H1025 | 0 | 0 | 0 | 304.799995 | S | T | 196499.643 | 201325.95 | 1068.68227 | 999.735023 | 985.945575 | 668.788257 | 1813.31249 | 1454.78683 | 2289.04847 | 1723.68107 | 77220.9122 | 0.270000011 | 196499.643 | 201325.95 | 196499.643 | 201325.95 | 8
15-5PH_Bar_H1075_0-304.79_S_L | 15-5PH | F-0384 | 1.454 | Bar | H1075 | 0 | 0 | 0 | 304.799995 | S | L | 196499.643 | 201325.95 | 999.735023 | 861.840537 | 0 | 0 | 0 | 0 | 0 | 0 | 77220.9122 | 0.270000011 | 196499.643 | 201325.95 | 196499.643 | 201325.95 | 13
15-5PH_Bar_H1075_0-304.79_S_T | 15-5PH | F-0384 | 1.454 | Bar | H1075 | 0 | 0 | 0 | 304.799995 | S | T | 196499.643 | 201325.95 | 999.735023 | 861.840537 | 0 | 0 | 0 | 0 | 0 | 0 | 77220.9122 | 0.270000011 | 196499.643 | 201325.95 | 196499.643 | 201325.95 | 9
15-5PH_Bar_H1100_0-304.79_S_L | 15-5PH | F-0384 | 1.454 | Bar | H1100 | 0 | 0 | 0 | 304.799995 | S | L | 196499.643 | 201325.95 | 965.261402 | 792.893294 | 0 | 0 | 0 | 0 | 0 | 0 | 77220.9122 | 0.270000011 | 196499.643 | 201325.95 | 196499.643 | 201325.95 | 14
15-5PH_Bar_H1100_0-304.79_S_T | 15-5PH | F-0384 | 1.454 | Bar | H1100 | 0 | 0 | 0 | 304.799995 | S | T | 196499.643 | 201325.95 | 965.261402 | 792.893294 | 0 | 0 | 0 | 0 | 0 | 0 | 77220.9122 | 0.270000011 | 196499.643 | 201325.95 | 196499.643 | 201325.95 | 10
15-5PH_Bar_H1150_0-304.79_S_L | 15-5PH | F-0384 | 1.454 | Bar | H1150 | 0 | 0 | 0 | 304.799995 | S | L | 196499.643 | 201325.95 | 930.78778 | 723.946051 | 682.577706 | 586.051565 | 1585.78659 | 1144.52423 | 2020.15422 | 1385.83958 | 77220.9122 | 0.270000011 | 196499.643 | 201325.95 | 196499.643 | 201325.95 | 16
15-5PH_Bar_H1150_0-304.79_S_T | 15-5PH | F-0384 | 1.454 | Bar | H1150 | 0 | 0 | 0 | 304.799995 | S | T | 196499.643 | 201325.95 | 930.78778 | 723.946051 | 682.577706 | 586.051565 | 1585.78659 | 1144.52423 | 2020.15422 | 1385.83958 | 77220.9122 | 0.270000011 | 196499.643 | 201325.95 | 196499.643 | 201325.95 | 11
15-5PH_Bar_H1150M_0-304.79_S_L | 15-5PH | F-0384 | 1.454 | Bar | H1150M | 0 | 0 | 0 | 304.799995 | S | L | 196499.643 | 201325.95 | 792.893294 | 517.104322 | 0 | 0 | 0 | 0 | 0 | 0 | 77220.9122 | 0.270000011 | 196499.643 | 201325.95 | 196499.643 | 201325.95 | 18
15-5PH_Bar_H1150M_0-304.79_S_T | 15-5PH | F-0384 | 1.454 | Bar | H1150M | 0 | 0 | 0 | 304.799995 | S | T | 196499.643 | 201325.95 | 792.893294 | 517.104322 | 0 | 0 | 0 | 0 | 0 | 0 | 77220.9122 | 0.270000011 | 196499.643 | 201325.95 | 196499.643 | 201325.95 | 14
15-5PH_Forjados_H900_0-304.79_S_L | 15-5PH | F-0384 | 1.454 | Forjados | H900 | 0 | 0 | 0 | 304.799995 | S | L | 196499.643 | 201325.95 | 1309.99762 | 1172.10313 | 0 | 0 | 0 | 0 | 0 | 0 | 77220.9122 | 0.270000011 | 196499.643 | 201325.95 | 196499.643 | 201325.95 | 10
15-5PH_Forjados_H900_0-304.79_S_T | 15-5PH | F-0384 | 1.454 | Forjados | H900 | 0 | 0 | 0 | 304.799995 | S | T | 196499.643 | 201325.95 | 1309.99762 | 1172.10313 | 0 | 0 | 0 | 0 | 0 | 0 | 77220.9122 | 0.270000011 | 196499.643 | 201325.95 | 196499.643 | 201325.95 | 6
15-5PH_Forjados_H925_0-304.79_S_L | 15-5PH | F-0384 | 1.454 | Forjados | H925 | 0 | 0 | 0 | 304.799995 | S | L | 196499.643 | 201325.95 | 1172.10313 | 1068.68227 | 0 | 0 | 0 | 0 | 0 | 0 | 77220.9122 | 0.270000011 | 196499.643 | 201325.95 | 196499.643 | 201325.95 | 10
15-5PH_Forjados_H925_0-304.79_S_T | 15-5PH | F-0384 | 1.454 | Forjados | H925 | 0 | 0 | 0 | 304.799995 | S | T | 196499.643 | 201325.95 | 1172.10313 | 1068.68227 | 0 | 0 | 0 | 0 | 0 | 0 | 77220.9122 | 0.270000011 | 196499.643 | 201325.95 | 196499.643 | 201325.95 | 7
15-5PH_Forjados_H1025_0-304.79_S_L | 15-5PH | F-0384 | 1.454 | Forjados | H1025 | 0 | 0 | 0 | 304.799995 | S | L | 196499.643 | 201325.95 | 1068.68227 | 999.735023 | 985.945575 | 668.788257 | 1813.31249 | 1454.78683 | 2289.04847 | 1723.68107 | 77220.9122 | 0.270000011 | 196499.643 | 201325.95 | 196499.643 | 201325.95 | 12
15-5PH_Forjados_H1025_0-304.79_S_T | 15-5PH | F-0384 | 1.454 | Forjados | H1025 | 0 | 0 | 0 | 304.799995 | S | T | 196499.643 | 201325.95 | 1068.68227 | 999.735023 | 985.945575 | 668.788257 | 1813.31249 | 1454.78683 | 2289.04847 | 1723.68107 | 77220.9122 | 0.270000011 | 196499.643 | 201325.95 | 196499.643 | 201325.95 | 8
15-5PH_Forjados_H1075_0-304.79_S_L | 15-5PH | F-0384 | 1.454 | Forjados | H1075 | 0 | 0 | 0 | 304.799995 | S | L | 196499.643 | 201325.95 | 999.735023 | 861.840537 | 0 | 0 | 0 | 0 | 0 | 0 | 77220.9122 | 0.270000011 | 196499.643 | 201325.95 | 196499.643 | 201325.95 | 13
15-5PH_Forjados_H1075_0-304.79_S_T | 15-5PH | F-0384 | 1.454 | Forjados | H1075 | 0 | 0 | 0 | 304.799995 | S | T | 196499.643 | 201325.95 | 999.735023 | 861.840537 | 0 | 0 | 0 | 0 | 0 | 0 | 77220.9122 | 0.270000011 | 196499.643 | 201325.95 | 196499.643 | 201325.95 | 9
15-5PH_Forjados_H1100_0-304.79_S_L | 15-5PH | F-0384 | 1.454 | Forjados | H1100 | 0 | 0 | 0 | 304.799995 | S | L | 196499.643 | 201325.95 | 965.261402 | 792.893294 | 0 | 0 | 0 | 0 | 0 | 0 | 77220.9122 | 0.270000011 | 196499.643 | 201325.95 | 196499.643 | 201325.95 | 14
15-5PH_Forjados_H1100_0-304.79_S_T | 15-5PH | F-0384 | 1.454 | Forjados | H1100 | 0 | 0 | 0 | 304.799995 | S | T | 196499.643 | 201325.95 | 965.261402 | 792.893294 | 0 | 0 | 0 | 0 | 0 | 0 | 77220.9122 | 0.270000011 | 196499.643 | 201325.95 | 196499.643 | 201325.95 | 10
15-5PH_Forjados_H1150_0-304.79_S_L | 15-5PH | F-0384 | 1.454 | Forjados | H1150 | 0 | 0 | 0 | 304.799995 | S | L | 196499.643 | 201325.95 | 930.78778 | 723.946051 | 682.577706 | 586.051565 | 1585.78659 | 1144.52423 | 2020.15422 | 1385.83958 | 77220.9122 | 0.270000011 | 196499.643 | 201325.95 | 196499.643 | 201325.95 | 16
15-5PH_Forjados_H1150_0-304.79_S_T | 15-5PH | F-0384 | 1.454 | Forjados | H1150 | 0 | 0 | 0 | 304.799995 | S | T | 196499.643 | 201325.95 | 930.78778 | 723.946051 | 682.577706 | 586.051565 | 1585.78659 | 1144.52423 | 2020.15422 | 1385.83958 | 77220.9122 | 0.270000011 | 196499.643 | 201325.95 | 196499.643 | 201325.95 | 11
15-5PH_Forjados_H1150M_0-304.79_S_L | 15-5PH | F-0384 | 1.454 | Forjados | H1150M | 0 | 0 | 0 | 304.799995 | S | L | 196499.643 | 201325.95 | 792.893294 | 517.104322 | 0 | 0 | 0 | 0 | 0 | 0 | 77220.9122 | 0.270000011 | 196499.643 | 201325.95 | 196499.643 | 201325.95 | 18
15-5PH_Forjados_H1150M_0-304.79_S_T | 15-5PH | F-0384 | 1.454 | Forjados | H1150M | 0 | 0 | 0 | 304.799995 | S | T | 196499.643 | 201325.95 | 792.893294 | 517.104322 | 0 | 0 | 0 | 0 | 0 | 0 | 77220.9122 | 0.270000011 | 196499.643 | 201325.95 | 196499.643 | 201325.95 | 14
15-5PH_Plates_H1025_4.74-15.87_S_L | 15-5PH | F-0384 | 1.454 | Plates | H1025 | 0 | 0 | 4.74980009 | 15.8749998 | S | L | 196499.643 | 201325.95 | 1061.78754 | 985.945575 | 1034.20864 | 668.788257 | 1771.94414 | 1454.78683 | 2282.15374 | 1696.10218 | 77220.9122 | 0.270000011 | 196499.643 | 201325.95 | 196499.643 | 201325.95 | 0
15-5PH_Plates_H1025_4.74-15.87_S_LT | 15-5PH | F-0384 | 1.454 | Plates | H1025 | 0 | 0 | 4.74980009 | 15.8749998 | S | LT | 196499.643 | 201325.95 | 1068.68227 | 999.735023 | 1047.99809 | 668.788257 | 1771.94414 | 1454.78683 | 2282.15374 | 1696.10218 | 77220.9122 | 0.270000011 | 196499.643 | 201325.95 | 196499.643 | 201325.95 | 8
15-5PH_Plates_H1025_15.9-50.79_S_L | 15-5PH | F-0384 | 1.454 | Plates | H1025 | 0 | 0 | 15.9003994 | 50.7999992 | S | L | 196499.643 | 201325.95 | 1061.78754 | 985.945575 | 1034.20864 | 668.788257 | 1771.94414 | 1454.78683 | 2282.15374 | 1696.10218 | 77220.9122 | 0.270000011 | 196499.643 | 201325.95 | 196499.643 | 201325.95 | 0
15-5PH_Plates_H1025_15.9-50.79_S_LT | 15-5PH | F-0384 | 1.454 | Plates | H1025 | 0 | 0 | 15.9003994 | 50.7999992 | S | LT | 196499.643 | 201325.95 | 1068.68227 | 999.735023 | 1027.31392 | 668.788257 | 1771.94414 | 1454.78683 | 2282.15374 | 1696.10218 | 77220.9122 | 0.270000011 | 196499.643 | 201325.95 | 196499.643 | 201325.95 | 12
15-5PH_Plates_H1025_50.82-76.19_S_L | 15-5PH | F-0384 | 1.454 | Plates | H1025 | 0 | 0 | 50.8253974 | 76.1999989 | S | L | 196499.643 | 201325.95 | 1061.78754 | 985.945575 | 1034.20864 | 661.893533 | 1771.94414 | 1454.78683 | 2282.15374 | 1696.10218 | 77220.9122 | 0.270000011 | 196499.643 | 201325.95 | 196499.643 | 201325.95 | 0
15-5PH_Plates_H1025_50.82-76.19_S_LT | 15-5PH | F-0384 | 1.454 | Plates | H1025 | 0 | 0 | 50.8253974 | 76.1999989 | S | LT | 196499.643 | 201325.95 | 1068.68227 | 999.735023 | 1006.62975 | 661.893533 | 1771.94414 | 1454.78683 | 2282.15374 | 1696.10218 | 77220.9122 | 0.270000011 | 196499.643 | 201325.95 | 196499.643 | 201325.95 | 12
15-5PH_Plates_H1025_76.22-101.59_S_L | 15-5PH | F-0384 | 1.454 | Plates | H1025 | 0 | 0 | 76.225397 | 101.599998 | S | L | 196499.643 | 201325.95 | 0 | 0 | 0 | 0 | 0 | 0 | 0 | 0 | 77220.9122 | 0.270000011 | 196499.643 | 201325.95 | 196499.643 | 201325.95 | 0
15-5PH_Plates_H1025_76.22-101.59_S_LT | 15-5PH | F-0384 | 1.454 | Plates | H1025 | 0 | 0 | 76.225397 | 101.599998 | S | LT | 196499.643 | 201325.95 | 1068.68227 | 999.735023 | 0 | 0 | 0 | 0 | 0 | 0 | 77220.9122 | 0.270000011 | 196499.643 | 201325.95 | 196499.643 | 201325.95 | 12
15-5PH_Fundiciones_H935_0-0_S_L | 15-5PH | F-0384 | 1.454 | Fundiciones | H935 | 0 | 0 | 0 | 0 | S | L | 196499.643 | 201325.95 | 1172.10313 | 1034.20864 | 1068.68227 | 737.7355 | 1854.68084 | 1440.99738 | 2406.25878 | 1654.73383 | 77220.9122 | 0.270000011 | 196499.643 | 201325.95 | 196499.643 | 201325.95 | 6
15-5PH_Fundiciones_H935_0-0_S_LT | 15-5PH | F-0384 | 1.454 | Fundiciones | H935 | 0 | 0 | 0 | 0 | S | LT | 196499.643 | 201325.95 | 0 | 0 | 0 | 737.7355 | 1854.68084 | 1440.99738 | 2406.25878 | 1654.73383 | 77220.9122 | 0.270000011 | 196499.643 | 201325.95 | 196499.643 | 201325.95 | 0
PH15-7Mo_Sheet_TH1050_0.05-0.1_S_L | PH15-7Mo | F-0383 | 1.4574 | Sheet | TH1050 | 0 | 0 | 0.0508000016 | 0.101600003 | S | L | 199947.005 | 206841.729 | 1275.524 | 1137.62951 | 1254.83982 | 827.366916 | 2254.57485 | 1785.73359 | 2599.31106 | 1875.36501 | 78599.857 | 0.280000001 | 199947.005 | 206841.729 | 199947.005 | 206841.729 | 0
PH15-7Mo_Sheet_TH1050_0.05-0.1_S_LT | PH15-7Mo | F-0383 | 1.4574 | Sheet | TH1050 | 0 | 0 | 0.0508000016 | 0.101600003 | S | LT | 199947.005 | 206841.729 | 1309.99762 | 1172.10313 | 1296.20817 | 827.366916 | 2254.57485 | 1785.73359 | 2599.31106 | 1875.36501 | 78599.857 | 0.280000001 | 199947.005 | 206841.729 | 199947.005 | 206841.729 | 2
PH15-7Mo_Sheet_TH1050_0.12-0.22_S_L | PH15-7Mo | F-0383 | 1.4574 | Sheet | TH1050 | 0 | 0 | 0.126999995 | 0.228599987 | S | L | 199947.005 | 206841.729 | 1275.524 | 1137.62951 | 1254.83982 | 827.366916 | 2254.57485 | 1785.73359 | 2599.31106 | 1875.36501 | 78599.857 | 0.280000001 | 199947.005 | 206841.729 | 199947.005 | 206841.729 | 0
PH15-7Mo_Sheet_TH1050_0.12-0.22_S_LT | PH15-7Mo | F-0383 | 1.4574 | Sheet | TH1050 | 0 | 0 | 0.126999995 | 0.228599987 | S | LT | 199947.005 | 206841.729 | 1309.99762 | 1172.10313 | 1296.20817 | 827.366916 | 2254.57485 | 1785.73359 | 2599.31106 | 1875.36501 | 78599.857 | 0.280000001 | 199947.005 | 206841.729 | 199947.005 | 206841.729 | 3
PH15-7Mo_Sheet_TH1050_0.25-0.48_S_L | PH15-7Mo | F-0383 | 1.4574 | Sheet | TH1050 | 0 | 0 | 0.253999991 | 0.482599977 | S | L | 199947.005 | 206841.729 | 1275.524 | 1137.62951 | 1254.83982 | 827.366916 | 2254.57485 | 1785.73359 | 2599.31106 | 1875.36501 | 78599.857 | 0.280000001 | 199947.005 | 206841.729 | 199947.005 | 206841.729 | 0
PH15-7Mo_Sheet_TH1050_0.25-0.48_S_LT | PH15-7Mo | F-0383 | 1.4574 | Sheet | TH1050 | 0 | 0 | 0.253999991 | 0.482599977 | S | LT | 199947.005 | 206841.729 | 1309.99762 | 1172.10313 | 1296.20817 | 827.366916 | 2254.57485 | 1785.73359 | 2599.31106 | 1875.36501 | 78599.857 | 0.280000001 | 199947.005 | 206841.729 | 199947.005 | 206841.729 | 4
PH15-7Mo_Sheet_TH1050_0.5-4.74_S_L | PH15-7Mo | F-0383 | 1.4574 | Sheet | TH1050 | 0 | 0 | 0.507999981 | 4.74980009 | S | L | 199947.005 | 206841.729 | 1275.524 | 1137.62951 | 1254.83982 | 827.366916 | 2254.57485 | 1785.73359 | 2599.31106 | 1875.36501 | 78599.857 | 0.280000001 | 199947.005 | 206841.729 | 199947.005 | 206841.729 | 0
PH15-7Mo_Sheet_TH1050_0.5-4.74_S_LT | PH15-7Mo | F-0383 | 1.4574 | Sheet | TH1050 | 0 | 0 | 0.507999981 | 4.74980009 | S | LT | 199947.005 | 206841.729 | 1309.99762 | 1172.10313 | 1296.20817 | 827.366916 | 2254.57485 | 1785.73359 | 2599.31106 | 1875.36501 | 78599.857 | 0.280000001 | 199947.005 | 206841.729 | 199947.005 | 206841.729 | 5
PH15-7Mo_Bandas_TH1050_0.05-0.12_S_L | PH15-7Mo | F-0383 | 1.4574 | Bandas | TH1050 | 0 | 0 | 0.0508000016 | 0.126999995 | S | L | 199947.005 | 206841.729 | 1275.524 | 1137.62951 | 1254.83982 | 827.366916 | 2254.57485 | 1785.73359 | 2599.31106 | 1875.36501 | 78599.857 | 0.280000001 | 199947.005 | 206841.729 | 199947.005 | 206841.729 | 0
PH15-7Mo_Bandas_TH1050_0.05-0.12_S_LT | PH15-7Mo | F-0383 | 1.4574 | Bandas | TH1050 | 0 | 0 | 0.0508000016 | 0.126999995 | S | LT | 199947.005 | 206841.729 | 1309.99762 | 1172.10313 | 1296.20817 | 827.366916 | 2254.57485 | 1785.73359 | 2599.31106 | 1875.36501 | 78599.857 | 0.280000001 | 199947.005 | 206841.729 | 199947.005 | 206841.729 | 2
PH15-7Mo_Bandas_TH1050_0.12-0.25_S_L | PH15-7Mo | F-0383 | 1.4574 | Bandas | TH1050 | 0 | 0 | 0.126999995 | 0.253999991 | S | L | 199947.005 | 206841.729 | 1275.524 | 1137.62951 | 1254.83982 | 827.366916 | 2254.57485 | 1785.73359 | 2599.31106 | 1875.36501 | 78599.857 | 0.280000001 | 199947.005 | 206841.729 | 199947.005 | 206841.729 | 0
PH15-7Mo_Bandas_TH1050_0.12-0.25_S_LT | PH15-7Mo | F-0383 | 1.4574 | Bandas | TH1050 | 0 | 0 | 0.126999995 | 0.253999991 | S | LT | 199947.005 | 206841.729 | 1309.99762 | 1172.10313 | 1296.20817 | 827.366916 | 2254.57485 | 1785.73359 | 2599.31106 | 1875.36501 | 78599.857 | 0.280000001 | 199947.005 | 206841.729 | 199947.005 | 206841.729 | 3
PH15-7Mo_Bandas_TH1050_0.25-0.48_S_L | PH15-7Mo | F-0383 | 1.4574 | Bandas | TH1050 | 0 | 0 | 0.253999991 | 0.482599977 | S | L | 199947.005 | 206841.729 | 1275.524 | 1137.62951 | 1254.83982 | 827.366916 | 2254.57485 | 1785.73359 | 2599.31106 | 1875.36501 | 78599.857 | 0.280000001 | 199947.005 | 206841.729 | 199947.005 | 206841.729 | 0
PH15-7Mo_Bandas_TH1050_0.25-0.48_S_LT | PH15-7Mo | F-0383 | 1.4574 | Bandas | TH1050 | 0 | 0 | 0.253999991 | 0.482599977 | S | LT | 199947.005 | 206841.729 | 1309.99762 | 1172.10313 | 1296.20817 | 827.366916 | 2254.57485 | 1785.73359 | 2599.31106 | 1875.36501 | 78599.857 | 0.280000001 | 199947.005 | 206841.729 | 199947.005 | 206841.729 | 4
PH15-7Mo_Bandas_TH1050_0.5-4.74_S_L | PH15-7Mo | F-0383 | 1.4574 | Bandas | TH1050 | 0 | 0 | 0.507999981 | 4.74980009 | S | L | 199947.005 | 206841.729 | 1275.524 | 1137.62951 | 1254.83982 | 827.366916 | 2254.57485 | 1785.73359 | 2599.31106 | 1875.36501 | 78599.857 | 0.280000001 | 199947.005 | 206841.729 | 199947.005 | 206841.729 | 0
PH15-7Mo_Bandas_TH1050_0.5-4.74_S_LT | PH15-7Mo | F-0383 | 1.4574 | Bandas | TH1050 | 0 | 0 | 0.507999981 | 4.74980009 | S | LT | 199947.005 | 206841.729 | 1309.99762 | 1172.10313 | 1296.20817 | 827.366916 | 2254.57485 | 1785.73359 | 2599.31106 | 1875.36501 | 78599.857 | 0.280000001 | 199947.005 | 206841.729 | 199947.005 | 206841.729 | 5
PH15-7Mo_Plates_TH1050_4.77-12.69_S_L | PH15-7Mo | F-0383 | 1.4574 | Plates | TH1050 | 0 | 0 | 4.77519976 | 12.6999998 | S | L | 199947.005 | 206841.729 | 1275.524 | 1137.62951 | 1254.83982 | 827.366916 | 2254.57485 | 1785.73359 | 2599.31106 | 1875.36501 | 78599.857 | 0.280000001 | 199947.005 | 206841.729 | 199947.005 | 206841.729 | 0
PH15-7Mo_Plates_TH1050_4.77-12.69_S_LT | PH15-7Mo | F-0383 | 1.4574 | Plates | TH1050 | 0 | 0 | 4.77519976 | 12.6999998 | S | LT | 199947.005 | 206841.729 | 1309.99762 | 1172.10313 | 1296.20817 | 827.366916 | 2254.57485 | 1785.73359 | 2599.31106 | 1875.36501 | 78599.857 | 0.280000001 | 199947.005 | 206841.729 | 199947.005 | 206841.729 | 6
17-4PH_Sheet_H900_0.38-4.72_S_L | 17-4PH | F-0381 | 1.4548 | Sheet | H900 | 0 | 0 | 0.380999986 | 4.72440004 | S | L | 196499.643 | 206841.729 | 0 | 0 | 0 | 0 | 0 | 0 | 0 | 0 | 77220.9122 | 0.270000011 | 196499.643 | 206841.729 | 196499.643 | 206841.729 | 0
17-4PH_Sheet_H900_0.38-4.72_S_LT | 17-4PH | F-0381 | 1.4548 | Sheet | H900 | 0 | 0 | 0.380999986 | 4.72440004 | S | LT | 196499.643 | 206841.729 | 1309.99762 | 1172.10313 | 0 | 0 | 0 | 0 | 0 | 0 | 77220.9122 | 0.270000011 | 196499.643 | 206841.729 | 196499.643 | 206841.729 | 5
17-4PH_Sheet_H925_0.38-4.72_S_L | 17-4PH | F-0381 | 1.4548 | Sheet | H925 | 0 | 0 | 0.380999986 | 4.72440004 | S | L | 196499.643 | 206841.729 | 0 | 0 | 0 | 0 | 0 | 0 | 0 | 0 | 77220.9122 | 0.270000011 | 196499.643 | 206841.729 | 196499.643 | 206841.729 | 0
17-4PH_Sheet_H925_0.38-4.72_S_LT | 17-4PH | F-0381 | 1.4548 | Sheet | H925 | 0 | 0 | 0.380999986 | 4.72440004 | S | LT | 196499.643 | 206841.729 | 1172.10313 | 1068.68227 | 0 | 0 | 0 | 0 | 0 | 0 | 77220.9122 | 0.270000011 | 196499.643 | 206841.729 | 196499.643 | 206841.729 | 5
17-4PH_Sheet_H1025_0.38-4.72_S_L | 17-4PH | F-0381 | 1.4548 | Sheet | H1025 | 0 | 0 | 0.380999986 | 4.72440004 | S | L | 196499.643 | 206841.729 | 0 | 0 | 0 | 0 | 0 | 0 | 0 | 0 | 77220.9122 | 0.270000011 | 196499.643 | 206841.729 | 196499.643 | 206841.729 | 0
17-4PH_Sheet_H1025_0.38-4.72_S_LT | 17-4PH | F-0381 | 1.4548 | Sheet | H1025 | 0 | 0 | 0.380999986 | 4.72440004 | S | LT | 196499.643 | 206841.729 | 1068.68227 | 999.735023 | 0 | 0 | 0 | 0 | 0 | 0 | 77220.9122 | 0.270000011 | 196499.643 | 206841.729 | 196499.643 | 206841.729 | 5
17-4PH_Sheet_H1075_0.38-4.72_S_L | 17-4PH | F-0381 | 1.4548 | Sheet | H1075 | 0 | 0 | 0.380999986 | 4.72440004 | S | L | 196499.643 | 206841.729 | 0 | 0 | 0 | 0 | 0 | 0 | 0 | 0 | 77220.9122 | 0.270000011 | 196499.643 | 206841.729 | 196499.643 | 206841.729 | 0
17-4PH_Sheet_H1075_0.38-4.72_S_LT | 17-4PH | F-0381 | 1.4548 | Sheet | H1075 | 0 | 0 | 0.380999986 | 4.72440004 | S | LT | 196499.643 | 206841.729 | 999.735023 | 861.840537 | 0 | 0 | 0 | 0 | 0 | 0 | 77220.9122 | 0.270000011 | 196499.643 | 206841.729 | 196499.643 | 206841.729 | 5
17-4PH_Sheet_H1100_0.38-4.72_S_L | 17-4PH | F-0381 | 1.4548 | Sheet | H1100 | 0 | 0 | 0.380999986 | 4.72440004 | S | L | 196499.643 | 206841.729 | 0 | 0 | 0 | 0 | 0 | 0 | 0 | 0 | 77220.9122 | 0.270000011 | 196499.643 | 206841.729 | 196499.643 | 206841.729 | 0
17-4PH_Sheet_H1100_0.38-4.72_S_LT | 17-4PH | F-0381 | 1.4548 | Sheet | H1100 | 0 | 0 | 0.380999986 | 4.72440004 | S | LT | 196499.643 | 206841.729 | 965.261402 | 792.893294 | 0 | 0 | 0 | 0 | 0 | 0 | 77220.9122 | 0.270000011 | 196499.643 | 206841.729 | 196499.643 | 206841.729 | 5
17-4PH_Sheet_H1150_0.38-4.72_S_L | 17-4PH | F-0381 | 1.4548 | Sheet | H1150 | 0 | 0 | 0.380999986 | 4.72440004 | S | L | 196499.643 | 206841.729 | 0 | 0 | 0 | 0 | 0 | 0 | 0 | 0 | 77220.9122 | 0.270000011 | 196499.643 | 206841.729 | 196499.643 | 206841.729 | 0
17-4PH_Sheet_H1150_0.38-4.72_S_LT | 17-4PH | F-0381 | 1.4548 | Sheet | H1150 | 0 | 0 | 0.380999986 | 4.72440004 | S | LT | 196499.643 | 206841.729 | 930.78778 | 723.946051 | 0 | 0 | 0 | 0 | 0 | 0 | 77220.9122 | 0.270000011 | 196499.643 | 206841.729 | 196499.643 | 206841.729 | 8
17-4PH_Bandas_H900_0.38-4.72_S_L | 17-4PH | F-0381 | 1.4548 | Bandas | H900 | 0 | 0 | 0.380999986 | 4.72440004 | S | L | 196499.643 | 206841.729 | 0 | 0 | 0 | 0 | 0 | 0 | 0 | 0 | 77220.9122 | 0.270000011 | 196499.643 | 206841.729 | 196499.643 | 206841.729 | 0
17-4PH_Bandas_H900_0.38-4.72_S_LT | 17-4PH | F-0381 | 1.4548 | Bandas | H900 | 0 | 0 | 0.380999986 | 4.72440004 | S | LT | 196499.643 | 206841.729 | 1309.99762 | 1172.10313 | 0 | 0 | 0 | 0 | 0 | 0 | 77220.9122 | 0.270000011 | 196499.643 | 206841.729 | 196499.643 | 206841.729 | 5
17-4PH_Bandas_H925_0.38-4.72_S_L | 17-4PH | F-0381 | 1.4548 | Bandas | H925 | 0 | 0 | 0.380999986 | 4.72440004 | S | L | 196499.643 | 206841.729 | 0 | 0 | 0 | 0 | 0 | 0 | 0 | 0 | 77220.9122 | 0.270000011 | 196499.643 | 206841.729 | 196499.643 | 206841.729 | 0
17-4PH_Bandas_H925_0.38-4.72_S_LT | 17-4PH | F-0381 | 1.4548 | Bandas | H925 | 0 | 0 | 0.380999986 | 4.72440004 | S | LT | 196499.643 | 206841.729 | 1172.10313 | 1068.68227 | 0 | 0 | 0 | 0 | 0 | 0 | 77220.9122 | 0.270000011 | 196499.643 | 206841.729 | 196499.643 | 206841.729 | 5
17-4PH_Bandas_H1025_0.38-4.72_S_L | 17-4PH | F-0381 | 1.4548 | Bandas | H1025 | 0 | 0 | 0.380999986 | 4.72440004 | S | L | 196499.643 | 206841.729 | 0 | 0 | 0 | 0 | 0 | 0 | 0 | 0 | 77220.9122 | 0.270000011 | 196499.643 | 206841.729 | 196499.643 | 206841.729 | 0
17-4PH_Bandas_H1025_0.38-4.72_S_LT | 17-4PH | F-0381 | 1.4548 | Bandas | H1025 | 0 | 0 | 0.380999986 | 4.72440004 | S | LT | 196499.643 | 206841.729 | 1068.68227 | 999.735023 | 0 | 0 | 0 | 0 | 0 | 0 | 77220.9122 | 0.270000011 | 196499.643 | 206841.729 | 196499.643 | 206841.729 | 5
17-4PH_Bandas_H1075_0.38-4.72_S_L | 17-4PH | F-0381 | 1.4548 | Bandas | H1075 | 0 | 0 | 0.380999986 | 4.72440004 | S | L | 196499.643 | 206841.729 | 0 | 0 | 0 | 0 | 0 | 0 | 0 | 0 | 77220.9122 | 0.270000011 | 196499.643 | 206841.729 | 196499.643 | 206841.729 | 0
17-4PH_Bandas_H1075_0.38-4.72_S_LT | 17-4PH | F-0381 | 1.4548 | Bandas | H1075 | 0 | 0 | 0.380999986 | 4.72440004 | S | LT | 196499.643 | 206841.729 | 999.735023 | 861.840537 | 0 | 0 | 0 | 0 | 0 | 0 | 77220.9122 | 0.270000011 | 196499.643 | 206841.729 | 196499.643 | 206841.729 | 5
17-4PH_Bandas_H1100_0.38-4.72_S_L | 17-4PH | F-0381 | 1.4548 | Bandas | H1100 | 0 | 0 | 0.380999986 | 4.72440004 | S | L | 196499.643 | 206841.729 | 0 | 0 | 0 | 0 | 0 | 0 | 0 | 0 | 77220.9122 | 0.270000011 | 196499.643 | 206841.729 | 196499.643 | 206841.729 | 0
17-4PH_Bandas_H1100_0.38-4.72_S_LT | 17-4PH | F-0381 | 1.4548 | Bandas | H1100 | 0 | 0 | 0.380999986 | 4.72440004 | S | LT | 196499.643 | 206841.729 | 965.261402 | 792.893294 | 0 | 0 | 0 | 0 | 0 | 0 | 77220.9122 | 0.270000011 | 196499.643 | 206841.729 | 196499.643 | 206841.729 | 5
17-4PH_Bandas_H1150_0.38-4.72_S_L | 17-4PH | F-0381 | 1.4548 | Bandas | H1150 | 0 | 0 | 0.380999986 | 4.72440004 | S | L | 196499.643 | 206841.729 | 0 | 0 | 0 | 0 | 0 | 0 | 0 | 0 | 77220.9122 | 0.270000011 | 196499.643 | 206841.729 | 196499.643 | 206841.729 | 0
17-4PH_Bandas_H1150_0.38-4.72_S_LT | 17-4PH | F-0381 | 1.4548 | Bandas | H1150 | 0 | 0 | 0.380999986 | 4.72440004 | S | LT | 196499.643 | 206841.729 | 930.78778 | 723.946051 | 0 | 0 | 0 | 0 | 0 | 0 | 77220.9122 | 0.270000011 | 196499.643 | 206841.729 | 196499.643 | 206841.729 | 8
17-4PH_Plates_H900_4.74-15.87_S_L | 17-4PH | F-0381 | 1.4548 | Plates | H900 | 0 | 0 | 4.74980009 | 15.8749998 | S | L | 196499.643 | 206841.729 | 0 | 0 | 0 | 0 | 0 | 0 | 0 | 0 | 77220.9122 | 0.270000011 | 196499.643 | 206841.729 | 196499.643 | 206841.729 | 0
17-4PH_Plates_H900_4.74-15.87_S_LT | 17-4PH | F-0381 | 1.4548 | Plates | H900 | 0 | 0 | 4.74980009 | 15.8749998 | S | LT | 196499.643 | 206841.729 | 1309.99762 | 1172.10313 | 0 | 0 | 0 | 0 | 0 | 0 | 77220.9122 | 0.270000011 | 196499.643 | 206841.729 | 196499.643 | 206841.729 | 8
17-4PH_Plates_H900_15.9-101.59_S_L | 17-4PH | F-0381 | 1.4548 | Plates | H900 | 0 | 0 | 15.9003994 | 101.599998 | S | L | 196499.643 | 206841.729 | 0 | 0 | 0 | 0 | 0 | 0 | 0 | 0 | 77220.9122 | 0.270000011 | 196499.643 | 206841.729 | 196499.643 | 206841.729 | 0
17-4PH_Plates_H900_15.9-101.59_S_LT | 17-4PH | F-0381 | 1.4548 | Plates | H900 | 0 | 0 | 15.9003994 | 101.599998 | S | LT | 196499.643 | 206841.729 | 1309.99762 | 1172.10313 | 0 | 0 | 0 | 0 | 0 | 0 | 77220.9122 | 0.270000011 | 196499.643 | 206841.729 | 196499.643 | 206841.729 | 10
17-4PH_Plates_H925_4.74-15.87_S_L | 17-4PH | F-0381 | 1.4548 | Plates | H925 | 0 | 0 | 4.74980009 | 15.8749998 | S | L | 196499.643 | 206841.729 | 0 | 0 | 0 | 0 | 0 | 0 | 0 | 0 | 77220.9122 | 0.270000011 | 196499.643 | 206841.729 | 196499.643 | 206841.729 | 0
17-4PH_Plates_H925_4.74-15.87_S_LT | 17-4PH | F-0381 | 1.4548 | Plates | H925 | 0 | 0 | 4.74980009 | 15.8749998 | S | LT | 196499.643 | 206841.729 | 1172.10313 | 1068.68227 | 0 | 0 | 0 | 0 | 0 | 0 | 77220.9122 | 0.270000011 | 196499.643 | 206841.729 | 196499.643 | 206841.729 | 8
17-4PH_Plates_H925_15.9-101.59_S_L | 17-4PH | F-0381 | 1.4548 | Plates | H925 | 0 | 0 | 15.9003994 | 101.599998 | S | L | 196499.643 | 206841.729 | 0 | 0 | 0 | 0 | 0 | 0 | 0 | 0 | 77220.9122 | 0.270000011 | 196499.643 | 206841.729 | 196499.643 | 206841.729 | 0
17-4PH_Plates_H925_15.9-101.59_S_LT | 17-4PH | F-0381 | 1.4548 | Plates | H925 | 0 | 0 | 15.9003994 | 101.599998 | S | LT | 196499.643 | 206841.729 | 1172.10313 | 1068.68227 | 0 | 0 | 0 | 0 | 0 | 0 | 77220.9122 | 0.270000011 | 196499.643 | 206841.729 | 196499.643 | 206841.729 | 10
17-4PH_Plates_H1025_4.74-15.87_S_L | 17-4PH | F-0381 | 1.4548 | Plates | H1025 | 0 | 0 | 4.74980009 | 15.8749998 | S | L | 196499.643 | 206841.729 | 0 | 0 | 0 | 0 | 0 | 0 | 0 | 0 | 77220.9122 | 0.270000011 | 196499.643 | 206841.729 | 196499.643 | 206841.729 | 0
17-4PH_Plates_H1025_4.74-15.87_S_LT | 17-4PH | F-0381 | 1.4548 | Plates | H1025 | 0 | 0 | 4.74980009 | 15.8749998 | S | LT | 196499.643 | 206841.729 | 1068.68227 | 999.735023 | 0 | 0 | 0 | 0 | 0 | 0 | 77220.9122 | 0.270000011 | 196499.643 | 206841.729 | 196499.643 | 206841.729 | 8
17-4PH_Plates_H1025_15.9-101.59_S_L | 17-4PH | F-0381 | 1.4548 | Plates | H1025 | 0 | 0 | 15.9003994 | 101.599998 | S | L | 196499.643 | 206841.729 | 0 | 0 | 0 | 0 | 0 | 0 | 0 | 0 | 77220.9122 | 0.270000011 | 196499.643 | 206841.729 | 196499.643 | 206841.729 | 0
17-4PH_Plates_H1025_15.9-101.59_S_LT | 17-4PH | F-0381 | 1.4548 | Plates | H1025 | 0 | 0 | 15.9003994 | 101.599998 | S | LT | 196499.643 | 206841.729 | 1068.68227 | 999.735023 | 0 | 0 | 0 | 0 | 0 | 0 | 77220.9122 | 0.270000011 | 196499.643 | 206841.729 | 196499.643 | 206841.729 | 12
17-4PH_Plates_H1075_4.74-15.87_S_L | 17-4PH | F-0381 | 1.4548 | Plates | H1075 | 0 | 0 | 4.74980009 | 15.8749998 | S | L | 196499.643 | 206841.729 | 0 | 0 | 0 | 0 | 0 | 0 | 0 | 0 | 77220.9122 | 0.270000011 | 196499.643 | 206841.729 | 196499.643 | 206841.729 | 0
17-4PH_Plates_H1075_4.74-15.87_S_LT | 17-4PH | F-0381 | 1.4548 | Plates | H1075 | 0 | 0 | 4.74980009 | 15.8749998 | S | LT | 196499.643 | 206841.729 | 999.735023 | 861.840537 | 0 | 0 | 0 | 0 | 0 | 0 | 77220.9122 | 0.270000011 | 196499.643 | 206841.729 | 196499.643 | 206841.729 | 9
17-4PH_Plates_H1075_15.9-101.59_S_L | 17-4PH | F-0381 | 1.4548 | Plates | H1075 | 0 | 0 | 15.9003994 | 101.599998 | S | L | 196499.643 | 206841.729 | 0 | 0 | 0 | 0 | 0 | 0 | 0 | 0 | 77220.9122 | 0.270000011 | 196499.643 | 206841.729 | 196499.643 | 206841.729 | 0
17-4PH_Plates_H1075_15.9-101.59_S_LT | 17-4PH | F-0381 | 1.4548 | Plates | H1075 | 0 | 0 | 15.9003994 | 101.599998 | S | LT | 196499.643 | 206841.729 | 999.735023 | 861.840537 | 0 | 0 | 0 | 0 | 0 | 0 | 77220.9122 | 0.270000011 | 196499.643 | 206841.729 | 196499.643 | 206841.729 | 13
17-4PH_Plates_H1100_4.74-15.87_S_L | 17-4PH | F-0381 | 1.4548 | Plates | H1100 | 0 | 0 | 4.74980009 | 15.8749998 | S | L | 196499.643 | 206841.729 | 0 | 0 | 0 | 0 | 0 | 0 | 0 | 0 | 77220.9122 | 0.270000011 | 196499.643 | 206841.729 | 196499.643 | 206841.729 | 0
17-4PH_Plates_H1100_4.74-15.87_S_LT | 17-4PH | F-0381 | 1.4548 | Plates | H1100 | 0 | 0 | 4.74980009 | 15.8749998 | S | LT | 196499.643 | 206841.729 | 965.261402 | 792.893294 | 0 | 0 | 0 | 0 | 0 | 0 | 77220.9122 | 0.270000011 | 196499.643 | 206841.729 | 196499.643 | 206841.729 | 10
17-4PH_Plates_H1100_15.9-101.59_S_L | 17-4PH | F-0381 | 1.4548 | Plates | H1100 | 0 | 0 | 15.9003994 | 101.599998 | S | L | 196499.643 | 206841.729 | 0 | 0 | 0 | 0 | 0 | 0 | 0 | 0 | 77220.9122 | 0.270000011 | 196499.643 | 206841.729 | 196499.643 | 206841.729 | 0
17-4PH_Plates_H1100_15.9-101.59_S_LT | 17-4PH | F-0381 | 1.4548 | Plates | H1100 | 0 | 0 | 15.9003994 | 101.599998 | S | LT | 196499.643 | 206841.729 | 965.261402 | 792.893294 | 0 | 0 | 0 | 0 | 0 | 0 | 77220.9122 | 0.270000011 | 196499.643 | 206841.729 | 196499.643 | 206841.729 | 14
17-4PH_Plates_H1150_4.74-15.87_S_L | 17-4PH | F-0381 | 1.4548 | Plates | H1150 | 0 | 0 | 4.74980009 | 15.8749998 | S | L | 196499.643 | 206841.729 | 0 | 0 | 0 | 0 | 0 | 0 | 0 | 0 | 77220.9122 | 0.270000011 | 196499.643 | 206841.729 | 196499.643 | 206841.729 | 0
17-4PH_Plates_H1150_4.74-15.87_S_LT | 17-4PH | F-0381 | 1.4548 | Plates | H1150 | 0 | 0 | 4.74980009 | 15.8749998 | S | LT | 196499.643 | 206841.729 | 930.78778 | 723.946051 | 0 | 0 | 0 | 0 | 0 | 0 | 77220.9122 | 0.270000011 | 196499.643 | 206841.729 | 196499.643 | 206841.729 | 10
17-4PH_Plates_H1150_15.9-101.59_S_L | 17-4PH | F-0381 | 1.4548 | Plates | H1150 | 0 | 0 | 15.9003994 | 101.599998 | S | L | 196499.643 | 206841.729 | 0 | 0 | 0 | 0 | 0 | 0 | 0 | 0 | 77220.9122 | 0.270000011 | 196499.643 | 206841.729 | 196499.643 | 206841.729 | 0
17-4PH_Plates_H1150_15.9-101.59_S_LT | 17-4PH | F-0381 | 1.4548 | Plates | H1150 | 0 | 0 | 15.9003994 | 101.599998 | S | LT | 196499.643 | 206841.729 | 930.78778 | 723.946051 | 0 | 0 | 0 | 0 | 0 | 0 | 77220.9122 | 0.270000011 | 196499.643 | 206841.729 | 196499.643 | 206841.729 | 16
17-4PH_Forjados_H900_0-203.17_S_L | 17-4PH | F-0381 | 1.4548 | Forjados | H900 | 0 | 0 | 0 | 203.174599 | S | L | 196499.643 | 206841.729 | 1309.99762 | 1172.10313 | 0 | 0 | 0 | 0 | 0 | 0 | 77220.9122 | 0.270000011 | 196499.643 | 206841.729 | 196499.643 | 206841.729 | 10
17-4PH_Forjados_H900_0-203.17_S_LT | 17-4PH | F-0381 | 1.4548 | Forjados | H900 | 0 | 0 | 0 | 203.174599 | S | LT | 196499.643 | 206841.729 | 0 | 0 | 0 | 0 | 0 | 0 | 0 | 0 | 77220.9122 | 0.270000011 | 196499.643 | 206841.729 | 196499.643 | 206841.729 | 0
17-4PH_Forjados_H925_0-203.17_S_L | 17-4PH | F-0381 | 1.4548 | Forjados | H925 | 0 | 0 | 0 | 203.174599 | S | L | 196499.643 | 206841.729 | 1172.10313 | 1068.68227 | 0 | 0 | 0 | 0 | 0 | 0 | 77220.9122 | 0.270000011 | 196499.643 | 206841.729 | 196499.643 | 206841.729 | 10
17-4PH_Forjados_H925_0-203.17_S_LT | 17-4PH | F-0381 | 1.4548 | Forjados | H925 | 0 | 0 | 0 | 203.174599 | S | LT | 196499.643 | 206841.729 | 0 | 0 | 0 | 0 | 0 | 0 | 0 | 0 | 77220.9122 | 0.270000011 | 196499.643 | 206841.729 | 196499.643 | 206841.729 | 0
17-4PH_Forjados_H1025_0-203.17_S_L | 17-4PH | F-0381 | 1.4548 | Forjados | H1025 | 0 | 0 | 0 | 203.174599 | S | L | 196499.643 | 206841.729 | 1068.68227 | 999.735023 | 0 | 0 | 0 | 0 | 0 | 0 | 77220.9122 | 0.270000011 | 196499.643 | 206841.729 | 196499.643 | 206841.729 | 12
17-4PH_Forjados_H1025_0-203.17_S_LT | 17-4PH | F-0381 | 1.4548 | Forjados | H1025 | 0 | 0 | 0 | 203.174599 | S | LT | 196499.643 | 206841.729 | 0 | 0 | 0 | 0 | 0 | 0 | 0 | 0 | 77220.9122 | 0.270000011 | 196499.643 | 206841.729 | 196499.643 | 206841.729 | 0
17-4PH_Forjados_H1075_0-203.17_S_L | 17-4PH | F-0381 | 1.4548 | Forjados | H1075 | 0 | 0 | 0 | 203.174599 | S | L | 196499.643 | 206841.729 | 999.735023 | 861.840537 | 0 | 0 | 0 | 0 | 0 | 0 | 77220.9122 | 0.270000011 | 196499.643 | 206841.729 | 196499.643 | 206841.729 | 13
17-4PH_Forjados_H1075_0-203.17_S_LT | 17-4PH | F-0381 | 1.4548 | Forjados | H1075 | 0 | 0 | 0 | 203.174599 | S | LT | 196499.643 | 206841.729 | 0 | 0 | 0 | 0 | 0 | 0 | 0 | 0 | 77220.9122 | 0.270000011 | 196499.643 | 206841.729 | 196499.643 | 206841.729 | 0
17-4PH_Forjados_H1100_0-203.17_S_L | 17-4PH | F-0381 | 1.4548 | Forjados | H1100 | 0 | 0 | 0 | 203.174599 | S | L | 196499.643 | 206841.729 | 965.261402 | 792.893294 | 0 | 0 | 0 | 0 | 0 | 0 | 77220.9122 | 0.270000011 | 196499.643 | 206841.729 | 196499.643 | 206841.729 | 14
17-4PH_Forjados_H1100_0-203.17_S_LT | 17-4PH | F-0381 | 1.4548 | Forjados | H1100 | 0 | 0 | 0 | 203.174599 | S | LT | 196499.643 | 206841.729 | 0 | 0 | 0 | 0 | 0 | 0 | 0 | 0 | 77220.9122 | 0.270000011 | 196499.643 | 206841.729 | 196499.643 | 206841.729 | 0
17-4PH_Forjados_H1150_0-203.17_S_L | 17-4PH | F-0381 | 1.4548 | Forjados | H1150 | 0 | 0 | 0 | 203.174599 | S | L | 196499.643 | 206841.729 | 930.78778 | 723.946051 | 0 | 0 | 0 | 0 | 0 | 0 | 77220.9122 | 0.270000011 | 196499.643 | 206841.729 | 196499.643 | 206841.729 | 16
17-4PH_Forjados_H1150_0-203.17_S_LT | 17-4PH | F-0381 | 1.4548 | Forjados | H1150 | 0 | 0 | 0 | 203.174599 | S | LT | 196499.643 | 206841.729 | 0 | 0 | 0 | 0 | 0 | 0 | 0 | 0 | 77220.9122 | 0.270000011 | 196499.643 | 206841.729 | 196499.643 | 206841.729 | 0
17-4PH_Forjados_H1150M_0-203.17_S_L | 17-4PH | F-0381 | 1.4548 | Forjados | H1150M | 0 | 0 | 0 | 203.174599 | S | L | 196499.643 | 206841.729 | 792.893294 | 517.104322 | 0 | 0 | 0 | 0 | 0 | 0 | 77220.9122 | 0.270000011 | 196499.643 | 206841.729 | 196499.643 | 206841.729 | 18
17-4PH_Forjados_H1150M_0-203.17_S_LT | 17-4PH | F-0381 | 1.4548 | Forjados | H1150M | 0 | 0 | 0 | 203.174599 | S | LT | 196499.643 | 206841.729 | 0 | 0 | 0 | 0 | 0 | 0 | 0 | 0 | 77220.9122 | 0.270000011 | 196499.643 | 206841.729 | 196499.643 | 206841.729 | 0
17-4PH_Pipe_H900_0-203.17_S_L | 17-4PH | F-0381 | 1.4548 | Pipe | H900 | 0 | 0 | 0 | 203.174599 | S | L | 196499.643 | 206841.729 | 1309.99762 | 1172.10313 | 0 | 0 | 0 | 0 | 0 | 0 | 77220.9122 | 0.270000011 | 196499.643 | 206841.729 | 196499.643 | 206841.729 | 10
17-4PH_Pipe_H900_0-203.17_S_LT | 17-4PH | F-0381 | 1.4548 | Pipe | H900 | 0 | 0 | 0 | 203.174599 | S | LT | 196499.643 | 206841.729 | 0 | 0 | 0 | 0 | 0 | 0 | 0 | 0 | 77220.9122 | 0.270000011 | 196499.643 | 206841.729 | 196499.643 | 206841.729 | 0
17-4PH_Pipe_H925_0-203.17_S_L | 17-4PH | F-0381 | 1.4548 | Pipe | H925 | 0 | 0 | 0 | 203.174599 | S | L | 196499.643 | 206841.729 | 1172.10313 | 1068.68227 | 0 | 0 | 0 | 0 | 0 | 0 | 77220.9122 | 0.270000011 | 196499.643 | 206841.729 | 196499.643 | 206841.729 | 10
17-4PH_Pipe_H925_0-203.17_S_LT | 17-4PH | F-0381 | 1.4548 | Pipe | H925 | 0 | 0 | 0 | 203.174599 | S | LT | 196499.643 | 206841.729 | 0 | 0 | 0 | 0 | 0 | 0 | 0 | 0 | 77220.9122 | 0.270000011 | 196499.643 | 206841.729 | 196499.643 | 206841.729 | 0
17-4PH_Pipe_H1025_0-203.17_S_L | 17-4PH | F-0381 | 1.4548 | Pipe | H1025 | 0 | 0 | 0 | 203.174599 | S | L | 196499.643 | 206841.729 | 1068.68227 | 999.735023 | 0 | 0 | 0 | 0 | 0 | 0 | 77220.9122 | 0.270000011 | 196499.643 | 206841.729 | 196499.643 | 206841.729 | 12
17-4PH_Pipe_H1025_0-203.17_S_LT | 17-4PH | F-0381 | 1.4548 | Pipe | H1025 | 0 | 0 | 0 | 203.174599 | S | LT | 196499.643 | 206841.729 | 0 | 0 | 0 | 0 | 0 | 0 | 0 | 0 | 77220.9122 | 0.270000011 | 196499.643 | 206841.729 | 196499.643 | 206841.729 | 0
17-4PH_Pipe_H1075_0-203.17_S_L | 17-4PH | F-0381 | 1.4548 | Pipe | H1075 | 0 | 0 | 0 | 203.174599 | S | L | 196499.643 | 206841.729 | 999.735023 | 861.840537 | 0 | 0 | 0 | 0 | 0 | 0 | 77220.9122 | 0.270000011 | 196499.643 | 206841.729 | 196499.643 | 206841.729 | 13
17-4PH_Pipe_H1075_0-203.17_S_LT | 17-4PH | F-0381 | 1.4548 | Pipe | H1075 | 0 | 0 | 0 | 203.174599 | S | LT | 196499.643 | 206841.729 | 0 | 0 | 0 | 0 | 0 | 0 | 0 | 0 | 77220.9122 | 0.270000011 | 196499.643 | 206841.729 | 196499.643 | 206841.729 | 0
17-4PH_Pipe_H1100_0-203.17_S_L | 17-4PH | F-0381 | 1.4548 | Pipe | H1100 | 0 | 0 | 0 | 203.174599 | S | L | 196499.643 | 206841.729 | 965.261402 | 792.893294 | 0 | 0 | 0 | 0 | 0 | 0 | 77220.9122 | 0.270000011 | 196499.643 | 206841.729 | 196499.643 | 206841.729 | 14
17-4PH_Pipe_H1100_0-203.17_S_LT | 17-4PH | F-0381 | 1.4548 | Pipe | H1100 | 0 | 0 | 0 | 203.174599 | S | LT | 196499.643 | 206841.729 | 0 | 0 | 0 | 0 | 0 | 0 | 0 | 0 | 77220.9122 | 0.270000011 | 196499.643 | 206841.729 | 196499.643 | 206841.729 | 0
17-4PH_Pipe_H1150_0-203.17_S_L | 17-4PH | F-0381 | 1.4548 | Pipe | H1150 | 0 | 0 | 0 | 203.174599 | S | L | 196499.643 | 206841.729 | 930.78778 | 723.946051 | 0 | 0 | 0 | 0 | 0 | 0 | 77220.9122 | 0.270000011 | 196499.643 | 206841.729 | 196499.643 | 206841.729 | 16
17-4PH_Pipe_H1150_0-203.17_S_LT | 17-4PH | F-0381 | 1.4548 | Pipe | H1150 | 0 | 0 | 0 | 203.174599 | S | LT | 196499.643 | 206841.729 | 0 | 0 | 0 | 0 | 0 | 0 | 0 | 0 | 77220.9122 | 0.270000011 | 196499.643 | 206841.729 | 196499.643 | 206841.729 | 0
17-4PH_Pipe_H1150M_0-203.17_S_L | 17-4PH | F-0381 | 1.4548 | Pipe | H1150M | 0 | 0 | 0 | 203.174599 | S | L | 196499.643 | 206841.729 | 792.893294 | 517.104322 | 0 | 0 | 0 | 0 | 0 | 0 | 77220.9122 | 0.270000011 | 196499.643 | 206841.729 | 196499.643 | 206841.729 | 18
17-4PH_Pipe_H1150M_0-203.17_S_LT | 17-4PH | F-0381 | 1.4548 | Pipe | H1150M | 0 | 0 | 0 | 203.174599 | S | LT | 196499.643 | 206841.729 | 0 | 0 | 0 | 0 | 0 | 0 | 0 | 0 | 77220.9122 | 0.270000011 | 196499.643 | 206841.729 | 196499.643 | 206841.729 | 0
17-4PH_Anillos_H900_0-203.17_S_L | 17-4PH | F-0381 | 1.4548 | Anillos | H900 | 0 | 0 | 0 | 203.174599 | S | L | 196499.643 | 206841.729 | 1309.99762 | 1172.10313 | 0 | 0 | 0 | 0 | 0 | 0 | 77220.9122 | 0.270000011 | 196499.643 | 206841.729 | 196499.643 | 206841.729 | 10
17-4PH_Anillos_H900_0-203.17_S_LT | 17-4PH | F-0381 | 1.4548 | Anillos | H900 | 0 | 0 | 0 | 203.174599 | S | LT | 196499.643 | 206841.729 | 0 | 0 | 0 | 0 | 0 | 0 | 0 | 0 | 77220.9122 | 0.270000011 | 196499.643 | 206841.729 | 196499.643 | 206841.729 | 0
17-4PH_Anillos_H925_0-203.17_S_L | 17-4PH | F-0381 | 1.4548 | Anillos | H925 | 0 | 0 | 0 | 203.174599 | S | L | 196499.643 | 206841.729 | 1172.10313 | 1068.68227 | 0 | 0 | 0 | 0 | 0 | 0 | 77220.9122 | 0.270000011 | 196499.643 | 206841.729 | 196499.643 | 206841.729 | 10
17-4PH_Anillos_H925_0-203.17_S_LT | 17-4PH | F-0381 | 1.4548 | Anillos | H925 | 0 | 0 | 0 | 203.174599 | S | LT | 196499.643 | 206841.729 | 0 | 0 | 0 | 0 | 0 | 0 | 0 | 0 | 77220.9122 | 0.270000011 | 196499.643 | 206841.729 | 196499.643 | 206841.729 | 0
17-4PH_Anillos_H1025_0-203.17_S_L | 17-4PH | F-0381 | 1.4548 | Anillos | H1025 | 0 | 0 | 0 | 203.174599 | S | L | 196499.643 | 206841.729 | 1068.68227 | 999.735023 | 0 | 0 | 0 | 0 | 0 | 0 | 77220.9122 | 0.270000011 | 196499.643 | 206841.729 | 196499.643 | 206841.729 | 12
17-4PH_Anillos_H1025_0-203.17_S_LT | 17-4PH | F-0381 | 1.4548 | Anillos | H1025 | 0 | 0 | 0 | 203.174599 | S | LT | 196499.643 | 206841.729 | 0 | 0 | 0 | 0 | 0 | 0 | 0 | 0 | 77220.9122 | 0.270000011 | 196499.643 | 206841.729 | 196499.643 | 206841.729 | 0
17-4PH_Anillos_H1075_0-203.17_S_L | 17-4PH | F-0381 | 1.4548 | Anillos | H1075 | 0 | 0 | 0 | 203.174599 | S | L | 196499.643 | 206841.729 | 999.735023 | 861.840537 | 0 | 0 | 0 | 0 | 0 | 0 | 77220.9122 | 0.270000011 | 196499.643 | 206841.729 | 196499.643 | 206841.729 | 13
17-4PH_Anillos_H1075_0-203.17_S_LT | 17-4PH | F-0381 | 1.4548 | Anillos | H1075 | 0 | 0 | 0 | 203.174599 | S | LT | 196499.643 | 206841.729 | 0 | 0 | 0 | 0 | 0 | 0 | 0 | 0 | 77220.9122 | 0.270000011 | 196499.643 | 206841.729 | 196499.643 | 206841.729 | 0
17-4PH_Anillos_H1100_0-203.17_S_L | 17-4PH | F-0381 | 1.4548 | Anillos | H1100 | 0 | 0 | 0 | 203.174599 | S | L | 196499.643 | 206841.729 | 965.261402 | 792.893294 | 0 | 0 | 0 | 0 | 0 | 0 | 77220.9122 | 0.270000011 | 196499.643 | 206841.729 | 196499.643 | 206841.729 | 14
17-4PH_Anillos_H1100_0-203.17_S_LT | 17-4PH | F-0381 | 1.4548 | Anillos | H1100 | 0 | 0 | 0 | 203.174599 | S | LT | 196499.643 | 206841.729 | 0 | 0 | 0 | 0 | 0 | 0 | 0 | 0 | 77220.9122 | 0.270000011 | 196499.643 | 206841.729 | 196499.643 | 206841.729 | 0
17-4PH_Anillos_H1150_0-203.17_S_L | 17-4PH | F-0381 | 1.4548 | Anillos | H1150 | 0 | 0 | 0 | 203.174599 | S | L | 196499.643 | 206841.729 | 930.78778 | 723.946051 | 0 | 0 | 0 | 0 | 0 | 0 | 77220.9122 | 0.270000011 | 196499.643 | 206841.729 | 196499.643 | 206841.729 | 16
17-4PH_Anillos_H1150_0-203.17_S_LT | 17-4PH | F-0381 | 1.4548 | Anillos | H1150 | 0 | 0 | 0 | 203.174599 | S | LT | 196499.643 | 206841.729 | 0 | 0 | 0 | 0 | 0 | 0 | 0 | 0 | 77220.9122 | 0.270000011 | 196499.643 | 206841.729 | 196499.643 | 206841.729 | 0
17-4PH_Anillos_H1150M_0-203.17_S_L | 17-4PH | F-0381 | 1.4548 | Anillos | H1150M | 0 | 0 | 0 | 203.174599 | S | L | 196499.643 | 206841.729 | 792.893294 | 517.104322 | 0 | 0 | 0 | 0 | 0 | 0 | 77220.9122 | 0.270000011 | 196499.643 | 206841.729 | 196499.643 | 206841.729 | 18
17-4PH_Anillos_H1150M_0-203.17_S_LT | 17-4PH | F-0381 | 1.4548 | Anillos | H1150M | 0 | 0 | 0 | 203.174599 | S | LT | 196499.643 | 206841.729 | 0 | 0 | 0 | 0 | 0 | 0 | 0 | 0 | 77220.9122 | 0.270000011 | 196499.643 | 206841.729 | 196499.643 | 206841.729 | 0
17-4PH_Bar_H900_0-203.17_A_L | 17-4PH | F-0381 | 1.4548 | Bar | H900 | 0 | 0 | 0 | 203.174599 | A | L | 196499.643 | 206841.729 | 1309.99762 | 1172.10313 | 1172.10313 | 848.051089 | 2158.04871 | 1758.1547 | 2619.99523 | 1930.5228 | 77220.9122 | 0.270000011 | 196499.643 | 206841.729 | 196499.643 | 206841.729 | 10
17-4PH_Bar_H900_0-203.17_A_T | 17-4PH | F-0381 | 1.4548 | Bar | H900 | 0 | 0 | 0 | 203.174599 | A | T | 196499.643 | 206841.729 | 0 | 0 | 0 | 848.051089 | 2158.04871 | 1758.1547 | 2619.99523 | 1930.5228 | 77220.9122 | 0.270000011 | 196499.643 | 206841.729 | 196499.643 | 206841.729 | 0
17-4PH_Bar_H900_0-203.17_B_L | 17-4PH | F-0381 | 1.4548 | Bar | H900 | 0 | 0 | 0 | 203.174599 | B | L | 196499.643 | 206841.729 | 1344.47124 | 1206.57675 | 1206.57675 | 868.735262 | 2220.10122 | 1806.41777 | 2688.94248 | 1985.6806 | 77220.9122 | 0.270000011 | 196499.643 | 206841.729 | 196499.643 | 206841.729 | 0
17-4PH_Bar_H900_0-203.17_B_T | 17-4PH | F-0381 | 1.4548 | Bar | H900 | 0 | 0 | 0 | 203.174599 | B | T | 196499.643 | 206841.729 | 0 | 0 | 0 | 868.735262 | 2220.10122 | 1806.41777 | 2688.94248 | 1985.6806 | 77220.9122 | 0.270000011 | 196499.643 | 206841.729 | 196499.643 | 206841.729 | 0
17-4PH_Bar_H925_0-203.17_A_L | 17-4PH | F-0381 | 1.4548 | Bar | H925 | 0 | 0 | 0 | 203.174599 | A | L | 196499.643 | 206841.729 | 1172.10313 | 1082.47171 | 0 | 0 | 0 | 0 | 0 | 0 | 77220.9122 | 0.270000011 | 196499.643 | 206841.729 | 196499.643 | 206841.729 | 10
17-4PH_Bar_H925_0-203.17_A_T | 17-4PH | F-0381 | 1.4548 | Bar | H925 | 0 | 0 | 0 | 203.174599 | A | T | 196499.643 | 206841.729 | 0 | 0 | 0 | 0 | 0 | 0 | 0 | 0 | 77220.9122 | 0.270000011 | 196499.643 | 206841.729 | 196499.643 | 206841.729 | 0
17-4PH_Bar_H925_0-203.17_B_L | 17-4PH | F-0381 | 1.4548 | Bar | H925 | 0 | 0 | 0 | 203.174599 | B | L | 196499.643 | 206841.729 | 1227.26093 | 1151.41896 | 0 | 0 | 0 | 0 | 0 | 0 | 77220.9122 | 0.270000011 | 196499.643 | 206841.729 | 196499.643 | 206841.729 | 0
17-4PH_Bar_H925_0-203.17_B_T | 17-4PH | F-0381 | 1.4548 | Bar | H925 | 0 | 0 | 0 | 203.174599 | B | T | 196499.643 | 206841.729 | 0 | 0 | 0 | 0 | 0 | 0 | 0 | 0 | 77220.9122 | 0.270000011 | 196499.643 | 206841.729 | 196499.643 | 206841.729 | 0
17-4PH_Bar_H1025_0-203.17_S_L | 17-4PH | F-0381 | 1.4548 | Bar | H1025 | 0 | 0 | 0 | 203.174599 | S | L | 196499.643 | 206841.729 | 1068.68227 | 999.735023 | 958.366678 | 654.998808 | 1813.31249 | 1454.78683 | 2289.04847 | 1723.68107 | 77220.9122 | 0.270000011 | 196499.643 | 206841.729 | 196499.643 | 206841.729 | 12
17-4PH_Bar_H1025_0-203.17_S_T | 17-4PH | F-0381 | 1.4548 | Bar | H1025 | 0 | 0 | 0 | 203.174599 | S | T | 196499.643 | 206841.729 | 0 | 0 | 0 | 654.998808 | 1813.31249 | 1454.78683 | 2289.04847 | 1723.68107 | 77220.9122 | 0.270000011 | 196499.643 | 206841.729 | 196499.643 | 206841.729 | 0
17-4PH_Bar_H1075_0-203.17_A_L | 17-4PH | F-0381 | 1.4548 | Bar | H1075 | 0 | 0 | 0 | 203.174599 | A | L | 196499.643 | 206841.729 | 985.945575 | 937.682505 | 0 | 0 | 0 | 0 | 0 | 0 | 77220.9122 | 0.270000011 | 196499.643 | 206841.729 | 196499.643 | 206841.729 | 13
17-4PH_Bar_H1075_0-203.17_A_LT | 17-4PH | F-0381 | 1.4548 | Bar | H1075 | 0 | 0 | 0 | 203.174599 | A | LT | 196499.643 | 206841.729 | 0 | 0 | 0 | 0 | 0 | 0 | 0 | 0 | 77220.9122 | 0.270000011 | 196499.643 | 206841.729 | 196499.643 | 206841.729 | 0
17-4PH_Bar_H1075_0-203.17_B_L | 17-4PH | F-0381 | 1.4548 | Bar | H1075 | 0 | 0 | 0 | 203.174599 | B | L | 196499.643 | 206841.729 | 1034.20864 | 985.945575 | 0 | 0 | 0 | 0 | 0 | 0 | 77220.9122 | 0.270000011 | 196499.643 | 206841.729 | 196499.643 | 206841.729 | 0
17-4PH_Bar_H1075_0-203.17_B_LT | 17-4PH | F-0381 | 1.4548 | Bar | H1075 | 0 | 0 | 0 | 203.174599 | B | LT | 196499.643 | 206841.729 | 0 | 0 | 0 | 0 | 0 | 0 | 0 | 0 | 77220.9122 | 0.270000011 | 196499.643 | 206841.729 | 196499.643 | 206841.729 | 0
17-4PH_Bar_H1100_0-203.17_S_L | 17-4PH | F-0381 | 1.4548 | Bar | H1100 | 0 | 0 | 0 | 203.174599 | S | L | 196499.643 | 206841.729 | 965.261402 | 792.893294 | 0 | 0 | 0 | 0 | 0 | 0 | 77220.9122 | 0.270000011 | 196499.643 | 206841.729 | 196499.643 | 206841.729 | 14
17-4PH_Bar_H1100_0-203.17_S_LT | 17-4PH | F-0381 | 1.4548 | Bar | H1100 | 0 | 0 | 0 | 203.174599 | S | LT | 196499.643 | 206841.729 | 0 | 0 | 0 | 0 | 0 | 0 | 0 | 0 | 77220.9122 | 0.270000011 | 196499.643 | 206841.729 | 196499.643 | 206841.729 | 0
17-4PH_Bar_H1150_0-203.17_A_L | 17-4PH | F-0381 | 1.4548 | Bar | H1150 | 0 | 0 | 0 | 203.174599 | A | L | 196499.643 | 206841.729 | 861.840537 | 689.47243 | 620.525187 | 544.68322 | 1468.57628 | 1047.99809 | 1861.57556 | 1247.9451 | 77220.9122 | 0.270000011 | 196499.643 | 206841.729 | 196499.643 | 206841.729 | 16
17-4PH_Bar_H1150_0-203.17_A_T | 17-4PH | F-0381 | 1.4548 | Bar | H1150 | 0 | 0 | 0 | 203.174599 | A | T | 196499.643 | 206841.729 | 0 | 0 | 0 | 544.68322 | 1468.57628 | 1047.99809 | 1861.57556 | 1247.9451 | 77220.9122 | 0.270000011 | 196499.643 | 206841.729 | 196499.643 | 206841.729 | 0
17-4PH_Bar_H1150_0-203.17_B_L | 17-4PH | F-0381 | 1.4548 | Bar | H1150 | 0 | 0 | 0 | 203.174599 | B | L | 196499.643 | 206841.729 | 923.893056 | 792.893294 | 717.051327 | 586.051565 | 1571.99714 | 1206.57675 | 1992.57532 | 1434.10265 | 77220.9122 | 0.270000011 | 196499.643 | 206841.729 | 196499.643 | 206841.729 | 0
17-4PH_Bar_H1150_0-203.17_B_T | 17-4PH | F-0381 | 1.4548 | Bar | H1150 | 0 | 0 | 0 | 203.174599 | B | T | 196499.643 | 206841.729 | 0 | 0 | 0 | 586.051565 | 1571.99714 | 1206.57675 | 1992.57532 | 1434.10265 | 77220.9122 | 0.270000011 | 196499.643 | 206841.729 | 196499.643 | 206841.729 | 0
17-4PH_Bar_H1150M_0-203.17_S_L | 17-4PH | F-0381 | 1.4548 | Bar | H1150M | 0 | 0 | 0 | 203.174599 | S | L | 196499.643 | 206841.729 | 792.893294 | 517.104322 | 0 | 0 | 0 | 0 | 0 | 0 | 77220.9122 | 0.270000011 | 196499.643 | 206841.729 | 196499.643 | 206841.729 | 18
17-4PH_Bar_H1150M_0-203.17_S_LT | 17-4PH | F-0381 | 1.4548 | Bar | H1150M | 0 | 0 | 0 | 203.174599 | S | LT | 196499.643 | 206841.729 | 0 | 0 | 0 | 0 | 0 | 0 | 0 | 0 | 77220.9122 | 0.270000011 | 196499.643 | 206841.729 | 196499.643 | 206841.729 | 0
17-4PH_Fundiciones_H900_0-0_S_L | 17-4PH | F-0381 | 1.4548 | Fundiciones | H900 | 0 | 0 | 0 | 0 | S | L | 196499.643 | 206841.729 | 1241.05037 | 1103.15589 | 0 | 0 | 0 | 0 | 0 | 0 | 87562.9986 | 0.270000011 | 196499.643 | 206841.729 | 196499.643 | 206841.729 | 4
17-4PH_Fundiciones_H900_0-0_S_LT | 17-4PH | F-0381 | 1.4548 | Fundiciones | H900 | 0 | 0 | 0 | 0 | S | LT | 196499.643 | 206841.729 | 0 | 0 | 0 | 0 | 0 | 0 | 0 | 0 | 87562.9986 | 0.270000011 | 196499.643 | 206841.729 | 196499.643 | 206841.729 | 0
17-4PH_Fundiciones_H1000_0-0_S_L | 17-4PH | F-0381 | 1.4548 | Fundiciones | H1000 | 0 | 0 | 0 | 0 | S | L | 196499.643 | 206841.729 | 1034.20864 | 896.314159 | 910.103608 | 675.682981 | 1751.25997 | 1303.10289 | 2268.36429 | 1530.62879 | 87562.9986 | 0.270000011 | 196499.643 | 206841.729 | 196499.643 | 206841.729 | 4
17-4PH_Fundiciones_H1000_0-0_S_LT | 17-4PH | F-0381 | 1.4548 | Fundiciones | H1000 | 0 | 0 | 0 | 0 | S | LT | 196499.643 | 206841.729 | 0 | 0 | 0 | 675.682981 | 1751.25997 | 1303.10289 | 2268.36429 | 1530.62879 | 87562.9986 | 0.270000011 | 196499.643 | 206841.729 | 196499.643 | 206841.729 | 0
17-4PH_Fundiciones_H1100_0-0_S_L | 17-4PH | F-0381 | 1.4548 | Fundiciones | H1100 | 0 | 0 | 0 | 0 | S | L | 196499.643 | 206841.729 | 896.314159 | 827.366916 | 0 | 0 | 0 | 0 | 0 | 0 | 87562.9986 | 0.270000011 | 196499.643 | 206841.729 | 196499.643 | 206841.729 | 6
17-4PH_Fundiciones_H1100_0-0_S_LT | 17-4PH | F-0381 | 1.4548 | Fundiciones | H1100 | 0 | 0 | 0 | 0 | S | LT | 196499.643 | 206841.729 | 0 | 0 | 0 | 0 | 0 | 0 | 0 | 0 | 87562.9986 | 0.270000011 | 196499.643 | 206841.729 | 196499.643 | 206841.729 | 0
17-7PH_Sheet_TH1050_0.12-0.25_A_L | 17-7PH | F-0382 | 1.4564 | Sheet | TH1050 | 0 | 0 | 0.126999995 | 0.253999991 | A | L | 199947.005 | 206841.729 | 1220.3662 | 1089.36644 | 1103.15589 | 772.209122 | 2102.89091 | 1571.99714 | 2420.04823 | 1654.73383 | 79289.3294 | 0.280000001 | 199947.005 | 206841.729 | 0 | 0 | 0
17-7PH_Sheet_TH1050_0.12-0.25_A_LT | 17-7PH | F-0382 | 1.4564 | Sheet | TH1050 | 0 | 0 | 0.126999995 | 0.253999991 | A | LT | 199947.005 | 206841.729 | 1220.3662 | 1096.26116 | 1144.52423 | 772.209122 | 2102.89091 | 1571.99714 | 2420.04823 | 1654.73383 | 79289.3294 | 0.280000001 | 199947.005 | 206841.729 | 0 | 0 | 4
17-7PH_Sheet_TH1050_0.12-0.25_B_L | 17-7PH | F-0382 | 1.4564 | Sheet | TH1050 | 0 | 0 | 0.126999995 | 0.253999991 | B | L | 199947.005 | 206841.729 | 1261.73455 | 1151.41896 | 1234.15565 | 806.682743 | 2185.6276 | 1751.25997 | 2516.57437 | 1840.89139 | 79289.3294 | 0.280000001 | 199947.005 | 206841.729 | 0 | 0 | 0
17-7PH_Sheet_TH1050_0.12-0.25_B_LT | 17-7PH | F-0382 | 1.4564 | Sheet | TH1050 | 0 | 0 | 0.126999995 | 0.253999991 | B | LT | 199947.005 | 206841.729 | 1268.62927 | 1151.41896 | 1275.524 | 806.682743 | 2185.6276 | 1751.25997 | 2516.57437 | 1840.89139 | 79289.3294 | 0.280000001 | 199947.005 | 206841.729 | 0 | 0 | 0
17-7PH_Sheet_TH1050_0.27-0.48_A_L | 17-7PH | F-0382 | 1.4564 | Sheet | TH1050 | 0 | 0 | 0.279399994 | 0.482599977 | A | L | 199947.005 | 206841.729 | 1220.3662 | 1089.36644 | 1103.15589 | 772.209122 | 2102.89091 | 1571.99714 | 2420.04823 | 1654.73383 | 79289.3294 | 0.280000001 | 199947.005 | 206841.729 | 0 | 0 | 0
17-7PH_Sheet_TH1050_0.27-0.48_A_LT | 17-7PH | F-0382 | 1.4564 | Sheet | TH1050 | 0 | 0 | 0.279399994 | 0.482599977 | A | LT | 199947.005 | 206841.729 | 1220.3662 | 1096.26116 | 1144.52423 | 772.209122 | 2102.89091 | 1571.99714 | 2420.04823 | 1654.73383 | 79289.3294 | 0.280000001 | 199947.005 | 206841.729 | 0 | 0 | 5
17-7PH_Sheet_TH1050_0.27-0.48_B_L | 17-7PH | F-0382 | 1.4564 | Sheet | TH1050 | 0 | 0 | 0.279399994 | 0.482599977 | B | L | 199947.005 | 206841.729 | 1261.73455 | 1151.41896 | 1234.15565 | 806.682743 | 2185.6276 | 1751.25997 | 2516.57437 | 1840.89139 | 79289.3294 | 0.280000001 | 199947.005 | 206841.729 | 0 | 0 | 0
17-7PH_Sheet_TH1050_0.27-0.48_B_LT | 17-7PH | F-0382 | 1.4564 | Sheet | TH1050 | 0 | 0 | 0.279399994 | 0.482599977 | B | LT | 199947.005 | 206841.729 | 1268.62927 | 1151.41896 | 1275.524 | 806.682743 | 2185.6276 | 1751.25997 | 2516.57437 | 1840.89139 | 79289.3294 | 0.280000001 | 199947.005 | 206841.729 | 0 | 0 | 0
17-7PH_Sheet_TH1050_0.5-4.74_A_L | 17-7PH | F-0382 | 1.4564 | Sheet | TH1050 | 0 | 0 | 0.507999981 | 4.74980009 | A | L | 199947.005 | 206841.729 | 1220.3662 | 1089.36644 | 1103.15589 | 772.209122 | 2102.89091 | 1571.99714 | 2420.04823 | 1654.73383 | 79289.3294 | 0.280000001 | 199947.005 | 206841.729 | 0 | 0 | 0
17-7PH_Sheet_TH1050_0.5-4.74_A_LT | 17-7PH | F-0382 | 1.4564 | Sheet | TH1050 | 0 | 0 | 0.507999981 | 4.74980009 | A | LT | 199947.005 | 206841.729 | 1220.3662 | 1096.26116 | 1144.52423 | 772.209122 | 2102.89091 | 1571.99714 | 2420.04823 | 1654.73383 | 79289.3294 | 0.280000001 | 199947.005 | 206841.729 | 0 | 0 | 6
17-7PH_Sheet_TH1050_0.5-4.74_B_L | 17-7PH | F-0382 | 1.4564 | Sheet | TH1050 | 0 | 0 | 0.507999981 | 4.74980009 | B | L | 199947.005 | 206841.729 | 1261.73455 | 1151.41896 | 1234.15565 | 806.682743 | 2185.6276 | 1751.25997 | 2516.57437 | 1840.89139 | 79289.3294 | 0.280000001 | 199947.005 | 206841.729 | 0 | 0 | 0
17-7PH_Sheet_TH1050_0.5-4.74_B_LT | 17-7PH | F-0382 | 1.4564 | Sheet | TH1050 | 0 | 0 | 0.507999981 | 4.74980009 | B | LT | 199947.005 | 206841.729 | 1268.62927 | 1151.41896 | 1275.524 | 806.682743 | 2185.6276 | 1751.25997 | 2516.57437 | 1840.89139 | 79289.3294 | 0.280000001 | 199947.005 | 206841.729 | 0 | 0 | 0
17-7PH_Bandas_TH1050_0.12-0.25_A_L | 17-7PH | F-0382 | 1.4564 | Bandas | TH1050 | 0 | 0 | 0.126999995 | 0.253999991 | A | L | 199947.005 | 206841.729 | 1220.3662 | 1089.36644 | 1103.15589 | 772.209122 | 2102.89091 | 1571.99714 | 2420.04823 | 1654.73383 | 79289.3294 | 0.280000001 | 199947.005 | 206841.729 | 0 | 0 | 0
17-7PH_Bandas_TH1050_0.12-0.25_A_LT | 17-7PH | F-0382 | 1.4564 | Bandas | TH1050 | 0 | 0 | 0.126999995 | 0.253999991 | A | LT | 199947.005 | 206841.729 | 1220.3662 | 1096.26116 | 1144.52423 | 772.209122 | 2102.89091 | 1571.99714 | 2420.04823 | 1654.73383 | 79289.3294 | 0.280000001 | 199947.005 | 206841.729 | 0 | 0 | 4
17-7PH_Bandas_TH1050_0.12-0.25_B_L | 17-7PH | F-0382 | 1.4564 | Bandas | TH1050 | 0 | 0 | 0.126999995 | 0.253999991 | B | L | 199947.005 | 206841.729 | 1261.73455 | 1151.41896 | 1234.15565 | 806.682743 | 2185.6276 | 1751.25997 | 2516.57437 | 1840.89139 | 79289.3294 | 0.280000001 | 199947.005 | 206841.729 | 0 | 0 | 0
17-7PH_Bandas_TH1050_0.12-0.25_B_LT | 17-7PH | F-0382 | 1.4564 | Bandas | TH1050 | 0 | 0 | 0.126999995 | 0.253999991 | B | LT | 199947.005 | 206841.729 | 1268.62927 | 1151.41896 | 1275.524 | 806.682743 | 2185.6276 | 1751.25997 | 2516.57437 | 1840.89139 | 79289.3294 | 0.280000001 | 199947.005 | 206841.729 | 0 | 0 | 0
17-7PH_Bandas_TH1050_0.27-0.48_A_L | 17-7PH | F-0382 | 1.4564 | Bandas | TH1050 | 0 | 0 | 0.279399994 | 0.482599977 | A | L | 199947.005 | 206841.729 | 1220.3662 | 1089.36644 | 1103.15589 | 772.209122 | 2102.89091 | 1571.99714 | 2420.04823 | 1654.73383 | 79289.3294 | 0.280000001 | 199947.005 | 206841.729 | 0 | 0 | 0
17-7PH_Bandas_TH1050_0.27-0.48_A_LT | 17-7PH | F-0382 | 1.4564 | Bandas | TH1050 | 0 | 0 | 0.279399994 | 0.482599977 | A | LT | 199947.005 | 206841.729 | 1220.3662 | 1096.26116 | 1144.52423 | 772.209122 | 2102.89091 | 1571.99714 | 2420.04823 | 1654.73383 | 79289.3294 | 0.280000001 | 199947.005 | 206841.729 | 0 | 0 | 5
17-7PH_Bandas_TH1050_0.27-0.48_B_L | 17-7PH | F-0382 | 1.4564 | Bandas | TH1050 | 0 | 0 | 0.279399994 | 0.482599977 | B | L | 199947.005 | 206841.729 | 1261.73455 | 1151.41896 | 1234.15565 | 806.682743 | 2185.6276 | 1751.25997 | 2516.57437 | 1840.89139 | 79289.3294 | 0.280000001 | 199947.005 | 206841.729 | 0 | 0 | 0
17-7PH_Bandas_TH1050_0.27-0.48_B_LT | 17-7PH | F-0382 | 1.4564 | Bandas | TH1050 | 0 | 0 | 0.279399994 | 0.482599977 | B | LT | 199947.005 | 206841.729 | 1268.62927 | 1151.41896 | 1275.524 | 806.682743 | 2185.6276 | 1751.25997 | 2516.57437 | 1840.89139 | 79289.3294 | 0.280000001 | 199947.005 | 206841.729 | 0 | 0 | 0
17-7PH_Bandas_TH1050_0.5-4.74_A_L | 17-7PH | F-0382 | 1.4564 | Bandas | TH1050 | 0 | 0 | 0.507999981 | 4.74980009 | A | L | 199947.005 | 206841.729 | 1220.3662 | 1089.36644 | 1103.15589 | 772.209122 | 2102.89091 | 1571.99714 | 2420.04823 | 1654.73383 | 79289.3294 | 0.280000001 | 199947.005 | 206841.729 | 0 | 0 | 0
17-7PH_Bandas_TH1050_0.5-4.74_A_LT | 17-7PH | F-0382 | 1.4564 | Bandas | TH1050 | 0 | 0 | 0.507999981 | 4.74980009 | A | LT | 199947.005 | 206841.729 | 1220.3662 | 1096.26116 | 1144.52423 | 772.209122 | 2102.89091 | 1571.99714 | 2420.04823 | 1654.73383 | 79289.3294 | 0.280000001 | 199947.005 | 206841.729 | 0 | 0 | 6
17-7PH_Bandas_TH1050_0.5-4.74_B_L | 17-7PH | F-0382 | 1.4564 | Bandas | TH1050 | 0 | 0 | 0.507999981 | 4.74980009 | B | L | 199947.005 | 206841.729 | 1261.73455 | 1151.41896 | 1234.15565 | 806.682743 | 2185.6276 | 1751.25997 | 2516.57437 | 1840.89139 | 79289.3294 | 0.280000001 | 199947.005 | 206841.729 | 0 | 0 | 0
17-7PH_Bandas_TH1050_0.5-4.74_B_LT | 17-7PH | F-0382 | 1.4564 | Bandas | TH1050 | 0 | 0 | 0.507999981 | 4.74980009 | B | LT | 199947.005 | 206841.729 | 1268.62927 | 1151.41896 | 1275.524 | 806.682743 | 2185.6276 | 1751.25997 | 2516.57437 | 1840.89139 | 79289.3294 | 0.280000001 | 199947.005 | 206841.729 | 0 | 0 | 0
17-7PH_Plates_TH1050_4.77-12.69_S_L | 17-7PH | F-0382 | 1.4564 | Plates | TH1050 | 0 | 0 | 4.77519976 | 12.6999998 | S | L | 199947.005 | 206841.729 | 0 | 0 | 1103.15589 | 785.99857 | 2137.36453 | 1571.99714 | 2461.41657 | 1654.73383 | 79289.3294 | 0.280000001 | 199947.005 | 206841.729 | 0 | 0 | 0
17-7PH_Plates_TH1050_4.77-12.69_S_LT | 17-7PH | F-0382 | 1.4564 | Plates | TH1050 | 0 | 0 | 4.77519976 | 12.6999998 | S | LT | 199947.005 | 206841.729 | 1241.05037 | 1034.20864 | 1144.52423 | 785.99857 | 2137.36453 | 1571.99714 | 2461.41657 | 1654.73383 | 79289.3294 | 0.280000001 | 199947.005 | 206841.729 | 0 | 0 | 6
17-7PH_Plates_TH1050_12.72-25.39_S_L | 17-7PH | F-0382 | 1.4564 | Plates | TH1050 | 0 | 0 | 12.7253995 | 25.3999996 | S | L | 199947.005 | 206841.729 | 0 | 0 | 0 | 0 | 0 | 0 | 0 | 0 | 79289.3294 | 0.280000001 | 199947.005 | 206841.729 | 0 | 0 | 0
17-7PH_Plates_TH1050_12.72-25.39_S_LT | 17-7PH | F-0382 | 1.4564 | Plates | TH1050 | 0 | 0 | 12.7253995 | 25.3999996 | S | LT | 199947.005 | 206841.729 | 1241.05037 | 1034.20864 | 0 | 0 | 0 | 0 | 0 | 0 | 79289.3294 | 0.280000001 | 199947.005 | 206841.729 | 0 | 0 | 6
AISI301_Sheet_Anneal._0-4.74_S_L | AISI301 | F-3517 | 1.4324 | Sheet | Anneal. | 0 | 0 | 0 | 4.74980009 | S | L | 199947.005 | 193052.28 | 503.314874 | 179.262832 | 158.578659 | 344.736215 | 0 | 0 | 1116.94534 | 379.209836 | 77220.9122 | 0.270000011 | 199947.005 | 193052.28 | 199947.005 | 193052.28 | 0
AISI301_Sheet_Anneal._0-4.74_S_LT | AISI301 | F-3517 | 1.4324 | Sheet | Anneal. | 0 | 0 | 0 | 4.74980009 | S | LT | 199947.005 | 193052.28 | 517.104322 | 206.841729 | 199.947005 | 344.736215 | 0 | 0 | 1116.94534 | 379.209836 | 77220.9122 | 0.270000011 | 199947.005 | 193052.28 | 199947.005 | 193052.28 | 40
AISI301_Sheet_1/4HARD_0-4.74_A_L | AISI301 | F-3517 | 1.4324 | Sheet | 1/4HARD | 0 | 0 | 0 | 4.74980009 | A | L | 186157.556 | 179262.832 | 854.945813 | 475.735977 | 303.367869 | 455.051804 | 0 | 0 | 1806.41777 | 848.051089 | 73084.0776 | 0.270000011 | 186157.556 | 179262.832 | 193052.28 | 186157.556 | 0
AISI301_Sheet_1/4HARD_0-4.74_A_LT | AISI301 | F-3517 | 1.4324 | Sheet | 1/4HARD | 0 | 0 | 0 | 4.74980009 | A | LT | 186157.556 | 179262.832 | 841.156365 | 461.946528 | 489.525425 | 455.051804 | 0 | 0 | 1806.41777 | 848.051089 | 73084.0776 | 0.270000011 | 186157.556 | 179262.832 | 193052.28 | 186157.556 | 25
AISI301_Sheet_1/4HARD_0-4.74_B_L | AISI301 | F-3517 | 1.4324 | Sheet | 1/4HARD | 0 | 0 | 0 | 4.74980009 | B | L | 186157.556 | 179262.832 | 889.419435 | 572.262117 | 372.315112 | 475.735977 | 0 | 0 | 1882.25973 | 1027.31392 | 73084.0776 | 0.270000011 | 186157.556 | 179262.832 | 193052.28 | 186157.556 | 0
AISI301_Sheet_1/4HARD_0-4.74_B_LT | AISI301 | F-3517 | 1.4324 | Sheet | 1/4HARD | 0 | 0 | 0 | 4.74980009 | B | LT | 186157.556 | 179262.832 | 875.629986 | 565.367393 | 606.735738 | 475.735977 | 0 | 0 | 1882.25973 | 1027.31392 | 73084.0776 | 0.270000011 | 186157.556 | 179262.832 | 193052.28 | 186157.556 | 0
AISI301_Sheet_1/2HARD_0-0.38_A_L | AISI301 | F-3517 | 1.4324 | Sheet | 1/2HARD | 0 | 0 | 0 | 0.380999986 | A | L | 179262.832 | 179262.832 | 972.156126 | 641.20936 | 420.578182 | 530.893771 | 0 | 0 | 2013.2595 | 1151.41896 | 72394.6051 | 0.270000011 | 179262.832 | 179262.832 | 193052.28 | 186157.556 | 0
AISI301_Sheet_1/2HARD_0-0.38_A_LT | AISI301 | F-3517 | 1.4324 | Sheet | 1/2HARD | 0 | 0 | 0 | 0.380999986 | A | LT | 179262.832 | 179262.832 | 979.05085 | 634.314636 | 689.47243 | 530.893771 | 0 | 0 | 2013.2595 | 1151.41896 | 72394.6051 | 0.270000011 | 179262.832 | 179262.832 | 193052.28 | 186157.556 | 15
AISI301_Sheet_1/2HARD_0-0.38_B_L | AISI301 | F-3517 | 1.4324 | Sheet | 1/2HARD | 0 | 0 | 0 | 0.380999986 | B | L | 179262.832 | 179262.832 | 1041.10337 | 758.419673 | 475.735977 | 565.367393 | 0 | 0 | 2137.36453 | 1303.10289 | 72394.6051 | 0.270000011 | 179262.832 | 179262.832 | 193052.28 | 186157.556 | 0
AISI301_Sheet_1/2HARD_0-0.38_B_LT | AISI301 | F-3517 | 1.4324 | Sheet | 1/2HARD | 0 | 0 | 0 | 0.380999986 | B | LT | 179262.832 | 179262.832 | 1047.99809 | 723.946051 | 799.788019 | 565.367393 | 0 | 0 | 2137.36453 | 1303.10289 | 72394.6051 | 0.270000011 | 179262.832 | 179262.832 | 193052.28 | 186157.556 | 0
AISI301_Sheet_1/2HARD_0.4-4.74_A_L | AISI301 | F-3517 | 1.4324 | Sheet | 1/2HARD | 0 | 0 | 0.406400013 | 4.74980009 | A | L | 179262.832 | 179262.832 | 972.156126 | 641.20936 | 420.578182 | 530.893771 | 0 | 0 | 2013.2595 | 1151.41896 | 72394.6051 | 0.270000011 | 179262.832 | 179262.832 | 193052.28 | 186157.556 | 0
AISI301_Sheet_1/2HARD_0.4-4.74_A_LT | AISI301 | F-3517 | 1.4324 | Sheet | 1/2HARD | 0 | 0 | 0.406400013 | 4.74980009 | A | LT | 179262.832 | 179262.832 | 979.05085 | 634.314636 | 689.47243 | 530.893771 | 0 | 0 | 2013.2595 | 1151.41896 | 72394.6051 | 0.270000011 | 179262.832 | 179262.832 | 193052.28 | 186157.556 | 18
AISI301_Sheet_1/2HARD_0.4-4.74_B_L | AISI301 | F-3517 | 1.4324 | Sheet | 1/2HARD | 0 | 0 | 0.406400013 | 4.74980009 | B | L | 179262.832 | 179262.832 | 1041.10337 | 758.419673 | 475.735977 | 565.367393 | 0 | 0 | 2137.36453 | 1303.10289 | 72394.6051 | 0.270000011 | 179262.832 | 179262.832 | 193052.28 | 186157.556 | 0
AISI301_Sheet_1/2HARD_0.4-4.74_B_LT | AISI301 | F-3517 | 1.4324 | Sheet | 1/2HARD | 0 | 0 | 0.406400013 | 4.74980009 | B | LT | 179262.832 | 179262.832 | 1047.99809 | 723.946051 | 799.788019 | 565.367393 | 0 | 0 | 2137.36453 | 1303.10289 | 72394.6051 | 0.270000011 | 179262.832 | 179262.832 | 193052.28 | 186157.556 | 0
AISI301_Sheet_3/4HARD_0-0.38_A_L | AISI301 | F-3517 | 1.4324 | Sheet | 3/4HARD | 0 | 0 | 0 | 0.380999986 | A | L | 179262.832 | 179262.832 | 1082.47171 | 813.577467 | 517.104322 | 606.735738 | 0 | 0 | 2254.57485 | 1392.73431 | 72394.6051 | 0.270000011 | 179262.832 | 179262.832 | 193052.28 | 186157.556 | 0
AISI301_Sheet_3/4HARD_0-0.38_A_LT | AISI301 | F-3517 | 1.4324 | Sheet | 3/4HARD | 0 | 0 | 0 | 0.380999986 | A | LT | 179262.832 | 179262.832 | 1123.84006 | 779.103846 | 875.629986 | 606.735738 | 0 | 0 | 2254.57485 | 1392.73431 | 72394.6051 | 0.270000011 | 179262.832 | 179262.832 | 193052.28 | 186157.556 | 10
AISI301_Sheet_3/4HARD_0-0.38_B_L | AISI301 | F-3517 | 1.4324 | Sheet | 3/4HARD | 0 | 0 | 0 | 0.380999986 | B | L | 179262.832 | 179262.832 | 1158.31368 | 930.78778 | 606.735738 | 641.20936 | 0 | 0 | 2357.99571 | 1613.36549 | 72394.6051 | 0.270000011 | 179262.832 | 179262.832 | 193052.28 | 186157.556 | 0
AISI301_Sheet_3/4HARD_0-0.38_B_LT | AISI301 | F-3517 | 1.4324 | Sheet | 3/4HARD | 0 | 0 | 0 | 0.380999986 | B | LT | 179262.832 | 179262.832 | 1192.7873 | 916.998332 | 1047.99809 | 641.20936 | 0 | 0 | 2357.99571 | 1613.36549 | 72394.6051 | 0.270000011 | 179262.832 | 179262.832 | 193052.28 | 186157.556 | 0
AISI301_Sheet_3/4HARD_0.4-4.74_A_L | AISI301 | F-3517 | 1.4324 | Sheet | 3/4HARD | 0 | 0 | 0.406400013 | 4.74980009 | A | L | 179262.832 | 179262.832 | 1082.47171 | 813.577467 | 517.104322 | 606.735738 | 0 | 0 | 2254.57485 | 1392.73431 | 72394.6051 | 0.270000011 | 179262.832 | 179262.832 | 193052.28 | 186157.556 | 0
AISI301_Sheet_3/4HARD_0.4-4.74_A_LT | AISI301 | F-3517 | 1.4324 | Sheet | 3/4HARD | 0 | 0 | 0.406400013 | 4.74980009 | A | LT | 179262.832 | 179262.832 | 1123.84006 | 779.103846 | 875.629986 | 606.735738 | 0 | 0 | 2254.57485 | 1392.73431 | 72394.6051 | 0.270000011 | 179262.832 | 179262.832 | 193052.28 | 186157.556 | 12
AISI301_Sheet_3/4HARD_0.4-4.74_B_L | AISI301 | F-3517 | 1.4324 | Sheet | 3/4HARD | 0 | 0 | 0.406400013 | 4.74980009 | B | L | 179262.832 | 179262.832 | 1158.31368 | 930.78778 | 606.735738 | 641.20936 | 0 | 0 | 2357.99571 | 1613.36549 | 72394.6051 | 0.270000011 | 179262.832 | 179262.832 | 193052.28 | 186157.556 | 0
AISI301_Sheet_3/4HARD_0.4-4.74_B_LT | AISI301 | F-3517 | 1.4324 | Sheet | 3/4HARD | 0 | 0 | 0.406400013 | 4.74980009 | B | LT | 179262.832 | 179262.832 | 1192.7873 | 916.998332 | 1047.99809 | 641.20936 | 0 | 0 | 2357.99571 | 1613.36549 | 72394.6051 | 0.270000011 | 179262.832 | 179262.832 | 193052.28 | 186157.556 | 0
AISI301_Sheet_HARD_0-0.38_A_L | AISI301 | F-3517 | 1.4324 | Sheet | HARD | 0 | 0 | 0 | 0.380999986 | A | L | 179262.832 | 179262.832 | 1199.68203 | 944.577229 | 572.262117 | 654.998808 | 0 | 0 | 2385.57461 | 1530.62879 | 72394.6051 | 0.270000011 | 179262.832 | 179262.832 | 193052.28 | 186157.556 | 0
AISI301_Sheet_HARD_0-0.38_A_LT | AISI301 | F-3517 | 1.4324 | Sheet | HARD | 0 | 0 | 0 | 0.380999986 | A | LT | 179262.832 | 179262.832 | 1206.57675 | 861.840537 | 979.05085 | 654.998808 | 0 | 0 | 2385.57461 | 1530.62879 | 72394.6051 | 0.270000011 | 179262.832 | 179262.832 | 193052.28 | 186157.556 | 8
AISI301_Sheet_HARD_0-0.38_B_L | AISI301 | F-3517 | 1.4324 | Sheet | HARD | 0 | 0 | 0 | 0.380999986 | B | L | 179262.832 | 179262.832 | 1275.524 | 1054.89282 | 648.104084 | 689.47243 | 0 | 0 | 2488.99547 | 1716.78635 | 72394.6051 | 0.270000011 | 179262.832 | 179262.832 | 193052.28 | 186157.556 | 0
AISI301_Sheet_HARD_0-0.38_B_LT | AISI301 | F-3517 | 1.4324 | Sheet | HARD | 0 | 0 | 0 | 0.380999986 | B | LT | 179262.832 | 179262.832 | 1282.41872 | 979.05085 | 1130.73479 | 689.47243 | 0 | 0 | 2488.99547 | 1716.78635 | 72394.6051 | 0.270000011 | 179262.832 | 179262.832 | 193052.28 | 186157.556 | 0
AISI301_Sheet_HARD_0.4-4.74_A_L | AISI301 | F-3517 | 1.4324 | Sheet | HARD | 0 | 0 | 0.406400013 | 4.74980009 | A | L | 179262.832 | 179262.832 | 1199.68203 | 944.577229 | 572.262117 | 654.998808 | 0 | 0 | 2385.57461 | 1530.62879 | 72394.6051 | 0.270000011 | 179262.832 | 179262.832 | 193052.28 | 186157.556 | 0
AISI301_Sheet_HARD_0.4-4.74_A_LT | AISI301 | F-3517 | 1.4324 | Sheet | HARD | 0 | 0 | 0.406400013 | 4.74980009 | A | LT | 179262.832 | 179262.832 | 1206.57675 | 861.840537 | 979.05085 | 654.998808 | 0 | 0 | 2385.57461 | 1530.62879 | 72394.6051 | 0.270000011 | 179262.832 | 179262.832 | 193052.28 | 186157.556 | 9
AISI301_Sheet_HARD_0.4-4.74_B_L | AISI301 | F-3517 | 1.4324 | Sheet | HARD | 0 | 0 | 0.406400013 | 4.74980009 | B | L | 179262.832 | 179262.832 | 1275.524 | 1054.89282 | 648.104084 | 689.47243 | 0 | 0 | 2488.99547 | 1716.78635 | 72394.6051 | 0.270000011 | 179262.832 | 179262.832 | 193052.28 | 186157.556 | 0
AISI301_Sheet_HARD_0.4-4.74_B_LT | AISI301 | F-3517 | 1.4324 | Sheet | HARD | 0 | 0 | 0.406400013 | 4.74980009 | B | LT | 179262.832 | 179262.832 | 1282.41872 | 979.05085 | 1130.73479 | 689.47243 | 0 | 0 | 2488.99547 | 1716.78635 | 72394.6051 | 0.270000011 | 179262.832 | 179262.832 | 193052.28 | 186157.556 | 0
AISI301_Bandas_Anneal._0-4.74_S_L | AISI301 | F-3517 | 1.4324 | Bandas | Anneal. | 0 | 0 | 0 | 4.74980009 | S | L | 199947.005 | 193052.28 | 503.314874 | 179.262832 | 158.578659 | 344.736215 | 0 | 0 | 1116.94534 | 379.209836 | 77220.9122 | 0.270000011 | 199947.005 | 193052.28 | 199947.005 | 193052.28 | 0
AISI301_Bandas_Anneal._0-4.74_S_LT | AISI301 | F-3517 | 1.4324 | Bandas | Anneal. | 0 | 0 | 0 | 4.74980009 | S | LT | 199947.005 | 193052.28 | 517.104322 | 206.841729 | 199.947005 | 344.736215 | 0 | 0 | 1116.94534 | 379.209836 | 77220.9122 | 0.270000011 | 199947.005 | 193052.28 | 199947.005 | 193052.28 | 40
AISI301_Bandas_1/4HARD_0-4.74_A_L | AISI301 | F-3517 | 1.4324 | Bandas | 1/4HARD | 0 | 0 | 0 | 4.74980009 | A | L | 186157.556 | 179262.832 | 854.945813 | 475.735977 | 303.367869 | 455.051804 | 0 | 0 | 1806.41777 | 848.051089 | 73084.0776 | 0.270000011 | 186157.556 | 179262.832 | 193052.28 | 186157.556 | 0
AISI301_Bandas_1/4HARD_0-4.74_A_LT | AISI301 | F-3517 | 1.4324 | Bandas | 1/4HARD | 0 | 0 | 0 | 4.74980009 | A | LT | 186157.556 | 179262.832 | 841.156365 | 461.946528 | 489.525425 | 455.051804 | 0 | 0 | 1806.41777 | 848.051089 | 73084.0776 | 0.270000011 | 186157.556 | 179262.832 | 193052.28 | 186157.556 | 25
AISI301_Bandas_1/4HARD_0-4.74_B_L | AISI301 | F-3517 | 1.4324 | Bandas | 1/4HARD | 0 | 0 | 0 | 4.74980009 | B | L | 186157.556 | 179262.832 | 889.419435 | 572.262117 | 372.315112 | 475.735977 | 0 | 0 | 1882.25973 | 1027.31392 | 73084.0776 | 0.270000011 | 186157.556 | 179262.832 | 193052.28 | 186157.556 | 0
AISI301_Bandas_1/4HARD_0-4.74_B_LT | AISI301 | F-3517 | 1.4324 | Bandas | 1/4HARD | 0 | 0 | 0 | 4.74980009 | B | LT | 186157.556 | 179262.832 | 875.629986 | 565.367393 | 606.735738 | 475.735977 | 0 | 0 | 1882.25973 | 1027.31392 | 73084.0776 | 0.270000011 | 186157.556 | 179262.832 | 193052.28 | 186157.556 | 0
AISI301_Bandas_1/2HARD_0-0.38_A_L | AISI301 | F-3517 | 1.4324 | Bandas | 1/2HARD | 0 | 0 | 0 | 0.380999986 | A | L | 179262.832 | 179262.832 | 972.156126 | 641.20936 | 420.578182 | 530.893771 | 0 | 0 | 2013.2595 | 1151.41896 | 72394.6051 | 0.270000011 | 179262.832 | 179262.832 | 193052.28 | 186157.556 | 0
AISI301_Bandas_1/2HARD_0-0.38_A_LT | AISI301 | F-3517 | 1.4324 | Bandas | 1/2HARD | 0 | 0 | 0 | 0.380999986 | A | LT | 179262.832 | 179262.832 | 979.05085 | 634.314636 | 689.47243 | 530.893771 | 0 | 0 | 2013.2595 | 1151.41896 | 72394.6051 | 0.270000011 | 179262.832 | 179262.832 | 193052.28 | 186157.556 | 15
AISI301_Bandas_1/2HARD_0-0.38_B_L | AISI301 | F-3517 | 1.4324 | Bandas | 1/2HARD | 0 | 0 | 0 | 0.380999986 | B | L | 179262.832 | 179262.832 | 1041.10337 | 758.419673 | 475.735977 | 565.367393 | 0 | 0 | 2137.36453 | 1303.10289 | 72394.6051 | 0.270000011 | 179262.832 | 179262.832 | 193052.28 | 186157.556 | 0
AISI301_Bandas_1/2HARD_0-0.38_B_LT | AISI301 | F-3517 | 1.4324 | Bandas | 1/2HARD | 0 | 0 | 0 | 0.380999986 | B | LT | 179262.832 | 179262.832 | 1047.99809 | 723.946051 | 799.788019 | 565.367393 | 0 | 0 | 2137.36453 | 1303.10289 | 72394.6051 | 0.270000011 | 179262.832 | 179262.832 | 193052.28 | 186157.556 | 0
AISI301_Bandas_1/2HARD_0.4-4.74_A_L | AISI301 | F-3517 | 1.4324 | Bandas | 1/2HARD | 0 | 0 | 0.406400013 | 4.74980009 | A | L | 179262.832 | 179262.832 | 972.156126 | 641.20936 | 420.578182 | 530.893771 | 0 | 0 | 2013.2595 | 1151.41896 | 72394.6051 | 0.270000011 | 179262.832 | 179262.832 | 193052.28 | 186157.556 | 0
AISI301_Bandas_1/2HARD_0.4-4.74_A_LT | AISI301 | F-3517 | 1.4324 | Bandas | 1/2HARD | 0 | 0 | 0.406400013 | 4.74980009 | A | LT | 179262.832 | 179262.832 | 979.05085 | 634.314636 | 689.47243 | 530.893771 | 0 | 0 | 2013.2595 | 1151.41896 | 72394.6051 | 0.270000011 | 179262.832 | 179262.832 | 193052.28 | 186157.556 | 18
AISI301_Bandas_1/2HARD_0.4-4.74_B_L | AISI301 | F-3517 | 1.4324 | Bandas | 1/2HARD | 0 | 0 | 0.406400013 | 4.74980009 | B | L | 179262.832 | 179262.832 | 1041.10337 | 758.419673 | 475.735977 | 565.367393 | 0 | 0 | 2137.36453 | 1303.10289 | 72394.6051 | 0.270000011 | 179262.832 | 179262.832 | 193052.28 | 186157.556 | 0
AISI301_Bandas_1/2HARD_0.4-4.74_B_LT | AISI301 | F-3517 | 1.4324 | Bandas | 1/2HARD | 0 | 0 | 0.406400013 | 4.74980009 | B | LT | 179262.832 | 179262.832 | 1047.99809 | 723.946051 | 799.788019 | 565.367393 | 0 | 0 | 2137.36453 | 1303.10289 | 72394.6051 | 0.270000011 | 179262.832 | 179262.832 | 193052.28 | 186157.556 | 0
AISI301_Bandas_3/4HARD_0-0.38_A_L | AISI301 | F-3517 | 1.4324 | Bandas | 3/4HARD | 0 | 0 | 0 | 0.380999986 | A | L | 179262.832 | 179262.832 | 1082.47171 | 813.577467 | 517.104322 | 606.735738 | 0 | 0 | 2254.57485 | 1392.73431 | 72394.6051 | 0.270000011 | 179262.832 | 179262.832 | 193052.28 | 186157.556 | 0
AISI301_Bandas_3/4HARD_0-0.38_A_LT | AISI301 | F-3517 | 1.4324 | Bandas | 3/4HARD | 0 | 0 | 0 | 0.380999986 | A | LT | 179262.832 | 179262.832 | 1123.84006 | 779.103846 | 875.629986 | 606.735738 | 0 | 0 | 2254.57485 | 1392.73431 | 72394.6051 | 0.270000011 | 179262.832 | 179262.832 | 193052.28 | 186157.556 | 10
AISI301_Bandas_3/4HARD_0-0.38_B_L | AISI301 | F-3517 | 1.4324 | Bandas | 3/4HARD | 0 | 0 | 0 | 0.380999986 | B | L | 179262.832 | 179262.832 | 1158.31368 | 930.78778 | 606.735738 | 641.20936 | 0 | 0 | 2357.99571 | 1613.36549 | 72394.6051 | 0.270000011 | 179262.832 | 179262.832 | 193052.28 | 186157.556 | 0
AISI301_Bandas_3/4HARD_0-0.38_B_LT | AISI301 | F-3517 | 1.4324 | Bandas | 3/4HARD | 0 | 0 | 0 | 0.380999986 | B | LT | 179262.832 | 179262.832 | 1192.7873 | 916.998332 | 1047.99809 | 641.20936 | 0 | 0 | 2357.99571 | 1613.36549 | 72394.6051 | 0.270000011 | 179262.832 | 179262.832 | 193052.28 | 186157.556 | 0
AISI301_Bandas_3/4HARD_0.4-4.74_A_L | AISI301 | F-3517 | 1.4324 | Bandas | 3/4HARD | 0 | 0 | 0.406400013 | 4.74980009 | A | L | 179262.832 | 179262.832 | 1082.47171 | 813.577467 | 517.104322 | 606.735738 | 0 | 0 | 2254.57485 | 1392.73431 | 72394.6051 | 0.270000011 | 179262.832 | 179262.832 | 193052.28 | 186157.556 | 0
AISI301_Bandas_3/4HARD_0.4-4.74_A_LT | AISI301 | F-3517 | 1.4324 | Bandas | 3/4HARD | 0 | 0 | 0.406400013 | 4.74980009 | A | LT | 179262.832 | 179262.832 | 1123.84006 | 779.103846 | 875.629986 | 606.735738 | 0 | 0 | 2254.57485 | 1392.73431 | 72394.6051 | 0.270000011 | 179262.832 | 179262.832 | 193052.28 | 186157.556 | 12
AISI301_Bandas_3/4HARD_0.4-4.74_B_L | AISI301 | F-3517 | 1.4324 | Bandas | 3/4HARD | 0 | 0 | 0.406400013 | 4.74980009 | B | L | 179262.832 | 179262.832 | 1158.31368 | 930.78778 | 606.735738 | 641.20936 | 0 | 0 | 2357.99571 | 1613.36549 | 72394.6051 | 0.270000011 | 179262.832 | 179262.832 | 193052.28 | 186157.556 | 0
AISI301_Bandas_3/4HARD_0.4-4.74_B_LT | AISI301 | F-3517 | 1.4324 | Bandas | 3/4HARD | 0 | 0 | 0.406400013 | 4.74980009 | B | LT | 179262.832 | 179262.832 | 1192.7873 | 916.998332 | 1047.99809 | 641.20936 | 0 | 0 | 2357.99571 | 1613.36549 | 72394.6051 | 0.270000011 | 179262.832 | 179262.832 | 193052.28 | 186157.556 | 0
AISI301_Bandas_HARD_0-0.38_A_L | AISI301 | F-3517 | 1.4324 | Bandas | HARD | 0 | 0 | 0 | 0.380999986 | A | L | 179262.832 | 179262.832 | 1199.68203 | 944.577229 | 572.262117 | 654.998808 | 0 | 0 | 2385.57461 | 1530.62879 | 72394.6051 | 0.270000011 | 179262.832 | 179262.832 | 193052.28 | 186157.556 | 0
AISI301_Bandas_HARD_0-0.38_A_LT | AISI301 | F-3517 | 1.4324 | Bandas | HARD | 0 | 0 | 0 | 0.380999986 | A | LT | 179262.832 | 179262.832 | 1206.57675 | 861.840537 | 979.05085 | 654.998808 | 0 | 0 | 2385.57461 | 1530.62879 | 72394.6051 | 0.270000011 | 179262.832 | 179262.832 | 193052.28 | 186157.556 | 8
AISI301_Bandas_HARD_0-0.38_B_L | AISI301 | F-3517 | 1.4324 | Bandas | HARD | 0 | 0 | 0 | 0.380999986 | B | L | 179262.832 | 179262.832 | 1275.524 | 1054.89282 | 648.104084 | 689.47243 | 0 | 0 | 2488.99547 | 1716.78635 | 72394.6051 | 0.270000011 | 179262.832 | 179262.832 | 193052.28 | 186157.556 | 0
AISI301_Bandas_HARD_0-0.38_B_LT | AISI301 | F-3517 | 1.4324 | Bandas | HARD | 0 | 0 | 0 | 0.380999986 | B | LT | 179262.832 | 179262.832 | 1282.41872 | 979.05085 | 1130.73479 | 689.47243 | 0 | 0 | 2488.99547 | 1716.78635 | 72394.6051 | 0.270000011 | 179262.832 | 179262.832 | 193052.28 | 186157.556 | 0
AISI301_Bandas_HARD_0.4-4.74_A_L | AISI301 | F-3517 | 1.4324 | Bandas | HARD | 0 | 0 | 0.406400013 | 4.74980009 | A | L | 179262.832 | 179262.832 | 1199.68203 | 944.577229 | 572.262117 | 654.998808 | 0 | 0 | 2385.57461 | 1530.62879 | 72394.6051 | 0.270000011 | 179262.832 | 179262.832 | 193052.28 | 186157.556 | 0
AISI301_Bandas_HARD_0.4-4.74_A_LT | AISI301 | F-3517 | 1.4324 | Bandas | HARD | 0 | 0 | 0.406400013 | 4.74980009 | A | LT | 179262.832 | 179262.832 | 1206.57675 | 861.840537 | 979.05085 | 654.998808 | 0 | 0 | 2385.57461 | 1530.62879 | 72394.6051 | 0.270000011 | 179262.832 | 179262.832 | 193052.28 | 186157.556 | 9
AISI301_Bandas_HARD_0.4-4.74_B_L | AISI301 | F-3517 | 1.4324 | Bandas | HARD | 0 | 0 | 0.406400013 | 4.74980009 | B | L | 179262.832 | 179262.832 | 1275.524 | 1054.89282 | 648.104084 | 689.47243 | 0 | 0 | 2488.99547 | 1716.78635 | 72394.6051 | 0.270000011 | 179262.832 | 179262.832 | 193052.28 | 186157.556 | 0
AISI301_Bandas_HARD_0.4-4.74_B_LT | AISI301 | F-3517 | 1.4324 | Bandas | HARD | 0 | 0 | 0.406400013 | 4.74980009 | B | LT | 179262.832 | 179262.832 | 1282.41872 | 979.05085 | 1130.73479 | 689.47243 | 0 | 0 | 2488.99547 | 1716.78635 | 72394.6051 | 0.270000011 | 179262.832 | 179262.832 | 193052.28 | 186157.556 | 0
AISI301_Plates_Anneal._4.77-0_S_L | AISI301 | F-3517 | 1.4324 | Plates | Anneal. | 0 | 0 | 4.77519976 | 0 | S | L | 199947.005 | 193052.28 | 503.314874 | 179.262832 | 158.578659 | 344.736215 | 0 | 0 | 1116.94534 | 379.209836 | 77220.9122 | 0.270000011 | 199947.005 | 193052.28 | 199947.005 | 193052.28 | 0
AISI301_Plates_Anneal._4.77-0_S_LT | AISI301 | F-3517 | 1.4324 | Plates | Anneal. | 0 | 0 | 4.77519976 | 0 | S | LT | 199947.005 | 193052.28 | 517.104322 | 206.841729 | 199.947005 | 344.736215 | 0 | 0 | 1116.94534 | 379.209836 | 77220.9122 | 0.270000011 | 199947.005 | 193052.28 | 199947.005 | 193052.28 | 40
AISI302_Sheet_Anneal._0-4.74_S_L | AISI302 | F-3507 | 1.4304 | Sheet | Anneal. | 0 | 0 | 0 | 4.74980009 | S | L | 199947.005 | 193052.28 | 503.314874 | 179.262832 | 158.578659 | 344.736215 | 0 | 0 | 1116.94534 | 379.209836 | 77220.9122 | 0.270000011 | 199947.005 | 193052.28 | 199947.005 | 193052.28 | 0
AISI302_Sheet_Anneal._0-4.74_S_LT | AISI302 | F-3507 | 1.4304 | Sheet | Anneal. | 0 | 0 | 0 | 4.74980009 | S | LT | 199947.005 | 193052.28 | 517.104322 | 206.841729 | 199.947005 | 344.736215 | 0 | 0 | 1116.94534 | 379.209836 | 77220.9122 | 0.270000011 | 199947.005 | 193052.28 | 199947.005 | 193052.28 | 40
AISI302_Bandas_Anneal._0-4.74_S_L | AISI302 | F-3507 | 1.4304 | Bandas | Anneal. | 0 | 0 | 0 | 4.74980009 | S | L | 199947.005 | 193052.28 | 503.314874 | 179.262832 | 158.578659 | 344.736215 | 0 | 0 | 1116.94534 | 379.209836 | 77220.9122 | 0.270000011 | 199947.005 | 193052.28 | 199947.005 | 193052.28 | 0
AISI302_Bandas_Anneal._0-4.74_S_LT | AISI302 | F-3507 | 1.4304 | Bandas | Anneal. | 0 | 0 | 0 | 4.74980009 | S | LT | 199947.005 | 193052.28 | 517.104322 | 206.841729 | 199.947005 | 344.736215 | 0 | 0 | 1116.94534 | 379.209836 | 77220.9122 | 0.270000011 | 199947.005 | 193052.28 | 199947.005 | 193052.28 | 40
AISI302_Plates_Anneal._4.77-0_S_L | AISI302 | F-3507 | 1.4304 | Plates | Anneal. | 0 | 0 | 4.77519976 | 0 | S | L | 199947.005 | 193052.28 | 503.314874 | 179.262832 | 158.578659 | 344.736215 | 0 | 0 | 1116.94534 | 379.209836 | 77220.9122 | 0.270000011 | 199947.005 | 193052.28 | 199947.005 | 193052.28 | 0
AISI302_Plates_Anneal._4.77-0_S_LT | AISI302 | F-3507 | 1.4304 | Plates | Anneal. | 0 | 0 | 4.77519976 | 0 | S | LT | 199947.005 | 193052.28 | 517.104322 | 206.841729 | 199.947005 | 344.736215 | 0 | 0 | 1116.94534 | 379.209836 | 77220.9122 | 0.270000011 | 199947.005 | 193052.28 | 199947.005 | 193052.28 | 40
AISI303_Sheet_Anneal._0-4.74_S_L | AISI303 | F-3508 | 1.4305 | Sheet | Anneal. | 0 | 0 | 0 | 4.74980009 | S | L | 199947.005 | 193052.28 | 503.314874 | 179.262832 | 158.578659 | 344.736215 | 0 | 0 | 1116.94534 | 379.209836 | 77220.9122 | 0.270000011 | 199947.005 | 193052.28 | 199947.005 | 193052.28 | 0
AISI303_Sheet_Anneal._0-4.74_S_LT | AISI303 | F-3508 | 1.4305 | Sheet | Anneal. | 0 | 0 | 0 | 4.74980009 | S | LT | 199947.005 | 193052.28 | 517.104322 | 206.841729 | 199.947005 | 344.736215 | 0 | 0 | 1116.94534 | 379.209836 | 77220.9122 | 0.270000011 | 199947.005 | 193052.28 | 199947.005 | 193052.28 | 40
AISI303_Bandas_Anneal._0-4.74_S_L | AISI303 | F-3508 | 1.4305 | Bandas | Anneal. | 0 | 0 | 0 | 4.74980009 | S | L | 199947.005 | 193052.28 | 503.314874 | 179.262832 | 158.578659 | 344.736215 | 0 | 0 | 1116.94534 | 379.209836 | 77220.9122 | 0.270000011 | 199947.005 | 193052.28 | 199947.005 | 193052.28 | 0
AISI303_Bandas_Anneal._0-4.74_S_LT | AISI303 | F-3508 | 1.4305 | Bandas | Anneal. | 0 | 0 | 0 | 4.74980009 | S | LT | 199947.005 | 193052.28 | 517.104322 | 206.841729 | 199.947005 | 344.736215 | 0 | 0 | 1116.94534 | 379.209836 | 77220.9122 | 0.270000011 | 199947.005 | 193052.28 | 199947.005 | 193052.28 | 40
AISI303_Plates_Anneal._4.77-0_S_L | AISI303 | F-3508 | 1.4305 | Plates | Anneal. | 0 | 0 | 4.77519976 | 0 | S | L | 199947.005 | 193052.28 | 503.314874 | 179.262832 | 158.578659 | 344.736215 | 0 | 0 | 1116.94534 | 379.209836 | 77220.9122 | 0.270000011 | 199947.005 | 193052.28 | 199947.005 | 193052.28 | 0
AISI303_Plates_Anneal._4.77-0_S_LT | AISI303 | F-3508 | 1.4305 | Plates | Anneal. | 0 | 0 | 4.77519976 | 0 | S | LT | 199947.005 | 193052.28 | 517.104322 | 206.841729 | 199.947005 | 344.736215 | 0 | 0 | 1116.94534 | 379.209836 | 77220.9122 | 0.270000011 | 199947.005 | 193052.28 | 199947.005 | 193052.28 | 40
AISI304_Sheet_Anneal._0-4.74_S_L | AISI304 | F-3504 | 1.4301 | Sheet | Anneal. | 0 | 0 | 0 | 4.74980009 | S | L | 199947.005 | 193052.28 | 503.314874 | 179.262832 | 158.578659 | 344.736215 | 0 | 0 | 1116.94534 | 379.209836 | 77220.9122 | 0.270000011 | 199947.005 | 193052.28 | 199947.005 | 193052.28 | 0
AISI304_Sheet_Anneal._0-4.74_S_LT | AISI304 | F-3504 | 1.4301 | Sheet | Anneal. | 0 | 0 | 0 | 4.74980009 | S | LT | 199947.005 | 193052.28 | 517.104322 | 206.841729 | 199.947005 | 344.736215 | 0 | 0 | 1116.94534 | 379.209836 | 77220.9122 | 0.270000011 | 199947.005 | 193052.28 | 199947.005 | 193052.28 | 40
AISI304_Bandas_Anneal._0-4.74_S_L | AISI304 | F-3504 | 1.4301 | Bandas | Anneal. | 0 | 0 | 0 | 4.74980009 | S | L | 199947.005 | 193052.28 | 503.314874 | 179.262832 | 158.578659 | 344.736215 | 0 | 0 | 1116.94534 | 379.209836 | 77220.9122 | 0.270000011 | 199947.005 | 193052.28 | 199947.005 | 193052.28 | 0
AISI304_Bandas_Anneal._0-4.74_S_LT | AISI304 | F-3504 | 1.4301 | Bandas | Anneal. | 0 | 0 | 0 | 4.74980009 | S | LT | 199947.005 | 193052.28 | 517.104322 | 206.841729 | 199.947005 | 344.736215 | 0 | 0 | 1116.94534 | 379.209836 | 77220.9122 | 0.270000011 | 199947.005 | 193052.28 | 199947.005 | 193052.28 | 40
AISI304_Plates_Anneal._4.77-0_S_L | AISI304 | F-3504 | 1.4301 | Plates | Anneal. | 0 | 0 | 4.77519976 | 0 | S | L | 199947.005 | 193052.28 | 503.314874 | 179.262832 | 158.578659 | 344.736215 | 0 | 0 | 1116.94534 | 379.209836 | 77220.9122 | 0.270000011 | 199947.005 | 193052.28 | 199947.005 | 193052.28 | 0
AISI304_Plates_Anneal._4.77-0_S_LT | AISI304 | F-3504 | 1.4301 | Plates | Anneal. | 0 | 0 | 4.77519976 | 0 | S | LT | 199947.005 | 193052.28 | 517.104322 | 206.841729 | 199.947005 | 344.736215 | 0 | 0 | 1116.94534 | 379.209836 | 77220.9122 | 0.270000011 | 199947.005 | 193052.28 | 199947.005 | 193052.28 | 40
AISI321_Sheet_Anneal._0-4.74_S_L | AISI321 | F-3523 | 1.4544 | Sheet | Anneal. | 0 | 0 | 0 | 4.74980009 | S | L | 199947.005 | 193052.28 | 503.314874 | 179.262832 | 158.578659 | 344.736215 | 0 | 0 | 1116.94534 | 379.209836 | 77220.9122 | 0.270000011 | 199947.005 | 193052.28 | 199947.005 | 193052.28 | 0
AISI321_Sheet_Anneal._0-4.74_S_LT | AISI321 | F-3523 | 1.4544 | Sheet | Anneal. | 0 | 0 | 0 | 4.74980009 | S | LT | 199947.005 | 193052.28 | 517.104322 | 206.841729 | 199.947005 | 344.736215 | 0 | 0 | 1116.94534 | 379.209836 | 77220.9122 | 0.270000011 | 199947.005 | 193052.28 | 199947.005 | 193052.28 | 40
AISI321_Bandas_Anneal._0-4.74_S_L | AISI321 | F-3523 | 1.4544 | Bandas | Anneal. | 0 | 0 | 0 | 4.74980009 | S | L | 199947.005 | 193052.28 | 503.314874 | 179.262832 | 158.578659 | 344.736215 | 0 | 0 | 1116.94534 | 379.209836 | 77220.9122 | 0.270000011 | 199947.005 | 193052.28 | 199947.005 | 193052.28 | 0
AISI321_Bandas_Anneal._0-4.74_S_LT | AISI321 | F-3523 | 1.4544 | Bandas | Anneal. | 0 | 0 | 0 | 4.74980009 | S | LT | 199947.005 | 193052.28 | 517.104322 | 206.841729 | 199.947005 | 344.736215 | 0 | 0 | 1116.94534 | 379.209836 | 77220.9122 | 0.270000011 | 199947.005 | 193052.28 | 199947.005 | 193052.28 | 40
AISI321_Plates_Anneal._4.77-0_S_L | AISI321 | F-3523 | 1.4544 | Plates | Anneal. | 0 | 0 | 4.77519976 | 0 | S | L | 199947.005 | 193052.28 | 503.314874 | 179.262832 | 158.578659 | 344.736215 | 0 | 0 | 1116.94534 | 379.209836 | 77220.9122 | 0.270000011 | 199947.005 | 193052.28 | 199947.005 | 193052.28 | 0
AISI321_Plates_Anneal._4.77-0_S_LT | AISI321 | F-3523 | 1.4544 | Plates | Anneal. | 0 | 0 | 4.77519976 | 0 | S | LT | 199947.005 | 193052.28 | 517.104322 | 206.841729 | 199.947005 | 344.736215 | 0 | 0 | 1116.94534 | 379.209836 | 77220.9122 | 0.270000011 | 199947.005 | 193052.28 | 199947.005 | 193052.28 | 40
AISI347_Sheet_Anneal._0-4.74_S_L | AISI347 | F-3524 | 1.4546 | Sheet | Anneal. | 0 | 0 | 0 | 4.74980009 | S | L | 199947.005 | 193052.28 | 503.314874 | 179.262832 | 158.578659 | 344.736215 | 0 | 0 | 1116.94534 | 379.209836 | 77220.9122 | 0.270000011 | 199947.005 | 193052.28 | 199947.005 | 193052.28 | 0
AISI347_Sheet_Anneal._0-4.74_S_LT | AISI347 | F-3524 | 1.4546 | Sheet | Anneal. | 0 | 0 | 0 | 4.74980009 | S | LT | 199947.005 | 193052.28 | 517.104322 | 206.841729 | 199.947005 | 344.736215 | 0 | 0 | 1116.94534 | 379.209836 | 77220.9122 | 0.270000011 | 199947.005 | 193052.28 | 199947.005 | 193052.28 | 40
AISI347_Bandas_Anneal._0-4.74_S_L | AISI347 | F-3524 | 1.4546 | Bandas | Anneal. | 0 | 0 | 0 | 4.74980009 | S | L | 199947.005 | 193052.28 | 503.314874 | 179.262832 | 158.578659 | 344.736215 | 0 | 0 | 1116.94534 | 379.209836 | 77220.9122 | 0.270000011 | 199947.005 | 193052.28 | 199947.005 | 193052.28 | 0
AISI347_Bandas_Anneal._0-4.74_S_LT | AISI347 | F-3524 | 1.4546 | Bandas | Anneal. | 0 | 0 | 0 | 4.74980009 | S | LT | 199947.005 | 193052.28 | 517.104322 | 206.841729 | 199.947005 | 344.736215 | 0 | 0 | 1116.94534 | 379.209836 | 77220.9122 | 0.270000011 | 199947.005 | 193052.28 | 199947.005 | 193052.28 | 40
AISI347_Plates_Anneal._4.77-0_S_L | AISI347 | F-3524 | 1.4546 | Plates | Anneal. | 0 | 0 | 4.77519976 | 0 | S | L | 199947.005 | 193052.28 | 503.314874 | 179.262832 | 158.578659 | 344.736215 | 0 | 0 | 1116.94534 | 379.209836 | 77220.9122 | 0.270000011 | 199947.005 | 193052.28 | 199947.005 | 193052.28 | 0
AISI347_Plates_Anneal._4.77-0_S_LT | AISI347 | F-3524 | 1.4546 | Plates | Anneal. | 0 | 0 | 4.77519976 | 0 | S | LT | 199947.005 | 193052.28 | 517.104322 | 206.841729 | 199.947005 | 344.736215 | 0 | 0 | 1116.94534 | 379.209836 | 77220.9122 | 0.270000011 | 199947.005 | 193052.28 | 199947.005 | 193052.28 | 40
15CDV6_Sheet_N_0.81-12.69_A_L | 15CDV6 | F-0225 | 1.7734 | Sheet | N | 0 | 0 | 0.812800026 | 12.6999998 | A | L | 0 | 0 | 689.47243 | 537.788495 | 0 | 420.578182 | 930.78778 | 0 | 1151.41896 | 0 | 0 | 0 | 0 | 0 | 0 | 0 | 0
15CDV6_Sheet_N_0.81-12.69_A_LT | 15CDV6 | F-0225 | 1.7734 | Sheet | N | 0 | 0 | 0.812800026 | 12.6999998 | A | LT | 0 | 0 | 0 | 0 | 0 | 420.578182 | 930.78778 | 0 | 1151.41896 | 0 | 0 | 0 | 0 | 0 | 0 | 0 | 12
15CDV6_Sheet_T-100_0.81-12.69_A_L | 15CDV6 | F-0225 | 1.7734 | Sheet | T-100 | 0 | 0 | 0.812800026 | 12.6999998 | A | L | 0 | 0 | 979.05085 | 785.99857 | 0 | 599.841014 | 1316.89234 | 0 | 1682.31273 | 0 | 0 | 0 | 0 | 0 | 0 | 0 | 0
15CDV6_Sheet_T-100_0.81-12.69_A_LT | 15CDV6 | F-0225 | 1.7734 | Sheet | T-100 | 0 | 0 | 0.812800026 | 12.6999998 | A | LT | 0 | 0 | 0 | 0 | 0 | 599.841014 | 1316.89234 | 0 | 1682.31273 | 0 | 0 | 0 | 0 | 0 | 0 | 0 | 10
15CDV6_Sheet_T-100_0.81-12.69_B_L | 15CDV6 | F-0225 | 1.7734 | Sheet | T-100 | 0 | 0 | 0.812800026 | 12.6999998 | B | L | 0 | 0 | 1027.31392 | 0 | 0 | 627.419911 | 0 | 0 | 1778.83887 | 0 | 0 | 0 | 0 | 0 | 0 | 0 | 0
15CDV6_Sheet_T-100_0.81-12.69_B_LT | 15CDV6 | F-0225 | 1.7734 | Sheet | T-100 | 0 | 0 | 0.812800026 | 12.6999998 | B | LT | 0 | 0 | 0 | 0 | 0 | 627.419911 | 0 | 0 | 1778.83887 | 0 | 0 | 0 | 0 | 0 | 0 | 0 | 0
15CDV6_Sheet_T-105_0-1.98_A_L | 15CDV6 | F-0225 | 1.7734 | Sheet | T-105 | 0 | 0 | 0 | 1.98120001 | A | L | 0 | 0 | 1027.31392 | 882.52471 | 0 | 627.419911 | 0 | 0 | 1889.15446 | 0 | 0 | 0 | 0 | 0 | 0 | 0 | 0
15CDV6_Sheet_T-105_0-1.98_A_LT | 15CDV6 | F-0225 | 1.7734 | Sheet | T-105 | 0 | 0 | 0 | 1.98120001 | A | LT | 0 | 0 | 0 | 0 | 0 | 627.419911 | 0 | 0 | 1889.15446 | 0 | 0 | 0 | 0 | 0 | 0 | 0 | 10
15CDV6_Sheet_T-105_0-1.98_B_L | 15CDV6 | F-0225 | 1.7734 | Sheet | T-105 | 0 | 0 | 0 | 1.98120001 | B | L | 0 | 0 | 1082.47171 | 0 | 0 | 661.893533 | 0 | 0 | 1999.47005 | 0 | 0 | 0 | 0 | 0 | 0 | 0 | 0
15CDV6_Sheet_T-105_0-1.98_B_LT | 15CDV6 | F-0225 | 1.7734 | Sheet | T-105 | 0 | 0 | 0 | 1.98120001 | B | LT | 0 | 0 | 0 | 0 | 0 | 661.893533 | 0 | 0 | 1999.47005 | 0 | 0 | 0 | 0 | 0 | 0 | 0 | 0
15CDV6_Sheet_T-110_2-0_A_L | 15CDV6 | F-0225 | 1.7734 | Sheet | T-110 | 0 | 0 | 2.00660006 | 0 | A | L | 0 | 0 | 1082.47171 | 930.78778 | 0 | 627.419911 | 1454.78683 | 0 | 1778.83887 | 0 | 0 | 0 | 0 | 0 | 0 | 0 | 0
15CDV6_Sheet_T-110_2-0_A_LT | 15CDV6 | F-0225 | 1.7734 | Sheet | T-110 | 0 | 0 | 2.00660006 | 0 | A | LT | 0 | 0 | 0 | 0 | 0 | 627.419911 | 1454.78683 | 0 | 1778.83887 | 0 | 0 | 0 | 0 | 0 | 0 | 0 | 10
15CDV6_Sheet_T-110_2-0_B_L | 15CDV6 | F-0225 | 1.7734 | Sheet | T-110 | 0 | 0 | 2.00660006 | 0 | B | L | 0 | 0 | 1130.73479 | 951.471953 | 0 | 661.893533 | 0 | 0 | 1999.47005 | 0 | 0 | 0 | 0 | 0 | 0 | 0 | 0
15CDV6_Sheet_T-110_2-0_B_LT | 15CDV6 | F-0225 | 1.7734 | Sheet | T-110 | 0 | 0 | 2.00660006 | 0 | B | LT | 0 | 0 | 0 | 0 | 0 | 661.893533 | 0 | 0 | 1999.47005 | 0 | 0 | 0 | 0 | 0 | 0 | 0 | 0
15CDV6_Bar_N_0.81-12.69_A_L | 15CDV6 | F-0225 | 1.7734 | Bar | N | 0 | 0 | 0.812800026 | 12.6999998 | A | L | 0 | 0 | 689.47243 | 537.788495 | 0 | 420.578182 | 930.78778 | 0 | 1151.41896 | 0 | 0 | 0 | 0 | 0 | 0 | 0 | 0
15CDV6_Bar_N_0.81-12.69_A_LT | 15CDV6 | F-0225 | 1.7734 | Bar | N | 0 | 0 | 0.812800026 | 12.6999998 | A | LT | 0 | 0 | 0 | 0 | 0 | 420.578182 | 930.78778 | 0 | 1151.41896 | 0 | 0 | 0 | 0 | 0 | 0 | 0 | 12
15CDV6_Bar_T-100_0.81-12.69_A_L | 15CDV6 | F-0225 | 1.7734 | Bar | T-100 | 0 | 0 | 0.812800026 | 12.6999998 | A | L | 0 | 0 | 979.05085 | 785.99857 | 0 | 599.841014 | 1316.89234 | 0 | 1682.31273 | 0 | 0 | 0 | 0 | 0 | 0 | 0 | 0
15CDV6_Bar_T-100_0.81-12.69_A_LT | 15CDV6 | F-0225 | 1.7734 | Bar | T-100 | 0 | 0 | 0.812800026 | 12.6999998 | A | LT | 0 | 0 | 0 | 0 | 0 | 599.841014 | 1316.89234 | 0 | 1682.31273 | 0 | 0 | 0 | 0 | 0 | 0 | 0 | 10
15CDV6_Bar_T-100_0.81-12.69_B_L | 15CDV6 | F-0225 | 1.7734 | Bar | T-100 | 0 | 0 | 0.812800026 | 12.6999998 | B | L | 0 | 0 | 1027.31392 | 0 | 0 | 627.419911 | 0 | 0 | 1778.83887 | 0 | 0 | 0 | 0 | 0 | 0 | 0 | 0
15CDV6_Bar_T-100_0.81-12.69_B_LT | 15CDV6 | F-0225 | 1.7734 | Bar | T-100 | 0 | 0 | 0.812800026 | 12.6999998 | B | LT | 0 | 0 | 0 | 0 | 0 | 627.419911 | 0 | 0 | 1778.83887 | 0 | 0 | 0 | 0 | 0 | 0 | 0 | 0
15CDV6_Bar_T-105_0-1.98_A_L | 15CDV6 | F-0225 | 1.7734 | Bar | T-105 | 0 | 0 | 0 | 1.98120001 | A | L | 0 | 0 | 1027.31392 | 882.52471 | 0 | 627.419911 | 0 | 0 | 1889.15446 | 0 | 0 | 0 | 0 | 0 | 0 | 0 | 0
15CDV6_Bar_T-105_0-1.98_A_LT | 15CDV6 | F-0225 | 1.7734 | Bar | T-105 | 0 | 0 | 0 | 1.98120001 | A | LT | 0 | 0 | 0 | 0 | 0 | 627.419911 | 0 | 0 | 1889.15446 | 0 | 0 | 0 | 0 | 0 | 0 | 0 | 10
15CDV6_Bar_T-105_0-1.98_B_L | 15CDV6 | F-0225 | 1.7734 | Bar | T-105 | 0 | 0 | 0 | 1.98120001 | B | L | 0 | 0 | 1082.47171 | 0 | 0 | 661.893533 | 0 | 0 | 1999.47005 | 0 | 0 | 0 | 0 | 0 | 0 | 0 | 0
15CDV6_Bar_T-105_0-1.98_B_LT | 15CDV6 | F-0225 | 1.7734 | Bar | T-105 | 0 | 0 | 0 | 1.98120001 | B | LT | 0 | 0 | 0 | 0 | 0 | 661.893533 | 0 | 0 | 1999.47005 | 0 | 0 | 0 | 0 | 0 | 0 | 0 | 0
15CDV6_Bar_T-110_2-0_A_L | 15CDV6 | F-0225 | 1.7734 | Bar | T-110 | 0 | 0 | 2.00660006 | 0 | A | L | 0 | 0 | 1082.47171 | 930.78778 | 0 | 627.419911 | 1454.78683 | 0 | 1778.83887 | 0 | 0 | 0 | 0 | 0 | 0 | 0 | 0
15CDV6_Bar_T-110_2-0_A_LT | 15CDV6 | F-0225 | 1.7734 | Bar | T-110 | 0 | 0 | 2.00660006 | 0 | A | LT | 0 | 0 | 0 | 0 | 0 | 627.419911 | 1454.78683 | 0 | 1778.83887 | 0 | 0 | 0 | 0 | 0 | 0 | 0 | 10
15CDV6_Bar_T-110_2-0_B_L | 15CDV6 | F-0225 | 1.7734 | Bar | T-110 | 0 | 0 | 2.00660006 | 0 | B | L | 0 | 0 | 1130.73479 | 951.471953 | 0 | 661.893533 | 0 | 0 | 1999.47005 | 0 | 0 | 0 | 0 | 0 | 0 | 0 | 0
15CDV6_Bar_T-110_2-0_B_LT | 15CDV6 | F-0225 | 1.7734 | Bar | T-110 | 0 | 0 | 2.00660006 | 0 | B | LT | 0 | 0 | 0 | 0 | 0 | 661.893533 | 0 | 0 | 1999.47005 | 0 | 0 | 0 | 0 | 0 | 0 | 0 | 0
15CDV6_Tube_N_0.81-12.69_A_L | 15CDV6 | F-0225 | 1.7734 | Tube | N | 0 | 0 | 0.812800026 | 12.6999998 | A | L | 0 | 0 | 689.47243 | 537.788495 | 0 | 420.578182 | 930.78778 | 0 | 1151.41896 | 0 | 0 | 0 | 0 | 0 | 0 | 0 | 0
15CDV6_Tube_N_0.81-12.69_A_LT | 15CDV6 | F-0225 | 1.7734 | Tube | N | 0 | 0 | 0.812800026 | 12.6999998 | A | LT | 0 | 0 | 0 | 0 | 0 | 420.578182 | 930.78778 | 0 | 1151.41896 | 0 | 0 | 0 | 0 | 0 | 0 | 0 | 12
15CDV6_Tube_T-100_0.81-12.69_A_L | 15CDV6 | F-0225 | 1.7734 | Tube | T-100 | 0 | 0 | 0.812800026 | 12.6999998 | A | L | 0 | 0 | 979.05085 | 785.99857 | 0 | 599.841014 | 1316.89234 | 0 | 1682.31273 | 0 | 0 | 0 | 0 | 0 | 0 | 0 | 0
15CDV6_Tube_T-100_0.81-12.69_A_LT | 15CDV6 | F-0225 | 1.7734 | Tube | T-100 | 0 | 0 | 0.812800026 | 12.6999998 | A | LT | 0 | 0 | 0 | 0 | 0 | 599.841014 | 1316.89234 | 0 | 1682.31273 | 0 | 0 | 0 | 0 | 0 | 0 | 0 | 10
15CDV6_Tube_T-100_0.81-12.69_B_L | 15CDV6 | F-0225 | 1.7734 | Tube | T-100 | 0 | 0 | 0.812800026 | 12.6999998 | B | L | 0 | 0 | 1027.31392 | 0 | 0 | 627.419911 | 0 | 0 | 1778.83887 | 0 | 0 | 0 | 0 | 0 | 0 | 0 | 0
15CDV6_Tube_T-100_0.81-12.69_B_LT | 15CDV6 | F-0225 | 1.7734 | Tube | T-100 | 0 | 0 | 0.812800026 | 12.6999998 | B | LT | 0 | 0 | 0 | 0 | 0 | 627.419911 | 0 | 0 | 1778.83887 | 0 | 0 | 0 | 0 | 0 | 0 | 0 | 0
15CDV6_Tube_T-105_0-1.98_A_L | 15CDV6 | F-0225 | 1.7734 | Tube | T-105 | 0 | 0 | 0 | 1.98120001 | A | L | 0 | 0 | 1027.31392 | 882.52471 | 0 | 627.419911 | 0 | 0 | 1889.15446 | 0 | 0 | 0 | 0 | 0 | 0 | 0 | 0
15CDV6_Tube_T-105_0-1.98_A_LT | 15CDV6 | F-0225 | 1.7734 | Tube | T-105 | 0 | 0 | 0 | 1.98120001 | A | LT | 0 | 0 | 0 | 0 | 0 | 627.419911 | 0 | 0 | 1889.15446 | 0 | 0 | 0 | 0 | 0 | 0 | 0 | 10
15CDV6_Tube_T-105_0-1.98_B_L | 15CDV6 | F-0225 | 1.7734 | Tube | T-105 | 0 | 0 | 0 | 1.98120001 | B | L | 0 | 0 | 1082.47171 | 0 | 0 | 661.893533 | 0 | 0 | 1999.47005 | 0 | 0 | 0 | 0 | 0 | 0 | 0 | 0
15CDV6_Tube_T-105_0-1.98_B_LT | 15CDV6 | F-0225 | 1.7734 | Tube | T-105 | 0 | 0 | 0 | 1.98120001 | B | LT | 0 | 0 | 0 | 0 | 0 | 661.893533 | 0 | 0 | 1999.47005 | 0 | 0 | 0 | 0 | 0 | 0 | 0 | 0
15CDV6_Tube_T-110_2-0_A_L | 15CDV6 | F-0225 | 1.7734 | Tube | T-110 | 0 | 0 | 2.00660006 | 0 | A | L | 0 | 0 | 1082.47171 | 930.78778 | 0 | 627.419911 | 1454.78683 | 0 | 1778.83887 | 0 | 0 | 0 | 0 | 0 | 0 | 0 | 0
15CDV6_Tube_T-110_2-0_A_LT | 15CDV6 | F-0225 | 1.7734 | Tube | T-110 | 0 | 0 | 2.00660006 | 0 | A | LT | 0 | 0 | 0 | 0 | 0 | 627.419911 | 1454.78683 | 0 | 1778.83887 | 0 | 0 | 0 | 0 | 0 | 0 | 0 | 10
15CDV6_Tube_T-110_2-0_B_L | 15CDV6 | F-0225 | 1.7734 | Tube | T-110 | 0 | 0 | 2.00660006 | 0 | B | L | 0 | 0 | 1130.73479 | 951.471953 | 0 | 661.893533 | 0 | 0 | 1999.47005 | 0 | 0 | 0 | 0 | 0 | 0 | 0 | 0
15CDV6_Tube_T-110_2-0_B_LT | 15CDV6 | F-0225 | 1.7734 | Tube | T-110 | 0 | 0 | 2.00660006 | 0 | B | LT | 0 | 0 | 0 | 0 | 0 | 661.893533 | 0 | 0 | 1999.47005 | 0 | 0 | 0 | 0 | 0 | 0 | 0 | 0
TiCP1_Sheet_Recoc._0-0.63_S_L | TiCP1 | L-7002 | 3.7034 | Sheet | Recoc. | 0 | 0 | 0 | 0.635 | S | L | 106868.227 | 110315.589 | 551.577944 | 482.630701 | 482.630701 | 289.578421 | 827.366916 | 696.367154 | 0 | 0 | 44815.7079 | 0 | 106868.227 | 110315.589 | 106868.227 | 110315.589 | 0
TiCP1_Sheet_Recoc._0-0.63_S_LT | TiCP1 | L-7002 | 3.7034 | Sheet | Recoc. | 0 | 0 | 0 | 0.635 | S | LT | 106868.227 | 110315.589 | 551.577944 | 482.630701 | 482.630701 | 289.578421 | 827.366916 | 696.367154 | 0 | 0 | 44815.7079 | 0 | 106868.227 | 110315.589 | 106868.227 | 110315.589 | 0
TiCP1_Sheet_Recoc._0.66-4.74_S_L | TiCP1 | L-7002 | 3.7034 | Sheet | Recoc. | 0 | 0 | 0.660400004 | 4.74980009 | S | L | 106868.227 | 110315.589 | 551.577944 | 482.630701 | 482.630701 | 289.578421 | 827.366916 | 696.367154 | 0 | 0 | 44815.7079 | 0 | 106868.227 | 110315.589 | 106868.227 | 110315.589 | 15
TiCP1_Sheet_Recoc._0.66-4.74_S_LT | TiCP1 | L-7002 | 3.7034 | Sheet | Recoc. | 0 | 0 | 0.660400004 | 4.74980009 | S | LT | 106868.227 | 110315.589 | 551.577944 | 482.630701 | 482.630701 | 289.578421 | 827.366916 | 696.367154 | 0 | 0 | 44815.7079 | 0 | 106868.227 | 110315.589 | 106868.227 | 110315.589 | 15
TiCP1_Bandas_Recoc._0-0.63_S_L | TiCP1 | L-7002 | 3.7034 | Bandas | Recoc. | 0 | 0 | 0 | 0.635 | S | L | 106868.227 | 110315.589 | 551.577944 | 482.630701 | 482.630701 | 289.578421 | 827.366916 | 696.367154 | 0 | 0 | 44815.7079 | 0 | 106868.227 | 110315.589 | 106868.227 | 110315.589 | 0
TiCP1_Bandas_Recoc._0-0.63_S_LT | TiCP1 | L-7002 | 3.7034 | Bandas | Recoc. | 0 | 0 | 0 | 0.635 | S | LT | 106868.227 | 110315.589 | 551.577944 | 482.630701 | 482.630701 | 289.578421 | 827.366916 | 696.367154 | 0 | 0 | 44815.7079 | 0 | 106868.227 | 110315.589 | 106868.227 | 110315.589 | 0
TiCP1_Bandas_Recoc._0.66-4.74_S_L | TiCP1 | L-7002 | 3.7034 | Bandas | Recoc. | 0 | 0 | 0.660400004 | 4.74980009 | S | L | 106868.227 | 110315.589 | 551.577944 | 482.630701 | 482.630701 | 289.578421 | 827.366916 | 696.367154 | 0 | 0 | 44815.7079 | 0 | 106868.227 | 110315.589 | 106868.227 | 110315.589 | 15
TiCP1_Bandas_Recoc._0.66-4.74_S_LT | TiCP1 | L-7002 | 3.7034 | Bandas | Recoc. | 0 | 0 | 0.660400004 | 4.74980009 | S | LT | 106868.227 | 110315.589 | 551.577944 | 482.630701 | 482.630701 | 289.578421 | 827.366916 | 696.367154 | 0 | 0 | 44815.7079 | 0 | 106868.227 | 110315.589 | 106868.227 | 110315.589 | 15
TiCP1_Plates_Recoc._4.77-25.39_S_L | TiCP1 | L-7002 | 3.7034 | Plates | Recoc. | 0 | 0 | 4.77519976 | 25.3999996 | S | L | 106868.227 | 110315.589 | 551.577944 | 482.630701 | 482.630701 | 289.578421 | 827.366916 | 696.367154 | 0 | 0 | 44815.7079 | 0 | 106868.227 | 110315.589 | 106868.227 | 110315.589 | 15
TiCP1_Plates_Recoc._4.77-25.39_S_LT | TiCP1 | L-7002 | 3.7034 | Plates | Recoc. | 0 | 0 | 4.77519976 | 25.3999996 | S | LT | 106868.227 | 110315.589 | 551.577944 | 482.630701 | 482.630701 | 289.578421 | 827.366916 | 696.367154 | 0 | 0 | 44815.7079 | 0 | 106868.227 | 110315.589 | 106868.227 | 110315.589 | 15
TiCP1_Extrusiones_Recoc._4.77-25.39_S_L | TiCP1 | L-7002 | 3.7034 | Extrusiones | Recoc. | 0 | 0 | 4.77519976 | 25.3999996 | S | L | 106868.227 | 110315.589 | 551.577944 | 482.630701 | 0 | 0 | 0 | 0 | 0 | 0 | 44815.7079 | 0 | 106868.227 | 110315.589 | 0 | 0 | 15
TiCP1_Extrusiones_Recoc._25.42-50.79_S_L | TiCP1 | L-7002 | 3.7034 | Extrusiones | Recoc. | 0 | 0 | 25.4254008 | 50.7999992 | S | L | 106868.227 | 110315.589 | 551.577944 | 482.630701 | 0 | 0 | 0 | 0 | 0 | 0 | 44815.7079 | 0 | 106868.227 | 110315.589 | 0 | 0 | 12
TiCP1_Extrusiones_Recoc._50.82-76.19_S_L | TiCP1 | L-7002 | 3.7034 | Extrusiones | Recoc. | 0 | 0 | 50.8253974 | 76.1999989 | S | L | 106868.227 | 110315.589 | 551.577944 | 482.630701 | 0 | 0 | 0 | 0 | 1.21e+23 | 9.37e-19 | 44815.7079 | 0 | 106868.227 | 110315.589 | 2.87e+22 | 9.37e-19 | 10
TiCP2_Sheet_Recoc._0-0.63_S_L | TiCP2 | L-7002 | 3.7034 | Sheet | Recoc. | 0 | 0 | 0 | 0.635 | S | L | 106868.227 | 110315.589 | 448.157079 | 379.209836 | 0 | 0 | 0 | 0 | 0 | 0 | 44815.7079 | 0 | 106868.227 | 110315.589 | 106868.227 | 110315.589 | 0
TiCP2_Sheet_Recoc._0-0.63_S_LT | TiCP2 | L-7002 | 3.7034 | Sheet | Recoc. | 0 | 0 | 0 | 0.635 | S | LT | 106868.227 | 110315.589 | 448.157079 | 379.209836 | 0 | 0 | 0 | 0 | 0 | 0 | 44815.7079 | 0 | 106868.227 | 110315.589 | 106868.227 | 110315.589 | 0
TiCP2_Sheet_Recoc._0.66-4.74_S_L | TiCP2 | L-7002 | 3.7034 | Sheet | Recoc. | 0 | 0 | 0.660400004 | 4.74980009 | S | L | 106868.227 | 110315.589 | 448.157079 | 379.209836 | 0 | 0 | 0 | 0 | 0 | 0 | 44815.7079 | 0 | 106868.227 | 110315.589 | 106868.227 | 110315.589 | 18
TiCP2_Sheet_Recoc._0.66-4.74_S_LT | TiCP2 | L-7002 | 3.7034 | Sheet | Recoc. | 0 | 0 | 0.660400004 | 4.74980009 | S | LT | 106868.227 | 110315.589 | 448.157079 | 379.209836 | 0 | 0 | 0 | 0 | 0 | 0 | 44815.7079 | 0 | 106868.227 | 110315.589 | 106868.227 | 110315.589 | 18
TiCP2_Bandas_Recoc._0-0.63_S_L | TiCP2 | L-7002 | 3.7034 | Bandas | Recoc. | 0 | 0 | 0 | 0.635 | S | L | 106868.227 | 110315.589 | 448.157079 | 379.209836 | 0 | 0 | 0 | 0 | 0 | 0 | 44815.7079 | 0 | 106868.227 | 110315.589 | 106868.227 | 110315.589 | 0
TiCP2_Bandas_Recoc._0-0.63_S_LT | TiCP2 | L-7002 | 3.7034 | Bandas | Recoc. | 0 | 0 | 0 | 0.635 | S | LT | 106868.227 | 110315.589 | 448.157079 | 379.209836 | 0 | 0 | 0 | 0 | 0 | 0 | 44815.7079 | 0 | 106868.227 | 110315.589 | 106868.227 | 110315.589 | 0
TiCP2_Bandas_Recoc._0.66-4.74_S_L | TiCP2 | L-7002 | 3.7034 | Bandas | Recoc. | 0 | 0 | 0.660400004 | 4.74980009 | S | L | 106868.227 | 110315.589 | 448.157079 | 379.209836 | 0 | 0 | 0 | 0 | 0 | 0 | 44815.7079 | 0 | 106868.227 | 110315.589 | 106868.227 | 110315.589 | 18
TiCP2_Bandas_Recoc._0.66-4.74_S_LT | TiCP2 | L-7002 | 3.7034 | Bandas | Recoc. | 0 | 0 | 0.660400004 | 4.74980009 | S | LT | 106868.227 | 110315.589 | 448.157079 | 379.209836 | 0 | 0 | 0 | 0 | 0 | 0 | 44815.7079 | 0 | 106868.227 | 110315.589 | 106868.227 | 110315.589 | 18
TiCP2_Plates_Recoc._4.77-25.39_S_L | TiCP2 | L-7002 | 3.7034 | Plates | Recoc. | 0 | 0 | 4.77519976 | 25.3999996 | S | L | 106868.227 | 110315.589 | 448.157079 | 379.209836 | 0 | 0 | 0 | 0 | 0 | 0 | 44815.7079 | 0 | 106868.227 | 110315.589 | 106868.227 | 110315.589 | 18
TiCP2_Plates_Recoc._4.77-25.39_S_LT | TiCP2 | L-7002 | 3.7034 | Plates | Recoc. | 0 | 0 | 4.77519976 | 25.3999996 | S | LT | 106868.227 | 110315.589 | 448.157079 | 379.209836 | 0 | 0 | 0 | 0 | 0 | 0 | 44815.7079 | 0 | 106868.227 | 110315.589 | 106868.227 | 110315.589 | 18
TiCP2_Extrusiones_Recoc._4.77-25.39_S_L | TiCP2 | L-7002 | 3.7034 | Extrusiones | Recoc. | 0 | 0 | 4.77519976 | 25.3999996 | S | L | 106868.227 | 110315.589 | 448.157079 | 379.209836 | 0 | 0 | 0 | 0 | 0 | 0 | 44815.7079 | 0 | 106868.227 | 110315.589 | 0 | 0 | 18
TiCP2_Extrusiones_Recoc._25.42-50.79_S_L | TiCP2 | L-7002 | 3.7034 | Extrusiones | Recoc. | 0 | 0 | 25.4254008 | 50.7999992 | S | L | 106868.227 | 110315.589 | 448.157079 | 379.209836 | 0 | 0 | 0 | 0 | 0 | 0 | 44815.7079 | 0 | 106868.227 | 110315.589 | 0 | 0 | 15
TiCP2_Extrusiones_Recoc._50.82-76.19_S_L | TiCP2 | L-7002 | 3.7034 | Extrusiones | Recoc. | 0 | 0 | 50.8253974 | 76.1999989 | S | L | 106868.227 | 110315.589 | 448.157079 | 379.209836 | 0 | 0 | 0 | 0 | 1.21e+23 | 9.37e-19 | 44815.7079 | 0 | 106868.227 | 110315.589 | 2.87e+22 | 9.37e-19 | 12
TiCP3_Sheet_Recoc._0-0.63_S_L | TiCP3 | L-7002 | 3.7034 | Sheet | Recoc. | 0 | 0 | 0 | 0.635 | S | L | 106868.227 | 110315.589 | 344.736215 | 275.788972 | 0 | 0 | 0 | 0 | 0 | 0 | 44815.7079 | 0 | 106868.227 | 110315.589 | 106868.227 | 110315.589 | 0
TiCP3_Sheet_Recoc._0-0.63_S_LT | TiCP3 | L-7002 | 3.7034 | Sheet | Recoc. | 0 | 0 | 0 | 0.635 | S | LT | 106868.227 | 110315.589 | 344.736215 | 275.788972 | 0 | 0 | 0 | 0 | 0 | 0 | 44815.7079 | 0 | 106868.227 | 110315.589 | 106868.227 | 110315.589 | 0
TiCP3_Sheet_Recoc._0.66-4.74_S_L | TiCP3 | L-7002 | 3.7034 | Sheet | Recoc. | 0 | 0 | 0.660400004 | 4.74980009 | S | L | 106868.227 | 110315.589 | 344.736215 | 275.788972 | 0 | 0 | 0 | 0 | 0 | 0 | 44815.7079 | 0 | 106868.227 | 110315.589 | 106868.227 | 110315.589 | 20
TiCP3_Sheet_Recoc._0.66-4.74_S_LT | TiCP3 | L-7002 | 3.7034 | Sheet | Recoc. | 0 | 0 | 0.660400004 | 4.74980009 | S | LT | 106868.227 | 110315.589 | 344.736215 | 275.788972 | 0 | 0 | 0 | 0 | 0 | 0 | 44815.7079 | 0 | 106868.227 | 110315.589 | 106868.227 | 110315.589 | 20
TiCP3_Bandas_Recoc._0-0.63_S_L | TiCP3 | L-7002 | 3.7034 | Bandas | Recoc. | 0 | 0 | 0 | 0.635 | S | L | 106868.227 | 110315.589 | 344.736215 | 275.788972 | 0 | 0 | 0 | 0 | 0 | 0 | 44815.7079 | 0 | 106868.227 | 110315.589 | 106868.227 | 110315.589 | 0
TiCP3_Bandas_Recoc._0-0.63_S_LT | TiCP3 | L-7002 | 3.7034 | Bandas | Recoc. | 0 | 0 | 0 | 0.635 | S | LT | 106868.227 | 110315.589 | 344.736215 | 275.788972 | 0 | 0 | 0 | 0 | 0 | 0 | 44815.7079 | 0 | 106868.227 | 110315.589 | 106868.227 | 110315.589 | 0
TiCP3_Bandas_Recoc._0.66-4.74_S_L | TiCP3 | L-7002 | 3.7034 | Bandas | Recoc. | 0 | 0 | 0.660400004 | 4.74980009 | S | L | 106868.227 | 110315.589 | 344.736215 | 275.788972 | 0 | 0 | 0 | 0 | 0 | 0 | 44815.7079 | 0 | 106868.227 | 110315.589 | 106868.227 | 110315.589 | 20
TiCP3_Bandas_Recoc._0.66-4.74_S_LT | TiCP3 | L-7002 | 3.7034 | Bandas | Recoc. | 0 | 0 | 0.660400004 | 4.74980009 | S | LT | 106868.227 | 110315.589 | 344.736215 | 275.788972 | 0 | 0 | 0 | 0 | 0 | 0 | 44815.7079 | 0 | 106868.227 | 110315.589 | 106868.227 | 110315.589 | 20
TiCP3_Plates_Recoc._4.77-25.39_S_L | TiCP3 | L-7002 | 3.7034 | Plates | Recoc. | 0 | 0 | 4.77519976 | 25.3999996 | S | L | 106868.227 | 110315.589 | 344.736215 | 275.788972 | 0 | 0 | 0 | 0 | 0 | 0 | 44815.7079 | 0 | 106868.227 | 110315.589 | 106868.227 | 110315.589 | 20
TiCP3_Plates_Recoc._4.77-25.39_S_LT | TiCP3 | L-7002 | 3.7034 | Plates | Recoc. | 0 | 0 | 4.77519976 | 25.3999996 | S | LT | 106868.227 | 110315.589 | 344.736215 | 275.788972 | 0 | 0 | 0 | 0 | 0 | 0 | 44815.7079 | 0 | 106868.227 | 110315.589 | 106868.227 | 110315.589 | 20
TiCP3_Extrusiones_Recoc._4.77-25.39_S_L | TiCP3 | L-7002 | 3.7034 | Extrusiones | Recoc. | 0 | 0 | 4.77519976 | 25.3999996 | S | L | 106868.227 | 110315.589 | 344.736215 | 275.788972 | 0 | 0 | 0 | 0 | 0 | 0 | 44815.7079 | 0 | 106868.227 | 110315.589 | 0 | 0 | 20
TiCP3_Extrusiones_Recoc._25.42-50.79_S_L | TiCP3 | L-7002 | 3.7034 | Extrusiones | Recoc. | 0 | 0 | 25.4254008 | 50.7999992 | S | L | 106868.227 | 110315.589 | 344.736215 | 275.788972 | 0 | 0 | 0 | 0 | 0 | 0 | 44815.7079 | 0 | 106868.227 | 110315.589 | 0 | 0 | 18
TiCP3_Extrusiones_Recoc._50.82-76.19_S_L | TiCP3 | L-7002 | 3.7034 | Extrusiones | Recoc. | 0 | 0 | 50.8253974 | 76.1999989 | S | L | 106868.227 | 110315.589 | 344.736215 | 275.788972 | 0 | 0 | 0 | 0 | 1.21e+23 | 9.37e-19 | 44815.7079 | 0 | 106868.227 | 110315.589 | 2.87e+22 | 9.37e-19 | 15
TiCP4_Sheet_Recoc._0-0.63_S_L | TiCP4 | L-7002 | 3.7034 | Sheet | Recoc. | 0 | 0 | 0 | 0.635 | S | L | 106868.227 | 110315.589 | 241.31535 | 172.368107 | 0 | 0 | 0 | 0 | 0 | 0 | 44815.7079 | 0 | 106868.227 | 110315.589 | 106868.227 | 110315.589 | 0
TiCP4_Sheet_Recoc._0-0.63_S_LT | TiCP4 | L-7002 | 3.7034 | Sheet | Recoc. | 0 | 0 | 0 | 0.635 | S | LT | 106868.227 | 110315.589 | 241.31535 | 172.368107 | 0 | 0 | 0 | 0 | 0 | 0 | 44815.7079 | 0 | 106868.227 | 110315.589 | 106868.227 | 110315.589 | 0
TiCP4_Sheet_Recoc._0.66-4.74_S_L | TiCP4 | L-7002 | 3.7034 | Sheet | Recoc. | 0 | 0 | 0.660400004 | 4.74980009 | S | L | 106868.227 | 110315.589 | 241.31535 | 172.368107 | 0 | 0 | 0 | 0 | 0 | 0 | 44815.7079 | 0 | 106868.227 | 110315.589 | 106868.227 | 110315.589 | 24
TiCP4_Sheet_Recoc._0.66-4.74_S_LT | TiCP4 | L-7002 | 3.7034 | Sheet | Recoc. | 0 | 0 | 0.660400004 | 4.74980009 | S | LT | 106868.227 | 110315.589 | 241.31535 | 172.368107 | 0 | 0 | 0 | 0 | 0 | 0 | 44815.7079 | 0 | 106868.227 | 110315.589 | 106868.227 | 110315.589 | 24
TiCP4_Bandas_Recoc._0-0.63_S_L | TiCP4 | L-7002 | 3.7034 | Bandas | Recoc. | 0 | 0 | 0 | 0.635 | S | L | 106868.227 | 110315.589 | 241.31535 | 172.368107 | 0 | 0 | 0 | 0 | 0 | 0 | 44815.7079 | 0 | 106868.227 | 110315.589 | 106868.227 | 110315.589 | 0
TiCP4_Bandas_Recoc._0-0.63_S_LT | TiCP4 | L-7002 | 3.7034 | Bandas | Recoc. | 0 | 0 | 0 | 0.635 | S | LT | 106868.227 | 110315.589 | 241.31535 | 172.368107 | 0 | 0 | 0 | 0 | 0 | 0 | 44815.7079 | 0 | 106868.227 | 110315.589 | 106868.227 | 110315.589 | 0
TiCP4_Bandas_Recoc._0.66-4.74_S_L | TiCP4 | L-7002 | 3.7034 | Bandas | Recoc. | 0 | 0 | 0.660400004 | 4.74980009 | S | L | 106868.227 | 110315.589 | 241.31535 | 172.368107 | 0 | 0 | 0 | 0 | 0 | 0 | 44815.7079 | 0 | 106868.227 | 110315.589 | 106868.227 | 110315.589 | 24
TiCP4_Bandas_Recoc._0.66-4.74_S_LT | TiCP4 | L-7002 | 3.7034 | Bandas | Recoc. | 0 | 0 | 0.660400004 | 4.74980009 | S | LT | 106868.227 | 110315.589 | 241.31535 | 172.368107 | 0 | 0 | 0 | 0 | 0 | 0 | 44815.7079 | 0 | 106868.227 | 110315.589 | 106868.227 | 110315.589 | 24
TiCP4_Plates_Recoc._4.77-25.39_S_L | TiCP4 | L-7002 | 3.7034 | Plates | Recoc. | 0 | 0 | 4.77519976 | 25.3999996 | S | L | 106868.227 | 110315.589 | 241.31535 | 172.368107 | 0 | 0 | 0 | 0 | 0 | 0 | 44815.7079 | 0 | 106868.227 | 110315.589 | 106868.227 | 110315.589 | 24
TiCP4_Plates_Recoc._4.77-25.39_S_LT | TiCP4 | L-7002 | 3.7034 | Plates | Recoc. | 0 | 0 | 4.77519976 | 25.3999996 | S | LT | 106868.227 | 110315.589 | 241.31535 | 172.368107 | 0 | 0 | 0 | 0 | 0 | 0 | 44815.7079 | 0 | 106868.227 | 110315.589 | 106868.227 | 110315.589 | 24
TiCP4_Extrusiones_Recoc._4.77-25.39_S_L | TiCP4 | L-7002 | 3.7034 | Extrusiones | Recoc. | 0 | 0 | 4.77519976 | 25.3999996 | S | L | 106868.227 | 110315.589 | 275.788972 | 206.841729 | 0 | 0 | 0 | 0 | 0 | 0 | 44815.7079 | 0 | 106868.227 | 110315.589 | 0 | 0 | 25
TiCP4_Extrusiones_Recoc._25.42-50.79_S_L | TiCP4 | L-7002 | 3.7034 | Extrusiones | Recoc. | 0 | 0 | 25.4254008 | 50.7999992 | S | L | 106868.227 | 110315.589 | 275.788972 | 206.841729 | 0 | 0 | 0 | 0 | 0 | 0 | 44815.7079 | 0 | 106868.227 | 110315.589 | 0 | 0 | 20
TiCP4_Extrusiones_Recoc._50.82-76.19_S_L | TiCP4 | L-7002 | 3.7034 | Extrusiones | Recoc. | 0 | 0 | 50.8253974 | 76.1999989 | S | L | 106868.227 | 110315.589 | 275.788972 | 206.841729 | 0 | 0 | 0 | 0 | 1.08e-40 | 0 | 44815.7079 | 0 | 106868.227 | 110315.589 | 0 | 0 | 18
TiCP70_Bar_Recoc._0-76.17_S_L | TiCP70 | L-7004 | 3.7064 | Bar | Recoc. | 0 | 10322.5597 | 0 | 76.1746007 | S | L | 106868.227 | 110315.589 | 551.577944 | 482.630701 | 0 | 0 | 0 | 0 | 0 | 0 | 44815.7079 | 0 | 106868.227 | 110315.589 | 106868.227 | 110315.589 | 15
TiCP70_Bar_Recoc._0-76.17_S_LT | TiCP70 | L-7004 | 3.7064 | Bar | Recoc. | 0 | 10322.5597 | 0 | 76.1746007 | S | LT | 106868.227 | 110315.589 | 551.577944 | 482.630701 | 0 | 0 | 0 | 0 | 0 | 0 | 44815.7079 | 0 | 106868.227 | 110315.589 | 106868.227 | 110315.589 | 15
TiCP70_Bar_Recoc._76.19-101.59_S_L | TiCP70 | L-7004 | 3.7064 | Bar | Recoc. | 0 | 10322.5597 | 76.1999989 | 101.599998 | S | L | 106868.227 | 110315.589 | 551.577944 | 482.630701 | 0 | 0 | 0 | 0 | 0 | 0 | 44815.7079 | 0 | 106868.227 | 110315.589 | 106868.227 | 110315.589 | 15
TiCP70_Bar_Recoc._76.19-101.59_S_LT | TiCP70 | L-7004 | 3.7064 | Bar | Recoc. | 0 | 10322.5597 | 76.1999989 | 101.599998 | S | LT | 106868.227 | 110315.589 | 551.577944 | 482.630701 | 0 | 0 | 0 | 0 | 0 | 0 | 44815.7079 | 0 | 106868.227 | 110315.589 | 106868.227 | 110315.589 | 15
TiCP70_Bar_Recoc._76.19-101.59_S_ST | TiCP70 | L-7004 | 3.7064 | Bar | Recoc. | 0 | 10322.5597 | 76.1999989 | 101.599998 | S | ST | 106868.227 | 110315.589 | 551.577944 | 482.630701 | 0 | 0 | 0 | 0 | 0 | 0 | 44815.7079 | 0 | 106868.227 | 110315.589 | 106868.227 | 110315.589 | 15
Ti-6Al-4V_Sheet_Recoc._0.63-1.57_A_L | Ti-6Al-4V |  |  | Sheet | Recoc. | 0 | 0 | 0.635 | 1.57479995 | A | L | 110315.589 | 113073.479 | 923.893056 | 868.735262 | 916.998332 | 599.841014 | 1468.57628 | 1178.99786 | 1875.36501 | 1434.10265 | 42747.2907 | 0.310000002 | 110315.589 | 113073.479 | 0 | 0 | 8
Ti-6Al-4V_Sheet_Recoc._0.63-1.57_A_LT | Ti-6Al-4V |  |  | Sheet | Recoc. | 0 | 0 | 0.635 | 1.57479995 | A | LT | 110315.589 | 113073.479 | 923.893056 | 868.735262 | 930.78778 | 599.841014 | 1468.57628 | 1178.99786 | 1875.36501 | 1434.10265 | 42747.2907 | 0.310000002 | 110315.589 | 113073.479 | 0 | 0 | 8
Ti-6Al-4V_Sheet_Recoc._0.63-1.57_B_L | Ti-6Al-4V |  |  | Sheet | Recoc. | 0 | 0 | 0.635 | 1.57479995 | B | L | 110315.589 | 113073.479 | 958.366678 | 903.208883 | 951.471953 | 620.525187 | 1523.73407 | 1227.26093 | 1951.20698 | 1496.15517 | 42747.2907 | 0.310000002 | 110315.589 | 113073.479 | 0 | 0 | 0
Ti-6Al-4V_Sheet_Recoc._0.63-1.57_B_LT | Ti-6Al-4V |  |  | Sheet | Recoc. | 0 | 0 | 0.635 | 1.57479995 | B | LT | 110315.589 | 113073.479 | 958.366678 | 903.208883 | 972.156126 | 620.525187 | 1523.73407 | 1227.26093 | 1951.20698 | 1496.15517 | 42747.2907 | 0.310000002 | 110315.589 | 113073.479 | 0 | 0 | 0
Ti-6Al-4V_Sheet_Recoc._1.6-4.74_A_L | Ti-6Al-4V |  |  | Sheet | Recoc. | 0 | 0 | 1.6002 | 4.74980009 | A | L | 110315.589 | 113073.479 | 923.893056 | 868.735262 | 916.998332 | 599.841014 | 1468.57628 | 1178.99786 | 1875.36501 | 1434.10265 | 42747.2907 | 0.310000002 | 110315.589 | 113073.479 | 0 | 0 | 10
Ti-6Al-4V_Sheet_Recoc._1.6-4.74_A_LT | Ti-6Al-4V |  |  | Sheet | Recoc. | 0 | 0 | 1.6002 | 4.74980009 | A | LT | 110315.589 | 113073.479 | 923.893056 | 868.735262 | 930.78778 | 599.841014 | 1468.57628 | 1178.99786 | 1875.36501 | 1434.10265 | 42747.2907 | 0.310000002 | 110315.589 | 113073.479 | 0 | 0 | 10
Ti-6Al-4V_Sheet_Recoc._1.6-4.74_B_L | Ti-6Al-4V |  |  | Sheet | Recoc. | 0 | 0 | 1.6002 | 4.74980009 | B | L | 110315.589 | 113073.479 | 958.366678 | 903.208883 | 951.471953 | 620.525187 | 1523.73407 | 1227.26093 | 1951.20698 | 1496.15517 | 42747.2907 | 0.310000002 | 110315.589 | 113073.479 | 0 | 0 | 0
Ti-6Al-4V_Sheet_Recoc._1.6-4.74_B_LT | Ti-6Al-4V |  |  | Sheet | Recoc. | 0 | 0 | 1.6002 | 4.74980009 | B | LT | 110315.589 | 113073.479 | 958.366678 | 903.208883 | 972.156126 | 620.525187 | 1523.73407 | 1227.26093 | 1951.20698 | 1496.15517 | 42747.2907 | 0.310000002 | 110315.589 | 113073.479 | 0 | 0 | 0
Ti-6Al-4V_Sheet_S.T.A._0-0.81_S_L | Ti-6Al-4V |  |  | Sheet | S.T.A. | 0 | 0 | 0 | 0.812800026 | S | L | 110315.589 | 113073.479 | 1103.15589 | 999.735023 | 1061.78754 | 689.47243 | 1627.15493 | 1447.8921 | 1971.89115 | 1599.57604 | 42747.2907 | 0.310000002 | 110315.589 | 113073.479 | 0 | 0 | 3
Ti-6Al-4V_Sheet_S.T.A._0-0.81_S_LT | Ti-6Al-4V |  |  | Sheet | S.T.A. | 0 | 0 | 0 | 0.812800026 | S | LT | 110315.589 | 113073.479 | 1103.15589 | 999.735023 | 1116.94534 | 689.47243 | 1627.15493 | 1447.8921 | 1971.89115 | 1599.57604 | 42747.2907 | 0.310000002 | 110315.589 | 113073.479 | 0 | 0 | 3
Ti-6Al-4V_Sheet_S.T.A._0.83-1.24_S_L | Ti-6Al-4V |  |  | Sheet | S.T.A. | 0 | 0 | 0.838199983 | 1.24459995 | S | L | 110315.589 | 113073.479 | 1103.15589 | 999.735023 | 1061.78754 | 689.47243 | 1627.15493 | 1447.8921 | 1971.89115 | 1599.57604 | 42747.2907 | 0.310000002 | 110315.589 | 113073.479 | 0 | 0 | 4
Ti-6Al-4V_Sheet_S.T.A._0.83-1.24_S_LT | Ti-6Al-4V |  |  | Sheet | S.T.A. | 0 | 0 | 0.838199983 | 1.24459995 | S | LT | 110315.589 | 113073.479 | 1103.15589 | 999.735023 | 1116.94534 | 689.47243 | 1627.15493 | 1447.8921 | 1971.89115 | 1599.57604 | 42747.2907 | 0.310000002 | 110315.589 | 113073.479 | 0 | 0 | 4
Ti-6Al-4V_Sheet_S.T.A._1.27-4.74_S_L | Ti-6Al-4V |  |  | Sheet | S.T.A. | 0 | 0 | 1.27 | 4.74980009 | S | L | 110315.589 | 113073.479 | 1103.15589 | 999.735023 | 1061.78754 | 689.47243 | 1627.15493 | 1447.8921 | 1971.89115 | 1599.57604 | 42747.2907 | 0.310000002 | 110315.589 | 113073.479 | 0 | 0 | 5
Ti-6Al-4V_Sheet_S.T.A._1.27-4.74_S_LT | Ti-6Al-4V |  |  | Sheet | S.T.A. | 0 | 0 | 1.27 | 4.74980009 | S | LT | 110315.589 | 113073.479 | 1103.15589 | 999.735023 | 1116.94534 | 689.47243 | 1627.15493 | 1447.8921 | 1971.89115 | 1599.57604 | 42747.2907 | 0.310000002 | 110315.589 | 113073.479 | 0 | 0 | 5
Ti-6Al-4V_Sheet_SPF_0-0_S_L | Ti-6Al-4V |  |  | Sheet | SPF | 0 | 0 | 0 | 0 | S | L | 109998.431 | 109998.431 | 848.051089 | 772.209122 | 806.682743 | 503.314874 | 1241.05037 | 1047.99809 | 1578.89186 | 1275.524 | 41988.871 | 0.310000002 | 109998.431 | 109998.431 | 0 | 0 | 3
Ti-6Al-4V_Sheet_SPF_0-0_S_LT | Ti-6Al-4V |  |  | Sheet | SPF | 0 | 0 | 0 | 0 | S | LT | 109998.431 | 109998.431 | 848.051089 | 772.209122 | 806.682743 | 503.314874 | 1241.05037 | 1047.99809 | 1578.89186 | 1275.524 | 41988.871 | 0.310000002 | 109998.431 | 109998.431 | 0 | 0 | 3
Ti-6Al-4V_Sheet_DB_0-0_S_L | Ti-6Al-4V |  |  | Sheet | DB | 0 | 0 | 0 | 0 | S | L | 109998.431 | 109998.431 | 848.051089 | 772.209122 | 806.682743 | 379.209836 | 1241.05037 | 1047.99809 | 1578.89186 | 1275.524 | 41988.871 | 0.310000002 | 109998.431 | 109998.431 | 0 | 0 | 3
Ti-6Al-4V_Sheet_DB_0-0_S_LT | Ti-6Al-4V |  |  | Sheet | DB | 0 | 0 | 0 | 0 | S | LT | 109998.431 | 109998.431 | 848.051089 | 772.209122 | 806.682743 | 379.209836 | 1241.05037 | 1047.99809 | 1578.89186 | 1275.524 | 41988.871 | 0.310000002 | 109998.431 | 109998.431 | 0 | 0 | 3
Ti-6Al-4V_Bandas_Recoc._0.63-1.57_A_L | Ti-6Al-4V |  |  | Bandas | Recoc. | 0 | 0 | 0.635 | 1.57479995 | A | L | 110315.589 | 113073.479 | 923.893056 | 868.735262 | 916.998332 | 599.841014 | 1468.57628 | 1178.99786 | 1875.36501 | 1434.10265 | 42747.2907 | 0.310000002 | 110315.589 | 113073.479 | 0 | 0 | 8
Ti-6Al-4V_Bandas_Recoc._0.63-1.57_A_LT | Ti-6Al-4V |  |  | Bandas | Recoc. | 0 | 0 | 0.635 | 1.57479995 | A | LT | 110315.589 | 113073.479 | 923.893056 | 868.735262 | 930.78778 | 599.841014 | 1468.57628 | 1178.99786 | 1875.36501 | 1434.10265 | 42747.2907 | 0.310000002 | 110315.589 | 113073.479 | 0 | 0 | 8
Ti-6Al-4V_Bandas_Recoc._0.63-1.57_B_L | Ti-6Al-4V |  |  | Bandas | Recoc. | 0 | 0 | 0.635 | 1.57479995 | B | L | 110315.589 | 113073.479 | 958.366678 | 903.208883 | 951.471953 | 620.525187 | 1523.73407 | 1227.26093 | 1951.20698 | 1496.15517 | 42747.2907 | 0.310000002 | 110315.589 | 113073.479 | 0 | 0 | 0
Ti-6Al-4V_Bandas_Recoc._0.63-1.57_B_LT | Ti-6Al-4V |  |  | Bandas | Recoc. | 0 | 0 | 0.635 | 1.57479995 | B | LT | 110315.589 | 113073.479 | 958.366678 | 903.208883 | 972.156126 | 620.525187 | 1523.73407 | 1227.26093 | 1951.20698 | 1496.15517 | 42747.2907 | 0.310000002 | 110315.589 | 113073.479 | 0 | 0 | 0
Ti-6Al-4V_Bandas_Recoc._1.6-4.74_A_L | Ti-6Al-4V |  |  | Bandas | Recoc. | 0 | 0 | 1.6002 | 4.74980009 | A | L | 110315.589 | 113073.479 | 923.893056 | 868.735262 | 916.998332 | 599.841014 | 1468.57628 | 1178.99786 | 1875.36501 | 1434.10265 | 42747.2907 | 0.310000002 | 110315.589 | 113073.479 | 0 | 0 | 10
Ti-6Al-4V_Bandas_Recoc._1.6-4.74_A_LT | Ti-6Al-4V |  |  | Bandas | Recoc. | 0 | 0 | 1.6002 | 4.74980009 | A | LT | 110315.589 | 113073.479 | 923.893056 | 868.735262 | 930.78778 | 599.841014 | 1468.57628 | 1178.99786 | 1875.36501 | 1434.10265 | 42747.2907 | 0.310000002 | 110315.589 | 113073.479 | 0 | 0 | 10
Ti-6Al-4V_Bandas_Recoc._1.6-4.74_B_L | Ti-6Al-4V |  |  | Bandas | Recoc. | 0 | 0 | 1.6002 | 4.74980009 | B | L | 110315.589 | 113073.479 | 958.366678 | 903.208883 | 951.471953 | 620.525187 | 1523.73407 | 1227.26093 | 1951.20698 | 1496.15517 | 42747.2907 | 0.310000002 | 110315.589 | 113073.479 | 0 | 0 | 0
Ti-6Al-4V_Bandas_Recoc._1.6-4.74_B_LT | Ti-6Al-4V |  |  | Bandas | Recoc. | 0 | 0 | 1.6002 | 4.74980009 | B | LT | 110315.589 | 113073.479 | 958.366678 | 903.208883 | 972.156126 | 620.525187 | 1523.73407 | 1227.26093 | 1951.20698 | 1496.15517 | 42747.2907 | 0.310000002 | 110315.589 | 113073.479 | 0 | 0 | 0
Ti-6Al-4V_Bandas_S.T.A._0-0.81_S_L | Ti-6Al-4V |  |  | Bandas | S.T.A. | 0 | 0 | 0 | 0.812800026 | S | L | 110315.589 | 113073.479 | 1103.15589 | 999.735023 | 1061.78754 | 689.47243 | 1627.15493 | 1447.8921 | 1971.89115 | 1599.57604 | 42747.2907 | 0.310000002 | 110315.589 | 113073.479 | 0 | 0 | 3
Ti-6Al-4V_Bandas_S.T.A._0-0.81_S_LT | Ti-6Al-4V |  |  | Bandas | S.T.A. | 0 | 0 | 0 | 0.812800026 | S | LT | 110315.589 | 113073.479 | 1103.15589 | 999.735023 | 1116.94534 | 689.47243 | 1627.15493 | 1447.8921 | 1971.89115 | 1599.57604 | 42747.2907 | 0.310000002 | 110315.589 | 113073.479 | 0 | 0 | 3
Ti-6Al-4V_Bandas_S.T.A._0.83-1.24_S_L | Ti-6Al-4V |  |  | Bandas | S.T.A. | 0 | 0 | 0.838199983 | 1.24459995 | S | L | 110315.589 | 113073.479 | 1103.15589 | 999.735023 | 1061.78754 | 689.47243 | 1627.15493 | 1447.8921 | 1971.89115 | 1599.57604 | 42747.2907 | 0.310000002 | 110315.589 | 113073.479 | 0 | 0 | 4
Ti-6Al-4V_Bandas_S.T.A._0.83-1.24_S_LT | Ti-6Al-4V |  |  | Bandas | S.T.A. | 0 | 0 | 0.838199983 | 1.24459995 | S | LT | 110315.589 | 113073.479 | 1103.15589 | 999.735023 | 1116.94534 | 689.47243 | 1627.15493 | 1447.8921 | 1971.89115 | 1599.57604 | 42747.2907 | 0.310000002 | 110315.589 | 113073.479 | 0 | 0 | 4
Ti-6Al-4V_Bandas_S.T.A._1.27-4.74_S_L | Ti-6Al-4V |  |  | Bandas | S.T.A. | 0 | 0 | 1.27 | 4.74980009 | S | L | 110315.589 | 113073.479 | 1103.15589 | 999.735023 | 1061.78754 | 689.47243 | 1627.15493 | 1447.8921 | 1971.89115 | 1599.57604 | 42747.2907 | 0.310000002 | 110315.589 | 113073.479 | 0 | 0 | 5
Ti-6Al-4V_Bandas_S.T.A._1.27-4.74_S_LT | Ti-6Al-4V |  |  | Bandas | S.T.A. | 0 | 0 | 1.27 | 4.74980009 | S | LT | 110315.589 | 113073.479 | 1103.15589 | 999.735023 | 1116.94534 | 689.47243 | 1627.15493 | 1447.8921 | 1971.89115 | 1599.57604 | 42747.2907 | 0.310000002 | 110315.589 | 113073.479 | 0 | 0 | 5
Ti-6Al-4V_Plates_Recoc._4.77-50.79_A_L | Ti-6Al-4V |  |  | Plates | Recoc. | 0 | 0 | 4.77519976 | 50.7999992 | A | L | 110315.589 | 113073.479 | 903.208883 | 827.366916 | 854.945813 | 544.68322 | 1420.31321 | 1130.73479 | 1792.62832 | 1337.57651 | 42747.2907 | 0.310000002 | 110315.589 | 113073.479 | 0 | 0 | 10
Ti-6Al-4V_Plates_Recoc._4.77-50.79_A_LT | Ti-6Al-4V |  |  | Plates | Recoc. | 0 | 0 | 4.77519976 | 50.7999992 | A | LT | 110315.589 | 113073.479 | 910.103608 | 848.051089 | 896.314159 | 544.68322 | 1420.31321 | 1130.73479 | 1792.62832 | 1337.57651 | 42747.2907 | 0.310000002 | 110315.589 | 113073.479 | 0 | 0 | 10
Ti-6Al-4V_Plates_Recoc._4.77-50.79_B_L | Ti-6Al-4V |  |  | Plates | Recoc. | 0 | 0 | 4.77519976 | 50.7999992 | B | L | 110315.589 | 113073.479 | 930.78778 | 861.840537 | 889.419435 | 579.156841 | 1475.471 | 1234.15565 | 1902.94391 | 1461.68155 | 42747.2907 | 0.310000002 | 110315.589 | 113073.479 | 0 | 0 | 0
Ti-6Al-4V_Plates_Recoc._4.77-50.79_B_LT | Ti-6Al-4V |  |  | Plates | Recoc. | 0 | 0 | 4.77519976 | 50.7999992 | B | LT | 110315.589 | 113073.479 | 951.471953 | 903.208883 | 979.05085 | 579.156841 | 1475.471 | 1234.15565 | 1902.94391 | 1461.68155 | 42747.2907 | 0.310000002 | 110315.589 | 113073.479 | 0 | 0 | 0
Ti-6Al-4V_Plates_Recoc._50.82-101.59_S_L | Ti-6Al-4V |  |  | Plates | Recoc. | 0 | 0 | 50.8253974 | 101.599998 | S | L | 110315.589 | 113073.479 | 896.314159 | 827.366916 | 854.945813 | 544.68322 | 1420.31321 | 1130.73479 | 1792.62832 | 1337.57651 | 42747.2907 | 0.310000002 | 110315.589 | 113073.479 | 0 | 0 | 10
Ti-6Al-4V_Plates_Recoc._50.82-101.59_S_LT | Ti-6Al-4V |  |  | Plates | Recoc. | 0 | 0 | 50.8253974 | 101.599998 | S | LT | 110315.589 | 113073.479 | 896.314159 | 827.366916 | 896.314159 | 544.68322 | 1420.31321 | 1130.73479 | 1792.62832 | 1337.57651 | 42747.2907 | 0.310000002 | 110315.589 | 113073.479 | 0 | 0 | 10
Ti-6Al-4V_Plates_S.T.A._4.77-19.04_S_L | Ti-6Al-4V |  |  | Plates | S.T.A. | 0 | 0 | 4.77519976 | 19.0499997 | S | L | 110315.589 | 113073.479 | 1103.15589 | 999.735023 | 1034.20864 | 641.20936 | 1709.89163 | 1447.8921 | 2123.57508 | 1675.418 | 42747.2907 | 0.310000002 | 110315.589 | 113073.479 | 0 | 0 | 8
Ti-6Al-4V_Plates_S.T.A._4.77-19.04_S_LT | Ti-6Al-4V |  |  | Plates | S.T.A. | 0 | 0 | 4.77519976 | 19.0499997 | S | LT | 110315.589 | 113073.479 | 1103.15589 | 999.735023 | 0 | 641.20936 | 1709.89163 | 1447.8921 | 2123.57508 | 1675.418 | 42747.2907 | 0.310000002 | 110315.589 | 113073.479 | 0 | 0 | 8
Ti-6Al-4V_Plates_S.T.A._19.07-25.39_S_L | Ti-6Al-4V |  |  | Plates | S.T.A. | 0 | 0 | 19.0753994 | 25.3999996 | S | L | 110315.589 | 113073.479 | 1034.20864 | 965.261402 | 999.735023 | 599.841014 | 1606.47076 | 1399.62903 | 1992.57532 | 1620.26021 | 42747.2907 | 0.310000002 | 110315.589 | 113073.479 | 0 | 0 | 6
Ti-6Al-4V_Plates_S.T.A._19.07-25.39_S_LT | Ti-6Al-4V |  |  | Plates | S.T.A. | 0 | 0 | 19.0753994 | 25.3999996 | S | LT | 110315.589 | 113073.479 | 1034.20864 | 965.261402 | 0 | 599.841014 | 1606.47076 | 1399.62903 | 1992.57532 | 1620.26021 | 42747.2907 | 0.310000002 | 110315.589 | 113073.479 | 0 | 0 | 6
Ti-6Al-4V_Plates_S.T.A._25.42-50.79_S_L | Ti-6Al-4V |  |  | Plates | S.T.A. | 0 | 0 | 25.4254008 | 50.7999992 | S | L | 110315.589 | 113073.479 | 999.735023 | 930.78778 | 0 | 0 | 0 | 0 | 0 | 0 | 42747.2907 | 0.310000002 | 110315.589 | 113073.479 | 0 | 0 | 6
Ti-6Al-4V_Plates_S.T.A._25.42-50.79_S_LT | Ti-6Al-4V |  |  | Plates | S.T.A. | 0 | 0 | 25.4254008 | 50.7999992 | S | LT | 110315.589 | 113073.479 | 999.735023 | 930.78778 | 0 | 0 | 0 | 0 | 0 | 0 | 42747.2907 | 0.310000002 | 110315.589 | 113073.479 | 0 | 0 | 6
Ti-6Al-4V_Bar_Recoc.A_0-12.67_S_L | Ti-6Al-4V |  |  | Bar | Recoc.A | 0 | 0 | 0 | 12.6746001 | S | L | 110315.589 | 113073.479 | 930.78778 | 861.840537 | 889.419435 | 572.262117 | 1385.83958 | 1220.3662 | 1744.36525 | 1413.41848 | 42747.2907 | 0.310000002 | 110315.589 | 113073.479 | 0 | 0 | 10
Ti-6Al-4V_Bar_Recoc.A_0-12.67_S_LT | Ti-6Al-4V |  |  | Bar | Recoc.A | 0 | 0 | 0 | 12.6746001 | S | LT | 110315.589 | 113073.479 | 930.78778 | 861.840537 | 0 | 572.262117 | 1385.83958 | 1220.3662 | 1744.36525 | 1413.41848 | 42747.2907 | 0.310000002 | 110315.589 | 113073.479 | 0 | 0 | 10
Ti-6Al-4V_Bar_Recoc.A_12.69-25.39_A_L | Ti-6Al-4V |  |  | Bar | Recoc.A | 0 | 0 | 12.6999998 | 25.3999996 | A | L | 110315.589 | 113073.479 | 944.577229 | 889.419435 | 889.419435 | 572.262117 | 1385.83958 | 1220.3662 | 1744.36525 | 1413.41848 | 42747.2907 | 0.310000002 | 110315.589 | 113073.479 | 0 | 0 | 10
Ti-6Al-4V_Bar_Recoc.A_12.69-25.39_A_LT | Ti-6Al-4V |  |  | Bar | Recoc.A | 0 | 0 | 12.6999998 | 25.3999996 | A | LT | 110315.589 | 113073.479 | 965.261402 | 889.419435 | 0 | 572.262117 | 1385.83958 | 1220.3662 | 1744.36525 | 1413.41848 | 42747.2907 | 0.310000002 | 110315.589 | 113073.479 | 0 | 0 | 10
Ti-6Al-4V_Bar_Recoc.A_12.69-25.39_B_L | Ti-6Al-4V |  |  | Bar | Recoc.A | 0 | 0 | 12.6999998 | 25.3999996 | B | L | 110315.589 | 113073.479 | 979.05085 | 923.893056 | 951.471953 | 599.841014 | 1461.68155 | 1309.99762 | 1833.99666 | 1516.83935 | 42747.2907 | 0.310000002 | 110315.589 | 113073.479 | 0 | 0 | 0
Ti-6Al-4V_Bar_Recoc.A_12.69-25.39_B_LT | Ti-6Al-4V |  |  | Bar | Recoc.A | 0 | 0 | 12.6999998 | 25.3999996 | B | LT | 110315.589 | 113073.479 | 992.840299 | 923.893056 | 0 | 599.841014 | 1461.68155 | 1309.99762 | 1833.99666 | 1516.83935 | 42747.2907 | 0.310000002 | 110315.589 | 113073.479 | 0 | 0 | 0
Ti-6Al-4V_Bar_Recoc.A_25.42-50.79_A_L | Ti-6Al-4V |  |  | Bar | Recoc.A | 0 | 0 | 25.4254008 | 50.7999992 | A | L | 110315.589 | 113073.479 | 923.893056 | 868.735262 | 889.419435 | 565.367393 | 1378.94486 | 1220.3662 | 1730.5758 | 1413.41848 | 42747.2907 | 0.310000002 | 110315.589 | 113073.479 | 0 | 0 | 10
Ti-6Al-4V_Bar_Recoc.A_25.42-50.79_A_LT | Ti-6Al-4V |  |  | Bar | Recoc.A | 0 | 0 | 25.4254008 | 50.7999992 | A | LT | 110315.589 | 113073.479 | 958.366678 | 875.629986 | 0 | 565.367393 | 1378.94486 | 1220.3662 | 1730.5758 | 1413.41848 | 42747.2907 | 0.310000002 | 110315.589 | 113073.479 | 0 | 0 | 10
Ti-6Al-4V_Bar_Recoc.A_25.42-50.79_B_L | Ti-6Al-4V |  |  | Bar | Recoc.A | 0 | 0 | 25.4254008 | 50.7999992 | B | L | 110315.589 | 113073.479 | 965.261402 | 903.208883 | 930.78778 | 592.94629 | 1440.99738 | 1282.41872 | 1806.41777 | 1482.36572 | 42747.2907 | 0.310000002 | 110315.589 | 113073.479 | 0 | 0 | 0
Ti-6Al-4V_Bar_Recoc.A_25.42-50.79_B_LT | Ti-6Al-4V |  |  | Bar | Recoc.A | 0 | 0 | 25.4254008 | 50.7999992 | B | LT | 110315.589 | 113073.479 | 985.945575 | 910.103608 | 0 | 592.94629 | 1440.99738 | 1282.41872 | 1806.41777 | 1482.36572 | 42747.2907 | 0.310000002 | 110315.589 | 113073.479 | 0 | 0 | 0
Ti-6Al-4V_Bar_Recoc.A_50.82-76.19_A_L | Ti-6Al-4V |  |  | Bar | Recoc.A | 0 | 0 | 50.8253974 | 76.1999989 | A | L | 110315.589 | 113073.479 | 910.103608 | 848.051089 | 0 | 0 | 0 | 0 | 0 | 0 | 42747.2907 | 0.310000002 | 110315.589 | 113073.479 | 0 | 0 | 10
Ti-6Al-4V_Bar_Recoc.A_50.82-76.19_A_LT | Ti-6Al-4V |  |  | Bar | Recoc.A | 0 | 0 | 50.8253974 | 76.1999989 | A | LT | 110315.589 | 113073.479 | 951.471953 | 875.629986 | 0 | 0 | 0 | 0 | 0 | 0 | 42747.2907 | 0.310000002 | 110315.589 | 113073.479 | 0 | 0 | 10
Ti-6Al-4V_Bar_Recoc.A_50.82-76.19_B_L | Ti-6Al-4V |  |  | Bar | Recoc.A | 0 | 0 | 50.8253974 | 76.1999989 | B | L | 110315.589 | 113073.479 | 951.471953 | 882.52471 | 0 | 0 | 0 | 0 | 0 | 0 | 42747.2907 | 0.310000002 | 110315.589 | 113073.479 | 0 | 0 | 0
Ti-6Al-4V_Bar_Recoc.A_50.82-76.19_B_LT | Ti-6Al-4V |  |  | Bar | Recoc.A | 0 | 0 | 50.8253974 | 76.1999989 | B | LT | 110315.589 | 113073.479 | 979.05085 | 903.208883 | 0 | 0 | 0 | 0 | 0 | 0 | 42747.2907 | 0.310000002 | 110315.589 | 113073.479 | 0 | 0 | 0
Ti-6Al-4V_Bar_Recoc.A_76.22-101.59_A_L | Ti-6Al-4V |  |  | Bar | Recoc.A | 0 | 0 | 76.225397 | 101.599998 | A | L | 110315.589 | 113073.479 | 896.314159 | 827.366916 | 0 | 0 | 0 | 0 | 0 | 0 | 42747.2907 | 0.310000002 | 110315.589 | 113073.479 | 0 | 0 | 10
Ti-6Al-4V_Bar_Recoc.A_76.22-101.59_A_LT | Ti-6Al-4V |  |  | Bar | Recoc.A | 0 | 0 | 76.225397 | 101.599998 | A | LT | 110315.589 | 113073.479 | 937.682505 | 848.051089 | 0 | 0 | 0 | 0 | 0 | 0 | 42747.2907 | 0.310000002 | 110315.589 | 113073.479 | 0 | 0 | 10
Ti-6Al-4V_Bar_Recoc.A_76.22-101.59_A_ST | Ti-6Al-4V |  |  | Bar | Recoc.A | 0 | 0 | 76.225397 | 101.599998 | A | ST | 110315.589 | 113073.479 | 0 | 0 | 0 | 0 | 0 | 0 | 0 | 0 | 42747.2907 | 0.310000002 | 110315.589 | 113073.479 | 0 | 0 | 10
Ti-6Al-4V_Bar_Recoc.A_76.22-101.59_B_L | Ti-6Al-4V |  |  | Bar | Recoc.A | 0 | 0 | 76.225397 | 101.599998 | B | L | 110315.589 | 113073.479 | 930.78778 | 861.840537 | 0 | 0 | 0 | 0 | 0 | 0 | 42747.2907 | 0.310000002 | 110315.589 | 113073.479 | 0 | 0 | 0
Ti-6Al-4V_Bar_Recoc.A_76.22-101.59_B_LT | Ti-6Al-4V |  |  | Bar | Recoc.A | 0 | 0 | 76.225397 | 101.599998 | B | LT | 110315.589 | 113073.479 | 972.156126 | 889.419435 | 0 | 0 | 0 | 0 | 0 | 0 | 42747.2907 | 0.310000002 | 110315.589 | 113073.479 | 0 | 0 | 0
Ti-6Al-4V_Bar_Recoc.A_76.22-101.59_B_ST | Ti-6Al-4V |  |  | Bar | Recoc.A | 0 | 0 | 76.225397 | 101.599998 | B | ST | 110315.589 | 113073.479 | 0 | 0 | 0 | 0 | 0 | 0 | 0 | 0 | 42747.2907 | 0.310000002 | 110315.589 | 113073.479 | 0 | 0 | 0
Ti-6Al-4V_Bar_Recoc.A_101.62-126.99_A_L | Ti-6Al-4V |  |  | Bar | Recoc.A | 0 | 0 | 101.625397 | 126.999998 | A | L | 110315.589 | 113073.479 | 882.52471 | 806.682743 | 0 | 0 | 0 | 0 | 0 | 0 | 42747.2907 | 0.310000002 | 110315.589 | 113073.479 | 0 | 0 | 10
Ti-6Al-4V_Bar_Recoc.A_101.62-126.99_A_LT | Ti-6Al-4V |  |  | Bar | Recoc.A | 0 | 0 | 101.625397 | 126.999998 | A | LT | 110315.589 | 113073.479 | 930.78778 | 834.26164 | 0 | 0 | 0 | 0 | 0 | 0 | 42747.2907 | 0.310000002 | 110315.589 | 113073.479 | 0 | 0 | 10
Ti-6Al-4V_Bar_Recoc.A_101.62-126.99_A_ST | Ti-6Al-4V |  |  | Bar | Recoc.A | 0 | 0 | 101.625397 | 126.999998 | A | ST | 110315.589 | 113073.479 | 0 | 0 | 0 | 0 | 0 | 0 | 0 | 0 | 42747.2907 | 0.310000002 | 110315.589 | 113073.479 | 0 | 0 | 8
Ti-6Al-4V_Bar_Recoc.A_101.62-126.99_B_L | Ti-6Al-4V |  |  | Bar | Recoc.A | 0 | 0 | 101.625397 | 126.999998 | B | L | 110315.589 | 113073.479 | 916.998332 | 841.156365 | 0 | 0 | 0 | 0 | 0 | 0 | 42747.2907 | 0.310000002 | 110315.589 | 113073.479 | 0 | 0 | 0
Ti-6Al-4V_Bar_Recoc.A_101.62-126.99_B_LT | Ti-6Al-4V |  |  | Bar | Recoc.A | 0 | 0 | 101.625397 | 126.999998 | B | LT | 110315.589 | 113073.479 | 958.366678 | 875.629986 | 0 | 0 | 0 | 0 | 0 | 0 | 42747.2907 | 0.310000002 | 110315.589 | 113073.479 | 0 | 0 | 0
Ti-6Al-4V_Bar_Recoc.A_101.62-126.99_B_ST | Ti-6Al-4V |  |  | Bar | Recoc.A | 0 | 0 | 101.625397 | 126.999998 | B | ST | 110315.589 | 113073.479 | 0 | 0 | 0 | 0 | 0 | 0 | 0 | 0 | 42747.2907 | 0.310000002 | 110315.589 | 113073.479 | 0 | 0 | 0
Ti-6Al-4V_Bar_Recoc.A_127.02-152.39_A_L | Ti-6Al-4V |  |  | Bar | Recoc.A | 0 | 0 | 127.025396 | 152.399998 | A | L | 110315.589 | 113073.479 | 861.840537 | 785.99857 | 0 | 0 | 0 | 0 | 0 | 0 | 42747.2907 | 0.310000002 | 110315.589 | 113073.479 | 0 | 0 | 10
Ti-6Al-4V_Bar_Recoc.A_127.02-152.39_A_LT | Ti-6Al-4V |  |  | Bar | Recoc.A | 0 | 0 | 127.025396 | 152.399998 | A | LT | 110315.589 | 113073.479 | 923.893056 | 820.472192 | 0 | 0 | 0 | 0 | 0 | 0 | 42747.2907 | 0.310000002 | 110315.589 | 113073.479 | 0 | 0 | 10
Ti-6Al-4V_Bar_Recoc.A_127.02-152.39_A_ST | Ti-6Al-4V |  |  | Bar | Recoc.A | 0 | 0 | 127.025396 | 152.399998 | A | ST | 110315.589 | 113073.479 | 0 | 0 | 0 | 0 | 0 | 0 | 0 | 0 | 42747.2907 | 0.310000002 | 110315.589 | 113073.479 | 0 | 0 | 8
Ti-6Al-4V_Bar_Recoc.A_127.02-152.39_B_L | Ti-6Al-4V |  |  | Bar | Recoc.A | 0 | 0 | 127.025396 | 152.399998 | B | L | 110315.589 | 113073.479 | 903.208883 | 820.472192 | 0 | 0 | 0 | 0 | 0 | 0 | 42747.2907 | 0.310000002 | 110315.589 | 113073.479 | 0 | 0 | 0
Ti-6Al-4V_Bar_Recoc.A_127.02-152.39_B_LT | Ti-6Al-4V |  |  | Bar | Recoc.A | 0 | 0 | 127.025396 | 152.399998 | B | LT | 110315.589 | 113073.479 | 951.471953 | 861.840537 | 0 | 0 | 0 | 0 | 0 | 0 | 42747.2907 | 0.310000002 | 110315.589 | 113073.479 | 0 | 0 | 0
Ti-6Al-4V_Bar_Recoc.A_127.02-152.39_B_ST | Ti-6Al-4V |  |  | Bar | Recoc.A | 0 | 0 | 127.025396 | 152.399998 | B | ST | 110315.589 | 113073.479 | 0 | 0 | 0 | 0 | 0 | 0 | 0 | 0 | 42747.2907 | 0.310000002 | 110315.589 | 113073.479 | 0 | 0 | 0
Ti-6Al-4V_Bar_Recoc.B_0-12.67_S_L | Ti-6Al-4V |  |  | Bar | Recoc.B | 0 | 30967.6791 | 0 | 12.6746001 | S | L | 110315.589 | 113073.479 | 896.314159 | 827.366916 | 854.945813 | 551.577944 | 1337.57651 | 1172.10313 | 1682.31273 | 1358.26069 | 42747.2907 | 0.310000002 | 110315.589 | 113073.479 | 0 | 0 | 10
Ti-6Al-4V_Bar_Recoc.B_0-12.67_S_LT | Ti-6Al-4V |  |  | Bar | Recoc.B | 0 | 30967.6791 | 0 | 12.6746001 | S | LT | 110315.589 | 113073.479 | 896.314159 | 827.366916 | 0 | 551.577944 | 1337.57651 | 1172.10313 | 1682.31273 | 1358.26069 | 42747.2907 | 0.310000002 | 110315.589 | 113073.479 | 0 | 0 | 10
Ti-6Al-4V_Bar_Recoc.B_12.69-25.39_A_L | Ti-6Al-4V |  |  | Bar | Recoc.B | 0 | 30967.6791 | 12.6999998 | 25.3999996 | A | L | 110315.589 | 113073.479 | 944.577229 | 889.419435 | 854.945813 | 551.577944 | 1337.57651 | 1172.10313 | 1682.31273 | 1358.26069 | 42747.2907 | 0.310000002 | 110315.589 | 113073.479 | 0 | 0 | 10
Ti-6Al-4V_Bar_Recoc.B_12.69-25.39_A_LT | Ti-6Al-4V |  |  | Bar | Recoc.B | 0 | 30967.6791 | 12.6999998 | 25.3999996 | A | LT | 110315.589 | 113073.479 | 958.366678 | 875.629986 | 0 | 551.577944 | 1337.57651 | 1172.10313 | 1682.31273 | 1358.26069 | 42747.2907 | 0.310000002 | 110315.589 | 113073.479 | 0 | 0 | 10
Ti-6Al-4V_Bar_Recoc.B_12.69-25.39_B_L | Ti-6Al-4V |  |  | Bar | Recoc.B | 0 | 30967.6791 | 12.6999998 | 25.3999996 | B | L | 110315.589 | 113073.479 | 979.05085 | 923.893056 | 951.471953 | 599.841014 | 1461.68155 | 1309.99762 | 1833.99666 | 1516.83935 | 42747.2907 | 0.310000002 | 110315.589 | 113073.479 | 0 | 0 | 0
Ti-6Al-4V_Bar_Recoc.B_12.69-25.39_B_LT | Ti-6Al-4V |  |  | Bar | Recoc.B | 0 | 30967.6791 | 12.6999998 | 25.3999996 | B | LT | 110315.589 | 113073.479 | 992.840299 | 923.893056 | 0 | 599.841014 | 1461.68155 | 1309.99762 | 1833.99666 | 1516.83935 | 42747.2907 | 0.310000002 | 110315.589 | 113073.479 | 0 | 0 | 0
Ti-6Al-4V_Bar_Recoc.B_25.42-50.79_A_L | Ti-6Al-4V |  |  | Bar | Recoc.B | 0 | 30967.6791 | 25.4254008 | 50.7999992 | A | L | 110315.589 | 113073.479 | 923.893056 | 868.735262 | 854.945813 | 551.577944 | 1337.57651 | 1172.10313 | 1682.31273 | 1358.26069 | 42747.2907 | 0.310000002 | 110315.589 | 113073.479 | 0 | 0 | 10
Ti-6Al-4V_Bar_Recoc.B_25.42-50.79_A_LT | Ti-6Al-4V |  |  | Bar | Recoc.B | 0 | 30967.6791 | 25.4254008 | 50.7999992 | A | LT | 110315.589 | 113073.479 | 958.366678 | 875.629986 | 0 | 551.577944 | 1337.57651 | 1172.10313 | 1682.31273 | 1358.26069 | 42747.2907 | 0.310000002 | 110315.589 | 113073.479 | 0 | 0 | 10
Ti-6Al-4V_Bar_Recoc.B_25.42-50.79_B_L | Ti-6Al-4V |  |  | Bar | Recoc.B | 0 | 30967.6791 | 25.4254008 | 50.7999992 | B | L | 110315.589 | 113073.479 | 965.261402 | 903.208883 | 930.78778 | 592.94629 | 1440.99738 | 1282.41872 | 1806.41777 | 1482.36572 | 42747.2907 | 0.310000002 | 110315.589 | 113073.479 | 0 | 0 | 0
Ti-6Al-4V_Bar_Recoc.B_25.42-50.79_B_LT | Ti-6Al-4V |  |  | Bar | Recoc.B | 0 | 30967.6791 | 25.4254008 | 50.7999992 | B | LT | 110315.589 | 113073.479 | 985.945575 | 910.103608 | 0 | 592.94629 | 1440.99738 | 1282.41872 | 1806.41777 | 1482.36572 | 42747.2907 | 0.310000002 | 110315.589 | 113073.479 | 0 | 0 | 0
Ti-6Al-4V_Bar_Recoc.B_50.82-76.19_A_L | Ti-6Al-4V |  |  | Bar | Recoc.B | 0 | 30967.6791 | 50.8253974 | 76.1999989 | A | L | 110315.589 | 113073.479 | 910.103608 | 848.051089 | 0 | 0 | 0 | 0 | 0 | 0 | 42747.2907 | 0.310000002 | 110315.589 | 113073.479 | 0 | 0 | 10
Ti-6Al-4V_Bar_Recoc.B_50.82-76.19_A_LT | Ti-6Al-4V |  |  | Bar | Recoc.B | 0 | 30967.6791 | 50.8253974 | 76.1999989 | A | LT | 110315.589 | 113073.479 | 951.471953 | 861.840537 | 0 | 0 | 0 | 0 | 0 | 0 | 42747.2907 | 0.310000002 | 110315.589 | 113073.479 | 0 | 0 | 10
Ti-6Al-4V_Bar_Recoc.B_50.82-76.19_B_L | Ti-6Al-4V |  |  | Bar | Recoc.B | 0 | 30967.6791 | 50.8253974 | 76.1999989 | B | L | 110315.589 | 113073.479 | 951.471953 | 882.52471 | 0 | 0 | 0 | 0 | 0 | 0 | 42747.2907 | 0.310000002 | 110315.589 | 113073.479 | 0 | 0 | 0
Ti-6Al-4V_Bar_Recoc.B_50.82-76.19_B_LT | Ti-6Al-4V |  |  | Bar | Recoc.B | 0 | 30967.6791 | 50.8253974 | 76.1999989 | B | LT | 110315.589 | 113073.479 | 979.05085 | 903.208883 | 0 | 0 | 0 | 0 | 0 | 0 | 42747.2907 | 0.310000002 | 110315.589 | 113073.479 | 0 | 0 | 0
Ti-6Al-4V_Bar_Recoc.B_76.22-101.59_A_L | Ti-6Al-4V |  |  | Bar | Recoc.B | 0 | 30967.6791 | 76.225397 | 101.599998 | A | L | 110315.589 | 113073.479 | 896.314159 | 827.366916 | 0 | 0 | 0 | 0 | 0 | 0 | 42747.2907 | 0.310000002 | 110315.589 | 113073.479 | 0 | 0 | 10
Ti-6Al-4V_Bar_Recoc.B_76.22-101.59_A_LT | Ti-6Al-4V |  |  | Bar | Recoc.B | 0 | 30967.6791 | 76.225397 | 101.599998 | A | LT | 110315.589 | 113073.479 | 937.682505 | 848.051089 | 0 | 0 | 0 | 0 | 0 | 0 | 42747.2907 | 0.310000002 | 110315.589 | 113073.479 | 0 | 0 | 10
Ti-6Al-4V_Bar_Recoc.B_76.22-101.59_A_ST | Ti-6Al-4V |  |  | Bar | Recoc.B | 0 | 30967.6791 | 76.225397 | 101.599998 | A | ST | 110315.589 | 113073.479 | 0 | 0 | 0 | 0 | 0 | 0 | 0 | 0 | 42747.2907 | 0.310000002 | 110315.589 | 113073.479 | 0 | 0 | 10
Ti-6Al-4V_Bar_Recoc.B_76.22-101.59_B_L | Ti-6Al-4V |  |  | Bar | Recoc.B | 0 | 30967.6791 | 76.225397 | 101.599998 | B | L | 110315.589 | 113073.479 | 930.78778 | 861.840537 | 0 | 0 | 0 | 0 | 0 | 0 | 42747.2907 | 0.310000002 | 110315.589 | 113073.479 | 0 | 0 | 0
Ti-6Al-4V_Bar_Recoc.B_76.22-101.59_B_LT | Ti-6Al-4V |  |  | Bar | Recoc.B | 0 | 30967.6791 | 76.225397 | 101.599998 | B | LT | 110315.589 | 113073.479 | 972.156126 | 889.419435 | 0 | 0 | 0 | 0 | 0 | 0 | 42747.2907 | 0.310000002 | 110315.589 | 113073.479 | 0 | 0 | 0
Ti-6Al-4V_Bar_Recoc.B_76.22-101.59_B_ST | Ti-6Al-4V |  |  | Bar | Recoc.B | 0 | 30967.6791 | 76.225397 | 101.599998 | B | ST | 110315.589 | 113073.479 | 0 | 0 | 0 | 0 | 0 | 0 | 0 | 0 | 42747.2907 | 0.310000002 | 110315.589 | 113073.479 | 0 | 0 | 0
Ti-6Al-4V_Bar_Recoc.B_101.62-126.99_A_L | Ti-6Al-4V |  |  | Bar | Recoc.B | 0 | 30967.6791 | 101.625397 | 126.999998 | A | L | 110315.589 | 113073.479 | 882.52471 | 806.682743 | 0 | 0 | 0 | 0 | 0 | 0 | 42747.2907 | 0.310000002 | 110315.589 | 113073.479 | 0 | 0 | 10
Ti-6Al-4V_Bar_Recoc.B_101.62-126.99_A_LT | Ti-6Al-4V |  |  | Bar | Recoc.B | 0 | 30967.6791 | 101.625397 | 126.999998 | A | LT | 110315.589 | 113073.479 | 930.78778 | 834.26164 | 0 | 0 | 0 | 0 | 0 | 0 | 42747.2907 | 0.310000002 | 110315.589 | 113073.479 | 0 | 0 | 10
Ti-6Al-4V_Bar_Recoc.B_101.62-126.99_A_ST | Ti-6Al-4V |  |  | Bar | Recoc.B | 0 | 30967.6791 | 101.625397 | 126.999998 | A | ST | 110315.589 | 113073.479 | 0 | 0 | 0 | 0 | 0 | 0 | 0 | 0 | 42747.2907 | 0.310000002 | 110315.589 | 113073.479 | 0 | 0 | 8
Ti-6Al-4V_Bar_Recoc.B_101.62-126.99_B_L | Ti-6Al-4V |  |  | Bar | Recoc.B | 0 | 30967.6791 | 101.625397 | 126.999998 | B | L | 110315.589 | 113073.479 | 916.998332 | 841.156365 | 0 | 0 | 0 | 0 | 0 | 0 | 42747.2907 | 0.310000002 | 110315.589 | 113073.479 | 0 | 0 | 0
Ti-6Al-4V_Bar_Recoc.B_101.62-126.99_B_LT | Ti-6Al-4V |  |  | Bar | Recoc.B | 0 | 30967.6791 | 101.625397 | 126.999998 | B | LT | 110315.589 | 113073.479 | 958.366678 | 875.629986 | 0 | 0 | 0 | 0 | 0 | 0 | 42747.2907 | 0.310000002 | 110315.589 | 113073.479 | 0 | 0 | 0
Ti-6Al-4V_Bar_Recoc.B_101.62-126.99_B_ST | Ti-6Al-4V |  |  | Bar | Recoc.B | 0 | 30967.6791 | 101.625397 | 126.999998 | B | ST | 110315.589 | 113073.479 | 0 | 0 | 0 | 0 | 0 | 0 | 0 | 0 | 42747.2907 | 0.310000002 | 110315.589 | 113073.479 | 0 | 0 | 0
Ti-6Al-4V_Bar_Recoc.B_127.02-152.39_A_L | Ti-6Al-4V |  |  | Bar | Recoc.B | 0 | 30967.6791 | 127.025396 | 152.399998 | A | L | 110315.589 | 113073.479 | 861.840537 | 785.99857 | 0 | 0 | 0 | 0 | 0 | 0 | 42747.2907 | 0.310000002 | 110315.589 | 113073.479 | 0 | 0 | 10
Ti-6Al-4V_Bar_Recoc.B_127.02-152.39_A_LT | Ti-6Al-4V |  |  | Bar | Recoc.B | 0 | 30967.6791 | 127.025396 | 152.399998 | A | LT | 110315.589 | 113073.479 | 923.893056 | 820.472192 | 0 | 0 | 0 | 0 | 0 | 0 | 42747.2907 | 0.310000002 | 110315.589 | 113073.479 | 0 | 0 | 10
Ti-6Al-4V_Bar_Recoc.B_127.02-152.39_A_ST | Ti-6Al-4V |  |  | Bar | Recoc.B | 0 | 30967.6791 | 127.025396 | 152.399998 | A | ST | 110315.589 | 113073.479 | 0 | 0 | 0 | 0 | 0 | 0 | 0 | 0 | 42747.2907 | 0.310000002 | 110315.589 | 113073.479 | 0 | 0 | 8
Ti-6Al-4V_Bar_Recoc.B_127.02-152.39_B_L | Ti-6Al-4V |  |  | Bar | Recoc.B | 0 | 30967.6791 | 127.025396 | 152.399998 | B | L | 110315.589 | 113073.479 | 903.208883 | 820.472192 | 0 | 0 | 0 | 0 | 0 | 0 | 42747.2907 | 0.310000002 | 110315.589 | 113073.479 | 0 | 0 | 0
Ti-6Al-4V_Bar_Recoc.B_127.02-152.39_B_LT | Ti-6Al-4V |  |  | Bar | Recoc.B | 0 | 30967.6791 | 127.025396 | 152.399998 | B | LT | 110315.589 | 113073.479 | 951.471953 | 861.840537 | 0 | 0 | 0 | 0 | 0 | 0 | 42747.2907 | 0.310000002 | 110315.589 | 113073.479 | 0 | 0 | 0
Ti-6Al-4V_Bar_Recoc.B_127.02-152.39_B_ST | Ti-6Al-4V |  |  | Bar | Recoc.B | 0 | 30967.6791 | 127.025396 | 152.399998 | B | ST | 110315.589 | 113073.479 | 0 | 0 | 0 | 0 | 0 | 0 | 0 | 0 | 42747.2907 | 0.310000002 | 110315.589 | 113073.479 | 0 | 0 | 0
Ti-6Al-4V_Bar_S.T.A._0-12.69_S_L | Ti-6Al-4V |  |  | Bar | S.T.A. | 0 | 0 | 0 | 12.6999998 | S | L | 110315.589 | 113073.479 | 1137.62951 | 1068.68227 | 0 | 0 | 0 | 0 | 0 | 0 | 42747.2907 | 0.310000002 | 110315.589 | 113073.479 | 0 | 0 | 10
Ti-6Al-4V_Bar_S.T.A._0-12.69_S_LT | Ti-6Al-4V |  |  | Bar | S.T.A. | 0 | 0 | 0 | 12.6999998 | S | LT | 110315.589 | 113073.479 | 1137.62951 | 1068.68227 | 0 | 0 | 0 | 0 | 0 | 0 | 42747.2907 | 0.310000002 | 110315.589 | 113073.479 | 0 | 0 | 10
Ti-6Al-4V_Bar_S.T.A._12.72-25.39_S_L | Ti-6Al-4V |  |  | Bar | S.T.A. | 0 | 0 | 12.7253995 | 25.3999996 | S | L | 110315.589 | 113073.479 | 1103.15589 | 1034.20864 | 0 | 0 | 0 | 0 | 0 | 0 | 42747.2907 | 0.310000002 | 110315.589 | 113073.479 | 0 | 0 | 10
Ti-6Al-4V_Bar_S.T.A._12.72-25.39_S_LT | Ti-6Al-4V |  |  | Bar | S.T.A. | 0 | 0 | 12.7253995 | 25.3999996 | S | LT | 110315.589 | 113073.479 | 1103.15589 | 1034.20864 | 0 | 0 | 0 | 0 | 0 | 0 | 42747.2907 | 0.310000002 | 110315.589 | 113073.479 | 0 | 0 | 10
Ti-6Al-4V_Bar_S.T.A._25.42-38.09_S_L | Ti-6Al-4V |  |  | Bar | S.T.A. | 0 | 0 | 25.4254008 | 38.0999994 | S | L | 110315.589 | 113073.479 | 1068.68227 | 999.735023 | 0 | 0 | 0 | 0 | 0 | 0 | 42747.2907 | 0.310000002 | 110315.589 | 113073.479 | 0 | 0 | 10
Ti-6Al-4V_Bar_S.T.A._25.42-38.09_S_LT | Ti-6Al-4V |  |  | Bar | S.T.A. | 0 | 0 | 25.4254008 | 38.0999994 | S | LT | 110315.589 | 113073.479 | 1068.68227 | 999.735023 | 0 | 0 | 0 | 0 | 0 | 0 | 42747.2907 | 0.310000002 | 110315.589 | 113073.479 | 0 | 0 | 10
Ti-6Al-4V_Bar_S.T.A._38.12-50.79_S_L | Ti-6Al-4V |  |  | Bar | S.T.A. | 0 | 0 | 38.1254006 | 50.7999992 | S | L | 110315.589 | 113073.479 | 1034.20864 | 965.261402 | 0 | 0 | 0 | 0 | 0 | 0 | 42747.2907 | 0.310000002 | 110315.589 | 113073.479 | 0 | 0 | 10
Ti-6Al-4V_Bar_S.T.A._38.12-50.79_S_LT | Ti-6Al-4V |  |  | Bar | S.T.A. | 0 | 0 | 38.1254006 | 50.7999992 | S | LT | 110315.589 | 113073.479 | 1034.20864 | 965.261402 | 0 | 0 | 0 | 0 | 0 | 0 | 42747.2907 | 0.310000002 | 110315.589 | 113073.479 | 0 | 0 | 10
Ti-6Al-4V_Bar_S.T.A._63.52-76.19_S_L | Ti-6Al-4V |  |  | Bar | S.T.A. | 0 | 0 | 63.5253972 | 76.1999989 | S | L | 110315.589 | 113073.479 | 965.261402 | 896.314159 | 0 | 0 | 0 | 0 | 0 | 0 | 42747.2907 | 0.310000002 | 110315.589 | 113073.479 | 0 | 0 | 10
Ti-6Al-4V_Bar_S.T.A._63.52-76.19_S_LT | Ti-6Al-4V |  |  | Bar | S.T.A. | 0 | 0 | 63.5253972 | 76.1999989 | S | LT | 110315.589 | 113073.479 | 965.261402 | 896.314159 | 0 | 0 | 0 | 0 | 0 | 0 | 42747.2907 | 0.310000002 | 110315.589 | 113073.479 | 0 | 0 | 10
Ti-6Al-4V_BarRect._S.T.A._0-12.69_S_L | Ti-6Al-4V |  |  | BarRect. | S.T.A. | 645.159981 | 5161.27984 | 0 | 12.6999998 | S | L | 110315.589 | 113073.479 | 1103.15589 | 1034.20864 | 0 | 634.314636 | 0 | 0 | 0 | 0 | 42747.2907 | 0.310000002 | 110315.589 | 113073.479 | 0 | 0 | 10
Ti-6Al-4V_BarRect._S.T.A._0-12.69_S_LT | Ti-6Al-4V |  |  | BarRect. | S.T.A. | 645.159981 | 5161.27984 | 0 | 12.6999998 | S | LT | 110315.589 | 113073.479 | 1103.15589 | 1034.20864 | 0 | 634.314636 | 0 | 0 | 0 | 0 | 42747.2907 | 0.310000002 | 110315.589 | 113073.479 | 0 | 0 | 10
Ti-6Al-4V_BarRect._S.T.A._12.72-25.39_S_L | Ti-6Al-4V |  |  | BarRect. | S.T.A. | 645.159981 | 2580.63992 | 12.7253995 | 25.3999996 | S | L | 110315.589 | 113073.479 | 1068.68227 | 999.735023 | 0 | 0 | 0 | 0 | 0 | 0 | 42747.2907 | 0.310000002 | 110315.589 | 113073.479 | 0 | 0 | 10
Ti-6Al-4V_BarRect._S.T.A._12.72-25.39_S_LT | Ti-6Al-4V |  |  | BarRect. | S.T.A. | 645.159981 | 2580.63992 | 12.7253995 | 25.3999996 | S | LT | 110315.589 | 113073.479 | 1068.68227 | 999.735023 | 0 | 0 | 0 | 0 | 0 | 0 | 42747.2907 | 0.310000002 | 110315.589 | 113073.479 | 0 | 0 | 10
Ti-6Al-4V_BarRect._S.T.A._12.72-25.39_S_L | Ti-6Al-4V |  |  | BarRect. | S.T.A. | 2580.63992 | 5161.27984 | 12.7253995 | 25.3999996 | S | L | 110315.589 | 113073.479 | 1034.20864 | 965.261402 | 0 | 0 | 0 | 0 | 0 | 0 | 42747.2907 | 0.310000002 | 110315.589 | 113073.479 | 0 | 0 | 10
Ti-6Al-4V_BarRect._S.T.A._12.72-25.39_S_LT | Ti-6Al-4V |  |  | BarRect. | S.T.A. | 2580.63992 | 5161.27984 | 12.7253995 | 25.3999996 | S | LT | 110315.589 | 113073.479 | 1034.20864 | 965.261402 | 0 | 0 | 0 | 0 | 0 | 0 | 42747.2907 | 0.310000002 | 110315.589 | 113073.479 | 0 | 0 | 10
Ti-6Al-4V_BarRect._S.T.A._25.42-38.09_S_L | Ti-6Al-4V |  |  | BarRect. | S.T.A. | 1290.31996 | 2580.63992 | 25.4254008 | 38.0999994 | S | L | 110315.589 | 113073.479 | 1034.20864 | 965.261402 | 0 | 0 | 0 | 0 | 0 | 0 | 42747.2907 | 0.310000002 | 110315.589 | 113073.479 | 0 | 0 | 10
Ti-6Al-4V_BarRect._S.T.A._25.42-38.09_S_LT | Ti-6Al-4V |  |  | BarRect. | S.T.A. | 1290.31996 | 2580.63992 | 25.4254008 | 38.0999994 | S | LT | 110315.589 | 113073.479 | 1034.20864 | 965.261402 | 0 | 0 | 0 | 0 | 0 | 0 | 42747.2907 | 0.310000002 | 110315.589 | 113073.479 | 0 | 0 | 10
Ti-6Al-4V_BarRect._S.T.A._25.42-38.09_S_L | Ti-6Al-4V |  |  | BarRect. | S.T.A. | 2580.63992 | 5161.27984 | 25.4254008 | 38.0999994 | S | L | 110315.589 | 113073.479 | 999.735023 | 930.78778 | 0 | 0 | 0 | 0 | 0 | 0 | 42747.2907 | 0.310000002 | 110315.589 | 113073.479 | 0 | 0 | 10
Ti-6Al-4V_BarRect._S.T.A._25.42-38.09_S_LT | Ti-6Al-4V |  |  | BarRect. | S.T.A. | 2580.63992 | 5161.27984 | 25.4254008 | 38.0999994 | S | LT | 110315.589 | 113073.479 | 999.735023 | 930.78778 | 0 | 0 | 0 | 0 | 0 | 0 | 42747.2907 | 0.310000002 | 110315.589 | 113073.479 | 0 | 0 | 10
Ti-6Al-4V_BarRect._S.T.A._38.12-50.79_S_L | Ti-6Al-4V |  |  | BarRect. | S.T.A. | 1290.31996 | 2580.63992 | 38.1254006 | 50.7999992 | S | L | 110315.589 | 113073.479 | 999.735023 | 930.78778 | 0 | 0 | 0 | 0 | 0 | 0 | 42747.2907 | 0.310000002 | 110315.589 | 113073.479 | 0 | 0 | 10
Ti-6Al-4V_BarRect._S.T.A._38.12-50.79_S_LT | Ti-6Al-4V |  |  | BarRect. | S.T.A. | 1290.31996 | 2580.63992 | 38.1254006 | 50.7999992 | S | LT | 110315.589 | 113073.479 | 999.735023 | 930.78778 | 0 | 0 | 0 | 0 | 0 | 0 | 42747.2907 | 0.310000002 | 110315.589 | 113073.479 | 0 | 0 | 10
Ti-6Al-4V_BarRect._S.T.A._38.12-50.79_S_L | Ti-6Al-4V |  |  | BarRect. | S.T.A. | 2580.63992 | 5161.27984 | 38.1254006 | 50.7999992 | S | L | 110315.589 | 113073.479 | 965.261402 | 896.314159 | 0 | 0 | 0 | 0 | 0 | 0 | 42747.2907 | 0.310000002 | 110315.589 | 113073.479 | 0 | 0 | 10
Ti-6Al-4V_BarRect._S.T.A._38.12-50.79_S_LT | Ti-6Al-4V |  |  | BarRect. | S.T.A. | 2580.63992 | 5161.27984 | 38.1254006 | 50.7999992 | S | LT | 110315.589 | 113073.479 | 965.261402 | 896.314159 | 0 | 0 | 0 | 0 | 0 | 0 | 42747.2907 | 0.310000002 | 110315.589 | 113073.479 | 0 | 0 | 10
Ti-6Al-4V_BarRect._S.T.A._50.82-76.19_S_L | Ti-6Al-4V |  |  | BarRect. | S.T.A. | 1935.47994 | 5161.27984 | 50.8253974 | 76.1999989 | S | L | 110315.589 | 113073.479 | 930.78778 | 861.840537 | 0 | 0 | 0 | 0 | 0 | 0 | 42747.2907 | 0.310000002 | 110315.589 | 113073.479 | 0 | 0 | 10
Ti-6Al-4V_BarRect._S.T.A._50.82-76.19_S_LT | Ti-6Al-4V |  |  | BarRect. | S.T.A. | 1935.47994 | 5161.27984 | 50.8253974 | 76.1999989 | S | LT | 110315.589 | 113073.479 | 930.78778 | 861.840537 | 0 | 0 | 0 | 0 | 0 | 0 | 42747.2907 | 0.310000002 | 110315.589 | 113073.479 | 0 | 0 | 10
Ti-6Al-4V_BarRect._S.T.A._76.22-101.59_S_L | Ti-6Al-4V |  |  | BarRect. | S.T.A. | 2580.63992 | 5161.27984 | 76.225397 | 101.599998 | S | L | 110315.589 | 113073.479 | 896.314159 | 827.366916 | 0 | 0 | 0 | 0 | 0 | 0 | 42747.2907 | 0.310000002 | 110315.589 | 113073.479 | 0 | 0 | 8
Ti-6Al-4V_BarRect._S.T.A._76.22-101.59_S_LT | Ti-6Al-4V |  |  | BarRect. | S.T.A. | 2580.63992 | 5161.27984 | 76.225397 | 101.599998 | S | LT | 110315.589 | 113073.479 | 896.314159 | 827.366916 | 0 | 0 | 0 | 0 | 0 | 0 | 42747.2907 | 0.310000002 | 110315.589 | 113073.479 | 0 | 0 | 8
Ti-6Al-4V_Extrusiones_Recoc._0-50.79_A_L | Ti-6Al-4V |  |  | Extrusiones | Recoc. | 0 | 0 | 0 | 50.7999992 | A | L | 110315.589 | 113073.479 | 910.103608 | 827.366916 | 882.52471 | 572.262117 | 1475.471 | 1241.05037 | 1820.20722 | 1447.8921 | 42747.2907 | 0.310000002 | 110315.589 | 113073.479 | 0 | 0 | 10
Ti-6Al-4V_Extrusiones_Recoc._0-50.79_A_LT | Ti-6Al-4V |  |  | Extrusiones | Recoc. | 0 | 0 | 0 | 50.7999992 | A | LT | 110315.589 | 113073.479 | 910.103608 | 834.26164 | 889.419435 | 572.262117 | 1475.471 | 1241.05037 | 1820.20722 | 1447.8921 | 42747.2907 | 0.310000002 | 110315.589 | 113073.479 | 0 | 0 | 8
Ti-6Al-4V_Extrusiones_Recoc._0-50.79_B_L | Ti-6Al-4V |  |  | Extrusiones | Recoc. | 0 | 0 | 0 | 50.7999992 | B | L | 110315.589 | 113073.479 | 944.577229 | 854.945813 | 916.998332 | 613.630463 | 1558.20769 | 1282.41872 | 1916.73336 | 1496.15517 | 42747.2907 | 0.310000002 | 110315.589 | 113073.479 | 0 | 0 | 0
Ti-6Al-4V_Extrusiones_Recoc._0-50.79_B_LT | Ti-6Al-4V |  |  | Extrusiones | Recoc. | 0 | 0 | 0 | 50.7999992 | B | LT | 110315.589 | 113073.479 | 958.366678 | 882.52471 | 951.471953 | 613.630463 | 1558.20769 | 1282.41872 | 1916.73336 | 1496.15517 | 42747.2907 | 0.310000002 | 110315.589 | 113073.479 | 0 | 0 | 0
Ti-6Al-4V_Extrusiones_Recoc._50.82-76.19_A_L | Ti-6Al-4V |  |  | Extrusiones | Recoc. | 0 | 0 | 50.8253974 | 76.1999989 | A | L | 110315.589 | 113073.479 | 910.103608 | 813.577467 | 854.945813 | 0 | 0 | 0 | 0 | 0 | 42747.2907 | 0.310000002 | 110315.589 | 113073.479 | 0 | 0 | 10
Ti-6Al-4V_Extrusiones_Recoc._50.82-76.19_A_LT | Ti-6Al-4V |  |  | Extrusiones | Recoc. | 0 | 0 | 50.8253974 | 76.1999989 | A | LT | 110315.589 | 113073.479 | 937.682505 | 827.366916 | 0 | 0 | 0 | 0 | 0 | 0 | 42747.2907 | 0.310000002 | 110315.589 | 113073.479 | 0 | 0 | 8
Ti-6Al-4V_Extrusiones_Recoc._50.82-76.19_B_L | Ti-6Al-4V |  |  | Extrusiones | Recoc. | 0 | 0 | 50.8253974 | 76.1999989 | B | L | 110315.589 | 113073.479 | 930.78778 | 841.156365 | 882.52471 | 0 | 0 | 0 | 0 | 0 | 42747.2907 | 0.310000002 | 110315.589 | 113073.479 | 0 | 0 | 0
Ti-6Al-4V_Extrusiones_Recoc._50.82-76.19_B_LT | Ti-6Al-4V |  |  | Extrusiones | Recoc. | 0 | 0 | 50.8253974 | 76.1999989 | B | LT | 110315.589 | 113073.479 | 958.366678 | 861.840537 | 0 | 0 | 0 | 0 | 0 | 0 | 42747.2907 | 0.310000002 | 110315.589 | 113073.479 | 0 | 0 | 0
Ti-6Al-4V_Extrusiones_S.T.A._0-12.69_A_L | Ti-6Al-4V |  |  | Extrusiones | S.T.A. | 0 | 0 | 0 | 12.6999998 | A | L | 110315.589 | 113073.479 | 1068.68227 | 951.471953 | 1013.52447 | 648.104084 | 1675.418 | 1434.10265 | 2144.25926 | 1668.52328 | 42747.2907 | 0.310000002 | 110315.589 | 113073.479 | 0 | 0 | 6
Ti-6Al-4V_Extrusiones_S.T.A._0-12.69_A_LT | Ti-6Al-4V |  |  | Extrusiones | S.T.A. | 0 | 0 | 0 | 12.6999998 | A | LT | 110315.589 | 113073.479 | 1068.68227 | 951.471953 | 1013.52447 | 648.104084 | 1675.418 | 1434.10265 | 2144.25926 | 1668.52328 | 42747.2907 | 0.310000002 | 110315.589 | 113073.479 | 0 | 0 | 6
Ti-6Al-4V_Extrusiones_S.T.A._0-12.69_B_L | Ti-6Al-4V |  |  | Extrusiones | S.T.A. | 0 | 0 | 0 | 12.6999998 | B | L | 110315.589 | 113073.479 | 1123.84006 | 1013.52447 | 1082.47171 | 682.577706 | 1765.04942 | 1530.62879 | 2254.57485 | 1771.94414 | 42747.2907 | 0.310000002 | 110315.589 | 113073.479 | 0 | 0 | 0
Ti-6Al-4V_Extrusiones_S.T.A._0-12.69_B_LT | Ti-6Al-4V |  |  | Extrusiones | S.T.A. | 0 | 0 | 0 | 12.6999998 | B | LT | 110315.589 | 113073.479 | 1123.84006 | 1013.52447 | 1082.47171 | 682.577706 | 1765.04942 | 1530.62879 | 2254.57485 | 1771.94414 | 42747.2907 | 0.310000002 | 110315.589 | 113073.479 | 0 | 0 | 0
Ti-6Al-4V_Extrusiones_S.T.A._12.72-19.04_A_L | Ti-6Al-4V |  |  | Extrusiones | S.T.A. | 0 | 0 | 12.7253995 | 19.0499997 | A | L | 110315.589 | 113073.479 | 1041.10337 | 951.471953 | 1013.52447 | 634.314636 | 1634.04966 | 1434.10265 | 2089.10146 | 1668.52328 | 42747.2907 | 0.310000002 | 110315.589 | 113073.479 | 0 | 0 | 6
Ti-6Al-4V_Extrusiones_S.T.A._12.72-19.04_A_LT | Ti-6Al-4V |  |  | Extrusiones | S.T.A. | 0 | 0 | 12.7253995 | 19.0499997 | A | LT | 110315.589 | 113073.479 | 1041.10337 | 951.471953 | 1013.52447 | 634.314636 | 1634.04966 | 1434.10265 | 2089.10146 | 1668.52328 | 42747.2907 | 0.310000002 | 110315.589 | 113073.479 | 0 | 0 | 6
Ti-6Al-4V_Extrusiones_S.T.A._12.72-19.04_B_L | Ti-6Al-4V |  |  | Extrusiones | S.T.A. | 0 | 0 | 12.7253995 | 19.0499997 | B | L | 110315.589 | 113073.479 | 1082.47171 | 985.945575 | 1054.89282 | 661.893533 | 1696.10218 | 1489.26045 | 2171.83815 | 1723.68107 | 42747.2907 | 0.310000002 | 110315.589 | 113073.479 | 0 | 0 | 0
Ti-6Al-4V_Extrusiones_S.T.A._12.72-19.04_B_LT | Ti-6Al-4V |  |  | Extrusiones | S.T.A. | 0 | 0 | 12.7253995 | 19.0499997 | B | LT | 110315.589 | 113073.479 | 1082.47171 | 999.735023 | 1068.68227 | 661.893533 | 1696.10218 | 1489.26045 | 2171.83815 | 1723.68107 | 42747.2907 | 0.310000002 | 110315.589 | 113073.479 | 0 | 0 | 0
Ti-6Al-4V_Extrusiones_S.T.A._19.07-25.39_A_L | Ti-6Al-4V |  |  | Extrusiones | S.T.A. | 0 | 0 | 19.0753994 | 25.3999996 | A | L | 110315.589 | 113073.479 | 1013.52447 | 916.998332 | 979.05085 | 613.630463 | 1592.68131 | 1385.83958 | 2033.94367 | 1606.47076 | 42747.2907 | 0.310000002 | 110315.589 | 113073.479 | 0 | 0 | 6
Ti-6Al-4V_Extrusiones_S.T.A._19.07-25.39_A_LT | Ti-6Al-4V |  |  | Extrusiones | S.T.A. | 0 | 0 | 19.0753994 | 25.3999996 | A | LT | 110315.589 | 113073.479 | 1013.52447 | 916.998332 | 958.366678 | 613.630463 | 1592.68131 | 1385.83958 | 2033.94367 | 1606.47076 | 42747.2907 | 0.310000002 | 110315.589 | 113073.479 | 0 | 0 | 6
Ti-6Al-4V_Extrusiones_S.T.A._19.07-25.39_B_L | Ti-6Al-4V |  |  | Extrusiones | S.T.A. | 0 | 0 | 19.0753994 | 25.3999996 | B | L | 110315.589 | 113073.479 | 1054.89282 | 965.261402 | 1034.20864 | 641.20936 | 1654.73383 | 1461.68155 | 2116.68036 | 1689.20745 | 42747.2907 | 0.310000002 | 110315.589 | 113073.479 | 0 | 0 | 0
Ti-6Al-4V_Extrusiones_S.T.A._19.07-25.39_B_LT | Ti-6Al-4V |  |  | Extrusiones | S.T.A. | 0 | 0 | 19.0753994 | 25.3999996 | B | LT | 110315.589 | 113073.479 | 1068.68227 | 979.05085 | 1047.99809 | 641.20936 | 1654.73383 | 1461.68155 | 2116.68036 | 1689.20745 | 42747.2907 | 0.310000002 | 110315.589 | 113073.479 | 0 | 0 | 0
Ti-6Al-4V_Extrusiones_S.T.A._25.42-50.79_S_L | Ti-6Al-4V |  |  | Extrusiones | S.T.A. | 0 | 0 | 25.4254008 | 50.7999992 | S | L | 110315.589 | 113073.479 | 965.261402 | 896.314159 | 958.366678 | 586.051565 | 1516.83935 | 1351.36596 | 1937.41753 | 1571.99714 | 42747.2907 | 0.310000002 | 110315.589 | 113073.479 | 0 | 0 | 6
Ti-6Al-4V_Extrusiones_S.T.A._25.42-50.79_S_LT | Ti-6Al-4V |  |  | Extrusiones | S.T.A. | 0 | 0 | 25.4254008 | 50.7999992 | S | LT | 110315.589 | 113073.479 | 965.261402 | 896.314159 | 958.366678 | 586.051565 | 1516.83935 | 1351.36596 | 1937.41753 | 1571.99714 | 42747.2907 | 0.310000002 | 110315.589 | 113073.479 | 0 | 0 | 6
Ti-6Al-4V_Extrusiones_S.T.A._50.82-76.19_S_L | Ti-6Al-4V |  |  | Extrusiones | S.T.A. | 0 | 0 | 50.8253974 | 76.1999989 | S | L | 110315.589 | 113073.479 | 896.314159 | 827.366916 | 882.52471 | 544.68322 | 1406.52376 | 1254.83982 | 1799.52304 | 1447.8921 | 42747.2907 | 0.310000002 | 110315.589 | 113073.479 | 0 | 0 | 6
Ti-6Al-4V_Extrusiones_S.T.A._50.82-76.19_S_LT | Ti-6Al-4V |  |  | Extrusiones | S.T.A. | 0 | 0 | 50.8253974 | 76.1999989 | S | LT | 110315.589 | 113073.479 | 896.314159 | 827.366916 | 882.52471 | 544.68322 | 1406.52376 | 1254.83982 | 1799.52304 | 1447.8921 | 42747.2907 | 0.310000002 | 110315.589 | 113073.479 | 0 | 0 | 6
Ti-6Al-4V_Estampados_Recoc.A_0-50.79_S_L | Ti-6Al-4V |  |  | Estampados | Recoc.A | 0 | 0 | 0 | 50.7999992 | S | L | 110315.589 | 113073.479 | 930.78778 | 861.840537 | 0 | 0 | 0 | 0 | 0 | 0 | 42747.2907 | 0.310000002 | 110315.589 | 113073.479 | 0 | 0 | 10
Ti-6Al-4V_Estampados_Recoc.A_0-50.79_S_LT | Ti-6Al-4V |  |  | Estampados | Recoc.A | 0 | 0 | 0 | 50.7999992 | S | LT | 110315.589 | 113073.479 | 930.78778 | 861.840537 | 0 | 0 | 0 | 0 | 0 | 0 | 42747.2907 | 0.310000002 | 110315.589 | 113073.479 | 0 | 0 | 10
Ti-6Al-4V_Estampados_Recoc.A_50.82-63.49_S_L | Ti-6Al-4V |  |  | Estampados | Recoc.A | 0 | 0 | 50.8253974 | 63.499999 | S | L | 110315.589 | 113073.479 | 896.314159 | 827.366916 | 848.051089 | 544.68322 | 1399.62903 | 1178.99786 | 1771.94414 | 1385.83958 | 42747.2907 | 0.310000002 | 110315.589 | 113073.479 | 0 | 0 | 10
Ti-6Al-4V_Estampados_Recoc.A_50.82-63.49_S_LT | Ti-6Al-4V |  |  | Estampados | Recoc.A | 0 | 0 | 50.8253974 | 63.499999 | S | LT | 110315.589 | 113073.479 | 896.314159 | 827.366916 | 882.52471 | 544.68322 | 1399.62903 | 1178.99786 | 1771.94414 | 1385.83958 | 42747.2907 | 0.310000002 | 110315.589 | 113073.479 | 0 | 0 | 10
Ti-6Al-4V_Estampados_Recoc.A_63.52-101.59_S_L | Ti-6Al-4V |  |  | Estampados | Recoc.A | 0 | 0 | 63.5253972 | 101.599998 | S | L | 110315.589 | 113073.479 | 896.314159 | 827.366916 | 848.051089 | 544.68322 | 1399.62903 | 1178.99786 | 1771.94414 | 1385.83958 | 42747.2907 | 0.310000002 | 110315.589 | 113073.479 | 0 | 0 | 10
Ti-6Al-4V_Estampados_Recoc.A_63.52-101.59_S_LT | Ti-6Al-4V |  |  | Estampados | Recoc.A | 0 | 0 | 63.5253972 | 101.599998 | S | LT | 110315.589 | 113073.479 | 896.314159 | 827.366916 | 882.52471 | 544.68322 | 1399.62903 | 1178.99786 | 1771.94414 | 1385.83958 | 42747.2907 | 0.310000002 | 110315.589 | 113073.479 | 0 | 0 | 10
Ti-6Al-4V_Estampados_Recoc.A_63.52-101.59_S_ST | Ti-6Al-4V |  |  | Estampados | Recoc.A | 0 | 0 | 63.5253972 | 101.599998 | S | ST | 110315.589 | 113073.479 | 896.314159 | 827.366916 | 0 | 544.68322 | 1399.62903 | 1178.99786 | 1771.94414 | 1385.83958 | 42747.2907 | 0.310000002 | 110315.589 | 113073.479 | 0 | 0 | 10
Ti-6Al-4V_Estampados_Recoc.A_101.62-152.39_S_L | Ti-6Al-4V |  |  | Estampados | Recoc.A | 0 | 0 | 101.625397 | 152.399998 | S | L | 110315.589 | 113073.479 | 896.314159 | 827.366916 | 848.051089 | 544.68322 | 1399.62903 | 1178.99786 | 1771.94414 | 1385.83958 | 42747.2907 | 0.310000002 | 110315.589 | 113073.479 | 0 | 0 | 10
Ti-6Al-4V_Estampados_Recoc.A_101.62-152.39_S_LT | Ti-6Al-4V |  |  | Estampados | Recoc.A | 0 | 0 | 101.625397 | 152.399998 | S | LT | 110315.589 | 113073.479 | 896.314159 | 827.366916 | 882.52471 | 544.68322 | 1399.62903 | 1178.99786 | 1771.94414 | 1385.83958 | 42747.2907 | 0.310000002 | 110315.589 | 113073.479 | 0 | 0 | 10
Ti-6Al-4V_Estampados_Recoc.A_101.62-152.39_S_ST | Ti-6Al-4V |  |  | Estampados | Recoc.A | 0 | 0 | 101.625397 | 152.399998 | S | ST | 110315.589 | 113073.479 | 896.314159 | 827.366916 | 0 | 544.68322 | 1399.62903 | 1178.99786 | 1771.94414 | 1385.83958 | 42747.2907 | 0.310000002 | 110315.589 | 113073.479 | 0 | 0 | 8
Ti-6Al-4V_Estampados_Recoc.B_0-50.79_S_L | Ti-6Al-4V |  |  | Estampados | Recoc.B | 0 | 0 | 0 | 50.7999992 | S | L | 110315.589 | 113073.479 | 896.314159 | 827.366916 | 0 | 0 | 0 | 0 | 0 | 0 | 42747.2907 | 0.310000002 | 110315.589 | 113073.479 | 0 | 0 | 8
Ti-6Al-4V_Estampados_Recoc.B_0-50.79_S_LT | Ti-6Al-4V |  |  | Estampados | Recoc.B | 0 | 0 | 0 | 50.7999992 | S | LT | 110315.589 | 113073.479 | 896.314159 | 827.366916 | 0 | 0 | 0 | 0 | 0 | 0 | 42747.2907 | 0.310000002 | 110315.589 | 113073.479 | 0 | 0 | 8
Ti-6Al-4V_Estampados_Recoc.B_50.82-63.49_S_L | Ti-6Al-4V |  |  | Estampados | Recoc.B | 0 | 0 | 50.8253974 | 63.499999 | S | L | 110315.589 | 113073.479 | 896.314159 | 827.366916 | 848.051089 | 544.68322 | 1399.62903 | 1178.99786 | 1771.94414 | 1385.83958 | 42747.2907 | 0.310000002 | 110315.589 | 113073.479 | 0 | 0 | 8
Ti-6Al-4V_Estampados_Recoc.B_50.82-63.49_S_LT | Ti-6Al-4V |  |  | Estampados | Recoc.B | 0 | 0 | 50.8253974 | 63.499999 | S | LT | 110315.589 | 113073.479 | 896.314159 | 827.366916 | 882.52471 | 544.68322 | 1399.62903 | 1178.99786 | 1771.94414 | 1385.83958 | 42747.2907 | 0.310000002 | 110315.589 | 113073.479 | 0 | 0 | 8
Ti-6Al-4V_Estampados_Recoc.B_63.52-152.39_S_L | Ti-6Al-4V |  |  | Estampados | Recoc.B | 0 | 0 | 63.5253972 | 152.399998 | S | L | 110315.589 | 113073.479 | 896.314159 | 827.366916 | 848.051089 | 544.68322 | 1399.62903 | 1178.99786 | 1771.94414 | 1385.83958 | 42747.2907 | 0.310000002 | 110315.589 | 113073.479 | 0 | 0 | 8
Ti-6Al-4V_Estampados_Recoc.B_63.52-152.39_S_LT | Ti-6Al-4V |  |  | Estampados | Recoc.B | 0 | 0 | 63.5253972 | 152.399998 | S | LT | 110315.589 | 113073.479 | 896.314159 | 827.366916 | 882.52471 | 544.68322 | 1399.62903 | 1178.99786 | 1771.94414 | 1385.83958 | 42747.2907 | 0.310000002 | 110315.589 | 113073.479 | 0 | 0 | 8
Ti-6Al-4V_Estampados_Recoc.B_63.52-152.39_S_ST | Ti-6Al-4V |  |  | Estampados | Recoc.B | 0 | 0 | 63.5253972 | 152.399998 | S | ST | 110315.589 | 113073.479 | 896.314159 | 827.366916 | 0 | 544.68322 | 1399.62903 | 1178.99786 | 1771.94414 | 1385.83958 | 42747.2907 | 0.310000002 | 110315.589 | 113073.479 | 0 | 0 | 8
Ti6Al6V2S_Sheet_Recoc._0-0.63_A_L | Ti6Al6V2S |  |  | Sheet | Recoc. | 0 | 0 | 0 | 0.635 | A | L | 110315.589 | 113073.479 | 1068.68227 | 1013.52447 | 0 | 0 | 0 | 0 | 0 | 0 | 42747.2907 | 0.310000002 | 110315.589 | 113073.479 | 110315.589 | 113073.479 | 8
Ti6Al6V2S_Sheet_Recoc._0-0.63_A_LT | Ti6Al6V2S |  |  | Sheet | Recoc. | 0 | 0 | 0 | 0.635 | A | LT | 110315.589 | 113073.479 | 1068.68227 | 1027.31392 | 0 | 0 | 0 | 0 | 0 | 0 | 42747.2907 | 0.310000002 | 110315.589 | 113073.479 | 110315.589 | 113073.479 | 6
Ti6Al6V2S_Sheet_Recoc._0-0.63_B_L | Ti6Al6V2S |  |  | Sheet | Recoc. | 0 | 0 | 0 | 0.635 | B | L | 110315.589 | 113073.479 | 1103.15589 | 1047.99809 | 0 | 0 | 0 | 0 | 0 | 0 | 42747.2907 | 0.310000002 | 110315.589 | 113073.479 | 110315.589 | 113073.479 | 0
Ti6Al6V2S_Sheet_Recoc._0-0.63_B_LT | Ti6Al6V2S |  |  | Sheet | Recoc. | 0 | 0 | 0 | 0.635 | B | LT | 110315.589 | 113073.479 | 1034.20864 | 1061.78754 | 0 | 0 | 0 | 0 | 0 | 0 | 42747.2907 | 0.310000002 | 110315.589 | 113073.479 | 110315.589 | 113073.479 | 0
Ti6Al6V2S_Sheet_Recoc._0.63-4.74_A_L | Ti6Al6V2S |  |  | Sheet | Recoc. | 0 | 0 | 0.635 | 4.74980009 | A | L | 110315.589 | 113073.479 | 1068.68227 | 1013.52447 | 0 | 0 | 0 | 0 | 0 | 0 | 42747.2907 | 0.310000002 | 110315.589 | 113073.479 | 110315.589 | 113073.479 | 10
Ti6Al6V2S_Sheet_Recoc._0.63-4.74_A_LT | Ti6Al6V2S |  |  | Sheet | Recoc. | 0 | 0 | 0.635 | 4.74980009 | A | LT | 110315.589 | 113073.479 | 1068.68227 | 1027.31392 | 0 | 0 | 0 | 0 | 0 | 0 | 42747.2907 | 0.310000002 | 110315.589 | 113073.479 | 110315.589 | 113073.479 | 8
Ti6Al6V2S_Sheet_Recoc._0.63-4.74_B_L | Ti6Al6V2S |  |  | Sheet | Recoc. | 0 | 0 | 0.635 | 4.74980009 | B | L | 110315.589 | 113073.479 | 1103.15589 | 1047.99809 | 0 | 0 | 0 | 0 | 0 | 0 | 42747.2907 | 0.310000002 | 110315.589 | 113073.479 | 110315.589 | 113073.479 | 0
Ti6Al6V2S_Sheet_Recoc._0.63-4.74_B_LT | Ti6Al6V2S |  |  | Sheet | Recoc. | 0 | 0 | 0.635 | 4.74980009 | B | LT | 110315.589 | 113073.479 | 1034.20864 | 1061.78754 | 0 | 0 | 0 | 0 | 0 | 0 | 42747.2907 | 0.310000002 | 110315.589 | 113073.479 | 110315.589 | 113073.479 | 0
Ti6Al6V2S_Sheet_S.T.A._0-4.74_S_L | Ti6Al6V2S |  |  | Sheet | S.T.A. | 0 | 0 | 0 | 4.74980009 | S | L | 110315.589 | 113073.479 | 1172.10313 | 1103.15589 | 0 | 0 | 0 | 0 | 0 | 0 | 42747.2907 | 0.310000002 | 110315.589 | 113073.479 | 110315.589 | 113073.479 | 8
Ti6Al6V2S_Sheet_S.T.A._0-4.74_S_LT | Ti6Al6V2S |  |  | Sheet | S.T.A. | 0 | 0 | 0 | 4.74980009 | S | LT | 110315.589 | 113073.479 | 1172.10313 | 1103.15589 | 0 | 0 | 0 | 0 | 0 | 0 | 42747.2907 | 0.310000002 | 110315.589 | 113073.479 | 110315.589 | 113073.479 | 6
Ti6Al6V2S_Bandas_Recoc._0-4.74_A_L | Ti6Al6V2S |  |  | Bandas | Recoc. | 0 | 0 | 0 | 4.74980009 | A | L | 110315.589 | 113073.479 | 1068.68227 | 1013.52447 | 0 | 0 | 0 | 0 | 0 | 0 | 42747.2907 | 0.310000002 | 110315.589 | 113073.479 | 110315.589 | 113073.479 | 8
Ti6Al6V2S_Bandas_Recoc._0-4.74_A_LT | Ti6Al6V2S |  |  | Bandas | Recoc. | 0 | 0 | 0 | 4.74980009 | A | LT | 110315.589 | 113073.479 | 1068.68227 | 1027.31392 | 0 | 0 | 0 | 0 | 0 | 0 | 42747.2907 | 0.310000002 | 110315.589 | 113073.479 | 110315.589 | 113073.479 | 6
Ti6Al6V2S_Bandas_Recoc._0-4.74_B_L | Ti6Al6V2S |  |  | Bandas | Recoc. | 0 | 0 | 0 | 4.74980009 | B | L | 110315.589 | 113073.479 | 1103.15589 | 1047.99809 | 0 | 0 | 0 | 0 | 0 | 0 | 42747.2907 | 0.310000002 | 110315.589 | 113073.479 | 110315.589 | 113073.479 | 0
Ti6Al6V2S_Bandas_Recoc._0-4.74_B_LT | Ti6Al6V2S |  |  | Bandas | Recoc. | 0 | 0 | 0 | 4.74980009 | B | LT | 110315.589 | 113073.479 | 1034.20864 | 1061.78754 | 0 | 0 | 0 | 0 | 0 | 0 | 42747.2907 | 0.310000002 | 110315.589 | 113073.479 | 110315.589 | 113073.479 | 0
Ti6Al6V2S_Bandas_Recoc._0.63-4.74_A_L | Ti6Al6V2S |  |  | Bandas | Recoc. | 0 | 0 | 0.635 | 4.74980009 | A | L | 110315.589 | 113073.479 | 1068.68227 | 1013.52447 | 0 | 0 | 0 | 0 | 0 | 0 | 42747.2907 | 0.310000002 | 110315.589 | 113073.479 | 110315.589 | 113073.479 | 10
Ti6Al6V2S_Bandas_Recoc._0.63-4.74_A_LT | Ti6Al6V2S |  |  | Bandas | Recoc. | 0 | 0 | 0.635 | 4.74980009 | A | LT | 110315.589 | 113073.479 | 1068.68227 | 1027.31392 | 0 | 0 | 0 | 0 | 0 | 0 | 42747.2907 | 0.310000002 | 110315.589 | 113073.479 | 110315.589 | 113073.479 | 8
Ti6Al6V2S_Bandas_Recoc._0.63-4.74_B_L | Ti6Al6V2S |  |  | Bandas | Recoc. | 0 | 0 | 0.635 | 4.74980009 | B | L | 110315.589 | 113073.479 | 1103.15589 | 1047.99809 | 0 | 0 | 0 | 0 | 0 | 0 | 42747.2907 | 0.310000002 | 110315.589 | 113073.479 | 110315.589 | 113073.479 | 0
Ti6Al6V2S_Bandas_Recoc._0.63-4.74_B_LT | Ti6Al6V2S |  |  | Bandas | Recoc. | 0 | 0 | 0.635 | 4.74980009 | B | LT | 110315.589 | 113073.479 | 1034.20864 | 1061.78754 | 0 | 0 | 0 | 0 | 0 | 0 | 42747.2907 | 0.310000002 | 110315.589 | 113073.479 | 110315.589 | 113073.479 | 0
Ti6Al6V2S_Bandas_S.T.A._0-4.74_S_L | Ti6Al6V2S |  |  | Bandas | S.T.A. | 0 | 0 | 0 | 4.74980009 | S | L | 110315.589 | 113073.479 | 1172.10313 | 1103.15589 | 0 | 0 | 0 | 0 | 0 | 0 | 42747.2907 | 0.310000002 | 110315.589 | 113073.479 | 110315.589 | 113073.479 | 8
Ti6Al6V2S_Bandas_S.T.A._0-4.74_S_LT | Ti6Al6V2S |  |  | Bandas | S.T.A. | 0 | 0 | 0 | 4.74980009 | S | LT | 110315.589 | 113073.479 | 1172.10313 | 1103.15589 | 0 | 0 | 0 | 0 | 0 | 0 | 42747.2907 | 0.310000002 | 110315.589 | 113073.479 | 110315.589 | 113073.479 | 6
Ti6Al6V2S_Plates_Recoc._4.77-12.69_S_L | Ti6Al6V2S |  |  | Plates | Recoc. | 0 | 0 | 4.77519976 | 12.6999998 | S | L | 110315.589 | 113073.479 | 1034.20864 | 965.261402 | 958.366678 | 627.419911 | 1627.15493 | 1330.68179 | 2027.04894 | 1482.36572 | 42747.2907 | 0.310000002 | 110315.589 | 113073.479 | 110315.589 | 113073.479 | 10
Ti6Al6V2S_Plates_Recoc._4.77-12.69_S_LT | Ti6Al6V2S |  |  | Plates | Recoc. | 0 | 0 | 4.77519976 | 12.6999998 | S | LT | 110315.589 | 113073.479 | 1034.20864 | 965.261402 | 1041.10337 | 627.419911 | 1627.15493 | 1330.68179 | 2027.04894 | 1482.36572 | 42747.2907 | 0.310000002 | 110315.589 | 113073.479 | 110315.589 | 113073.479 | 8
Ti6Al6V2S_Plates_Recoc._12.72-25.39_S_L | Ti6Al6V2S |  |  | Plates | Recoc. | 0 | 0 | 12.7253995 | 25.3999996 | S | L | 110315.589 | 113073.479 | 1034.20864 | 965.261402 | 979.05085 | 641.20936 | 1661.62856 | 1351.36596 | 2089.10146 | 1537.52352 | 42747.2907 | 0.310000002 | 110315.589 | 113073.479 | 110315.589 | 113073.479 | 10
Ti6Al6V2S_Plates_Recoc._12.72-25.39_S_LT | Ti6Al6V2S |  |  | Plates | Recoc. | 0 | 0 | 12.7253995 | 25.3999996 | S | LT | 110315.589 | 113073.479 | 1034.20864 | 965.261402 | 1013.52447 | 641.20936 | 1661.62856 | 1351.36596 | 2089.10146 | 1537.52352 | 42747.2907 | 0.310000002 | 110315.589 | 113073.479 | 110315.589 | 113073.479 | 8
Ti6Al6V2S_Plates_Recoc._25.42-38.09_S_L | Ti6Al6V2S |  |  | Plates | Recoc. | 0 | 0 | 25.4254008 | 38.0999994 | S | L | 110315.589 | 113073.479 | 1034.20864 | 965.261402 | 1006.62975 | 654.998808 | 1702.9969 | 1372.05014 | 2151.15398 | 1613.36549 | 42747.2907 | 0.310000002 | 110315.589 | 113073.479 | 110315.589 | 113073.479 | 10
Ti6Al6V2S_Plates_Recoc._25.42-38.09_S_LT | Ti6Al6V2S |  |  | Plates | Recoc. | 0 | 0 | 25.4254008 | 38.0999994 | S | LT | 110315.589 | 113073.479 | 1034.20864 | 965.261402 | 972.156126 | 654.998808 | 1702.9969 | 1372.05014 | 2151.15398 | 1613.36549 | 42747.2907 | 0.310000002 | 110315.589 | 113073.479 | 110315.589 | 113073.479 | 8
Ti6Al6V2S_Plates_Recoc._38.12-50.79_S_L | Ti6Al6V2S |  |  | Plates | Recoc. | 0 | 0 | 38.1254006 | 50.7999992 | S | L | 110315.589 | 113073.479 | 1034.20864 | 965.261402 | 1020.4192 | 654.998808 | 1723.68107 | 1392.73431 | 2185.6276 | 1654.73383 | 42747.2907 | 0.310000002 | 110315.589 | 113073.479 | 110315.589 | 113073.479 | 10
Ti6Al6V2S_Plates_Recoc._38.12-50.79_S_LT | Ti6Al6V2S |  |  | Plates | Recoc. | 0 | 0 | 38.1254006 | 50.7999992 | S | LT | 110315.589 | 113073.479 | 1034.20864 | 965.261402 | 937.682505 | 654.998808 | 1723.68107 | 1392.73431 | 2185.6276 | 1654.73383 | 42747.2907 | 0.310000002 | 110315.589 | 113073.479 | 110315.589 | 113073.479 | 8
Ti6Al6V2S_Plates_Recoc._50.82-101.59_S_L | Ti6Al6V2S |  |  | Plates | Recoc. | 0 | 0 | 50.8253974 | 101.599998 | S | L | 110315.589 | 113073.479 | 999.735023 | 930.78778 | 0 | 0 | 0 | 0 | 0 | 0 | 42747.2907 | 0.310000002 | 110315.589 | 113073.479 | 110315.589 | 113073.479 | 8
Ti6Al6V2S_Plates_Recoc._50.82-101.59_S_LT | Ti6Al6V2S |  |  | Plates | Recoc. | 0 | 0 | 50.8253974 | 101.599998 | S | LT | 110315.589 | 113073.479 | 999.735023 | 930.78778 | 0 | 0 | 0 | 0 | 0 | 0 | 42747.2907 | 0.310000002 | 110315.589 | 113073.479 | 110315.589 | 113073.479 | 6
Ti6Al6V2S_Plates_Sol.T._4.74-38.09_S_L | Ti6Al6V2S |  |  | Plates | Sol.T. | 0 | 0 | 4.74980009 | 38.0999994 | S | L | 110315.589 | 113073.479 | 1172.10313 | 1103.15589 | 1172.10313 | 696.367154 | 1820.20722 | 1634.04966 | 2233.89067 | 1833.99666 | 42747.2907 | 0.310000002 | 110315.589 | 113073.479 | 110315.589 | 113073.479 | 8
Ti6Al6V2S_Plates_Sol.T._4.74-38.09_S_LT | Ti6Al6V2S |  |  | Plates | Sol.T. | 0 | 0 | 4.74980009 | 38.0999994 | S | LT | 110315.589 | 113073.479 | 1172.10313 | 1103.15589 | 1172.10313 | 696.367154 | 1820.20722 | 1634.04966 | 2233.89067 | 1833.99666 | 42747.2907 | 0.310000002 | 110315.589 | 113073.479 | 110315.589 | 113073.479 | 8
Ti6Al6V2S_Plates_Sol.T._38.12-63.49_S_L | Ti6Al6V2S |  |  | Plates | Sol.T. | 0 | 0 | 38.1254006 | 63.499999 | S | L | 110315.589 | 113073.479 | 1103.15589 | 1034.20864 | 0 | 0 | 0 | 0 | 0 | 0 | 42747.2907 | 0.310000002 | 110315.589 | 113073.479 | 110315.589 | 113073.479 | 6
Ti6Al6V2S_Plates_Sol.T._38.12-63.49_S_LT | Ti6Al6V2S |  |  | Plates | Sol.T. | 0 | 0 | 38.1254006 | 63.499999 | S | LT | 110315.589 | 113073.479 | 1103.15589 | 1034.20864 | 0 | 0 | 0 | 0 | 0 | 0 | 42747.2907 | 0.310000002 | 110315.589 | 113073.479 | 110315.589 | 113073.479 | 6
Ti6Al6V2S_Plates_Sol.T._63.52-101.59_S_L | Ti6Al6V2S |  |  | Plates | Sol.T. | 0 | 0 | 63.5253972 | 101.599998 | S | L | 110315.589 | 113073.479 | 1034.20864 | 965.261402 | 0 | 0 | 0 | 0 | 0 | 0 | 42747.2907 | 0.310000002 | 110315.589 | 113073.479 | 110315.589 | 113073.479 | 6
Ti6Al6V2S_Plates_Sol.T._63.52-101.59_S_LT | Ti6Al6V2S |  |  | Plates | Sol.T. | 0 | 0 | 63.5253972 | 101.599998 | S | LT | 110315.589 | 113073.479 | 1034.20864 | 965.261402 | 0 | 0 | 0 | 0 | 0 | 0 | 42747.2907 | 0.310000002 | 110315.589 | 113073.479 | 110315.589 | 113073.479 | 6
Ti6Al6V2S_Bar_Aircool_0-38.09_A_L | Ti6Al6V2S |  |  | Bar | Aircool | 0 | 0 | 0 | 38.0999994 | A | L | 110315.589 | 113073.479 | 992.840299 | 903.208883 | 0 | 0 | 0 | 0 | 0 | 0 | 42747.2907 | 0.310000002 | 110315.589 | 113073.479 | 110315.589 | 113073.479 | 10
Ti6Al6V2S_Bar_Aircool_0-38.09_A_LT | Ti6Al6V2S |  |  | Bar | Aircool | 0 | 0 | 0 | 38.0999994 | A | LT | 110315.589 | 113073.479 | 1013.52447 | 937.682505 | 0 | 0 | 0 | 0 | 0 | 0 | 42747.2907 | 0.310000002 | 110315.589 | 113073.479 | 110315.589 | 113073.479 | 8
Ti6Al6V2S_Bar_Aircool_0-38.09_A_ST | Ti6Al6V2S |  |  | Bar | Aircool | 0 | 0 | 0 | 38.0999994 | A | ST | 110315.589 | 113073.479 | 0 | 0 | 0 | 0 | 0 | 0 | 0 | 0 | 42747.2907 | 0.310000002 | 110315.589 | 113073.479 | 110315.589 | 113073.479 | 0
Ti6Al6V2S_Bar_Aircool_0-38.09_B_L | Ti6Al6V2S |  |  | Bar | Aircool | 0 | 0 | 0 | 38.0999994 | B | L | 110315.589 | 113073.479 | 1034.20864 | 951.471953 | 0 | 0 | 0 | 0 | 0 | 0 | 42747.2907 | 0.310000002 | 110315.589 | 113073.479 | 110315.589 | 113073.479 | 0
Ti6Al6V2S_Bar_Aircool_0-38.09_B_LT | Ti6Al6V2S |  |  | Bar | Aircool | 0 | 0 | 0 | 38.0999994 | B | LT | 110315.589 | 113073.479 | 1047.99809 | 972.156126 | 0 | 0 | 0 | 0 | 0 | 0 | 42747.2907 | 0.310000002 | 110315.589 | 113073.479 | 110315.589 | 113073.479 | 0
Ti6Al6V2S_Bar_Aircool_0-38.09_B_ST | Ti6Al6V2S |  |  | Bar | Aircool | 0 | 0 | 0 | 38.0999994 | B | ST | 110315.589 | 113073.479 | 0 | 0 | 0 | 0 | 0 | 0 | 0 | 0 | 42747.2907 | 0.310000002 | 110315.589 | 113073.479 | 110315.589 | 113073.479 | 0
Ti6Al6V2S_Bar_Aircool_38.12-76.19_A_L | Ti6Al6V2S |  |  | Bar | Aircool | 0 | 0 | 38.1254006 | 76.1999989 | A | L | 110315.589 | 113073.479 | 958.366678 | 868.735262 | 0 | 0 | 0 | 0 | 0 | 0 | 42747.2907 | 0.310000002 | 110315.589 | 113073.479 | 110315.589 | 113073.479 | 10
Ti6Al6V2S_Bar_Aircool_38.12-76.19_A_LT | Ti6Al6V2S |  |  | Bar | Aircool | 0 | 0 | 38.1254006 | 76.1999989 | A | LT | 110315.589 | 113073.479 | 985.945575 | 903.208883 | 0 | 0 | 0 | 0 | 0 | 0 | 42747.2907 | 0.310000002 | 110315.589 | 113073.479 | 110315.589 | 113073.479 | 8
Ti6Al6V2S_Bar_Aircool_38.12-76.19_A_ST | Ti6Al6V2S |  |  | Bar | Aircool | 0 | 0 | 38.1254006 | 76.1999989 | A | ST | 110315.589 | 113073.479 | 0 | 0 | 0 | 0 | 0 | 0 | 0 | 0 | 42747.2907 | 0.310000002 | 110315.589 | 113073.479 | 110315.589 | 113073.479 | 8
Ti6Al6V2S_Bar_Aircool_38.12-76.19_B_L | Ti6Al6V2S |  |  | Bar | Aircool | 0 | 0 | 38.1254006 | 76.1999989 | B | L | 110315.589 | 113073.479 | 999.735023 | 910.103608 | 0 | 0 | 0 | 0 | 0 | 0 | 42747.2907 | 0.310000002 | 110315.589 | 113073.479 | 110315.589 | 113073.479 | 0
Ti6Al6V2S_Bar_Aircool_38.12-76.19_B_LT | Ti6Al6V2S |  |  | Bar | Aircool | 0 | 0 | 38.1254006 | 76.1999989 | B | LT | 110315.589 | 113073.479 | 1020.4192 | 937.682505 | 0 | 0 | 0 | 0 | 0 | 0 | 42747.2907 | 0.310000002 | 110315.589 | 113073.479 | 110315.589 | 113073.479 | 0
Ti6Al6V2S_Bar_Aircool_38.12-76.19_B_ST | Ti6Al6V2S |  |  | Bar | Aircool | 0 | 0 | 38.1254006 | 76.1999989 | B | ST | 110315.589 | 113073.479 | 0 | 0 | 0 | 0 | 0 | 0 | 0 | 0 | 42747.2907 | 0.310000002 | 110315.589 | 113073.479 | 110315.589 | 113073.479 | 0
Ti6Al6V2S_Bar_Aircool_76.22-101.59_A_L | Ti6Al6V2S |  |  | Bar | Aircool | 0 | 0 | 76.225397 | 101.599998 | A | L | 110315.589 | 113073.479 | 937.682505 | 848.051089 | 0 | 0 | 0 | 0 | 0 | 0 | 42747.2907 | 0.310000002 | 110315.589 | 113073.479 | 110315.589 | 113073.479 | 10
Ti6Al6V2S_Bar_Aircool_76.22-101.59_A_LT | Ti6Al6V2S |  |  | Bar | Aircool | 0 | 0 | 76.225397 | 101.599998 | A | LT | 110315.589 | 113073.479 | 965.261402 | 875.629986 | 0 | 0 | 0 | 0 | 0 | 0 | 42747.2907 | 0.310000002 | 110315.589 | 113073.479 | 110315.589 | 113073.479 | 8
Ti6Al6V2S_Bar_Aircool_76.22-101.59_A_ST | Ti6Al6V2S |  |  | Bar | Aircool | 0 | 0 | 76.225397 | 101.599998 | A | ST | 110315.589 | 113073.479 | 0 | 0 | 0 | 0 | 0 | 0 | 0 | 0 | 42747.2907 | 0.310000002 | 110315.589 | 113073.479 | 110315.589 | 113073.479 | 8
Ti6Al6V2S_Bar_Aircool_76.22-101.59_B_L | Ti6Al6V2S |  |  | Bar | Aircool | 0 | 0 | 76.225397 | 101.599998 | B | L | 110315.589 | 113073.479 | 979.05085 | 889.419435 | 0 | 0 | 0 | 0 | 0 | 0 | 42747.2907 | 0.310000002 | 110315.589 | 113073.479 | 110315.589 | 113073.479 | 0
Ti6Al6V2S_Bar_Aircool_76.22-101.59_B_LT | Ti6Al6V2S |  |  | Bar | Aircool | 0 | 0 | 76.225397 | 101.599998 | B | LT | 110315.589 | 113073.479 | 999.735023 | 910.103608 | 0 | 0 | 0 | 0 | 0 | 0 | 42747.2907 | 0.310000002 | 110315.589 | 113073.479 | 110315.589 | 113073.479 | 0
Ti6Al6V2S_Bar_Aircool_76.22-101.59_B_ST | Ti6Al6V2S |  |  | Bar | Aircool | 0 | 0 | 76.225397 | 101.599998 | B | ST | 110315.589 | 113073.479 | 0 | 0 | 0 | 0 | 0 | 0 | 0 | 0 | 42747.2907 | 0.310000002 | 110315.589 | 113073.479 | 110315.589 | 113073.479 | 0
Ti6Al6V2S_Bar_S.T.A._0-25.39_S_L | Ti6Al6V2S |  |  | Bar | S.T.A. | 0 | 0 | 0 | 25.3999996 | S | L | 110315.589 | 113073.479 | 1206.57675 | 1103.15589 | 0 | 0 | 0 | 0 | 0 | 0 | 42747.2907 | 0.310000002 | 110315.589 | 113073.479 | 110315.589 | 113073.479 | 8
Ti6Al6V2S_Bar_S.T.A._0-25.39_S_LT | Ti6Al6V2S |  |  | Bar | S.T.A. | 0 | 0 | 0 | 25.3999996 | S | LT | 110315.589 | 113073.479 | 1206.57675 | 1103.15589 | 0 | 0 | 0 | 0 | 0 | 0 | 42747.2907 | 0.310000002 | 110315.589 | 113073.479 | 110315.589 | 113073.479 | 8
Ti6Al6V2S_Bar_S.T.A._0-25.39_S_ST | Ti6Al6V2S |  |  | Bar | S.T.A. | 0 | 0 | 0 | 25.3999996 | S | ST | 110315.589 | 113073.479 | 0 | 0 | 0 | 0 | 0 | 0 | 0 | 0 | 42747.2907 | 0.310000002 | 110315.589 | 113073.479 | 110315.589 | 113073.479 | 0
Ti6Al6V2S_Bar_S.T.A._25.42-50.79_S_L | Ti6Al6V2S |  |  | Bar | S.T.A. | 0 | 0 | 25.4254008 | 50.7999992 | S | L | 110315.589 | 113073.479 | 1172.10313 | 1068.68227 | 0 | 0 | 0 | 0 | 0 | 0 | 42747.2907 | 0.310000002 | 110315.589 | 113073.479 | 110315.589 | 113073.479 | 8
Ti6Al6V2S_Bar_S.T.A._25.42-50.79_S_LT | Ti6Al6V2S |  |  | Bar | S.T.A. | 0 | 0 | 25.4254008 | 50.7999992 | S | LT | 110315.589 | 113073.479 | 1172.10313 | 1068.68227 | 0 | 0 | 0 | 0 | 0 | 0 | 42747.2907 | 0.310000002 | 110315.589 | 113073.479 | 110315.589 | 113073.479 | 6
Ti6Al6V2S_Bar_S.T.A._25.42-50.79_S_ST | Ti6Al6V2S |  |  | Bar | S.T.A. | 0 | 0 | 25.4254008 | 50.7999992 | S | ST | 110315.589 | 113073.479 | 0 | 0 | 0 | 0 | 0 | 0 | 0 | 0 | 42747.2907 | 0.310000002 | 110315.589 | 113073.479 | 110315.589 | 113073.479 | 0
Ti6Al6V2S_Bar_S.T.A._50.82-76.19_S_L | Ti6Al6V2S |  |  | Bar | S.T.A. | 0 | 0 | 50.8253974 | 76.1999989 | S | L | 110315.589 | 113073.479 | 1068.68227 | 999.735023 | 0 | 0 | 0 | 0 | 0 | 0 | 42747.2907 | 0.310000002 | 110315.589 | 113073.479 | 110315.589 | 113073.479 | 8
Ti6Al6V2S_Bar_S.T.A._50.82-76.19_S_LT | Ti6Al6V2S |  |  | Bar | S.T.A. | 0 | 0 | 50.8253974 | 76.1999989 | S | LT | 110315.589 | 113073.479 | 1068.68227 | 999.735023 | 0 | 0 | 0 | 0 | 0 | 0 | 42747.2907 | 0.310000002 | 110315.589 | 113073.479 | 110315.589 | 113073.479 | 6
Ti6Al6V2S_Bar_S.T.A._50.82-76.19_S_ST | Ti6Al6V2S |  |  | Bar | S.T.A. | 0 | 0 | 50.8253974 | 76.1999989 | S | ST | 110315.589 | 113073.479 | 1068.68227 | 999.735023 | 0 | 0 | 0 | 0 | 0 | 0 | 42747.2907 | 0.310000002 | 110315.589 | 113073.479 | 110315.589 | 113073.479 | 6
Ti6Al6V2S_Bar_S.T.A._76.22-101.59_S_L | Ti6Al6V2S |  |  | Bar | S.T.A. | 0 | 0 | 76.225397 | 101.599998 | S | L | 110315.589 | 113073.479 | 1034.20864 | 965.261402 | 0 | 0 | 0 | 0 | 0 | 0 | 42747.2907 | 0.310000002 | 110315.589 | 113073.479 | 110315.589 | 113073.479 | 8
Ti6Al6V2S_Bar_S.T.A._76.22-101.59_S_LT | Ti6Al6V2S |  |  | Bar | S.T.A. | 0 | 0 | 76.225397 | 101.599998 | S | LT | 110315.589 | 113073.479 | 1034.20864 | 965.261402 | 0 | 0 | 0 | 0 | 0 | 0 | 42747.2907 | 0.310000002 | 110315.589 | 113073.479 | 110315.589 | 113073.479 | 6
Ti6Al6V2S_Bar_S.T.A._76.22-101.59_S_ST | Ti6Al6V2S |  |  | Bar | S.T.A. | 0 | 0 | 76.225397 | 101.599998 | S | ST | 110315.589 | 113073.479 | 1034.20864 | 965.261402 | 0 | 0 | 0 | 0 | 0 | 0 | 42747.2907 | 0.310000002 | 110315.589 | 113073.479 | 110315.589 | 113073.479 | 6
Ti6Al6V2S_Forjados_S.T.A._0-25.39_S_L | Ti6Al6V2S |  |  | Forjados | S.T.A. | 0 | 0 | 0 | 25.3999996 | S | L | 110315.589 | 113073.479 | 1206.57675 | 1103.15589 | 0 | 0 | 0 | 0 | 0 | 0 | 42747.2907 | 0.310000002 | 110315.589 | 113073.479 | 110315.589 | 113073.479 | 8
Ti6Al6V2S_Forjados_S.T.A._0-25.39_S_LT | Ti6Al6V2S |  |  | Forjados | S.T.A. | 0 | 0 | 0 | 25.3999996 | S | LT | 110315.589 | 113073.479 | 1206.57675 | 1103.15589 | 0 | 0 | 0 | 0 | 0 | 0 | 42747.2907 | 0.310000002 | 110315.589 | 113073.479 | 110315.589 | 113073.479 | 8
Ti6Al6V2S_Forjados_S.T.A._0-25.39_S_ST | Ti6Al6V2S |  |  | Forjados | S.T.A. | 0 | 0 | 0 | 25.3999996 | S | ST | 110315.589 | 113073.479 | 0 | 0 | 0 | 0 | 0 | 0 | 0 | 0 | 42747.2907 | 0.310000002 | 110315.589 | 113073.479 | 110315.589 | 113073.479 | 0
Ti6Al6V2S_Forjados_S.T.A._25.42-50.79_S_L | Ti6Al6V2S |  |  | Forjados | S.T.A. | 0 | 0 | 25.4254008 | 50.7999992 | S | L | 110315.589 | 113073.479 | 1172.10313 | 1068.68227 | 0 | 0 | 0 | 0 | 0 | 0 | 42747.2907 | 0.310000002 | 110315.589 | 113073.479 | 110315.589 | 113073.479 | 8
Ti6Al6V2S_Forjados_S.T.A._25.42-50.79_S_LT | Ti6Al6V2S |  |  | Forjados | S.T.A. | 0 | 0 | 25.4254008 | 50.7999992 | S | LT | 110315.589 | 113073.479 | 1172.10313 | 1068.68227 | 0 | 0 | 0 | 0 | 0 | 0 | 42747.2907 | 0.310000002 | 110315.589 | 113073.479 | 110315.589 | 113073.479 | 6
Ti6Al6V2S_Forjados_S.T.A._25.42-50.79_S_ST | Ti6Al6V2S |  |  | Forjados | S.T.A. | 0 | 0 | 25.4254008 | 50.7999992 | S | ST | 110315.589 | 113073.479 | 0 | 0 | 0 | 0 | 0 | 0 | 0 | 0 | 42747.2907 | 0.310000002 | 110315.589 | 113073.479 | 110315.589 | 113073.479 | 0
Ti6Al6V2S_Forjados_S.T.A._50.82-76.19_S_L | Ti6Al6V2S |  |  | Forjados | S.T.A. | 0 | 0 | 50.8253974 | 76.1999989 | S | L | 110315.589 | 113073.479 | 1068.68227 | 999.735023 | 0 | 0 | 0 | 0 | 0 | 0 | 42747.2907 | 0.310000002 | 110315.589 | 113073.479 | 110315.589 | 113073.479 | 8
Ti6Al6V2S_Forjados_S.T.A._50.82-76.19_S_LT | Ti6Al6V2S |  |  | Forjados | S.T.A. | 0 | 0 | 50.8253974 | 76.1999989 | S | LT | 110315.589 | 113073.479 | 1068.68227 | 999.735023 | 0 | 0 | 0 | 0 | 0 | 0 | 42747.2907 | 0.310000002 | 110315.589 | 113073.479 | 110315.589 | 113073.479 | 6
Ti6Al6V2S_Forjados_S.T.A._50.82-76.19_S_ST | Ti6Al6V2S |  |  | Forjados | S.T.A. | 0 | 0 | 50.8253974 | 76.1999989 | S | ST | 110315.589 | 113073.479 | 1068.68227 | 999.735023 | 0 | 0 | 0 | 0 | 0 | 0 | 42747.2907 | 0.310000002 | 110315.589 | 113073.479 | 110315.589 | 113073.479 | 6
Ti6Al6V2S_Forjados_S.T.A._76.22-101.59_S_L | Ti6Al6V2S |  |  | Forjados | S.T.A. | 0 | 0 | 76.225397 | 101.599998 | S | L | 110315.589 | 113073.479 | 1034.20864 | 965.261402 | 0 | 0 | 0 | 0 | 0 | 0 | 42747.2907 | 0.310000002 | 110315.589 | 113073.479 | 110315.589 | 113073.479 | 8
Ti6Al6V2S_Forjados_S.T.A._76.22-101.59_S_LT | Ti6Al6V2S |  |  | Forjados | S.T.A. | 0 | 0 | 76.225397 | 101.599998 | S | LT | 110315.589 | 113073.479 | 1034.20864 | 965.261402 | 0 | 0 | 0 | 0 | 0 | 0 | 42747.2907 | 0.310000002 | 110315.589 | 113073.479 | 110315.589 | 113073.479 | 6
Ti6Al6V2S_Forjados_S.T.A._76.22-101.59_S_ST | Ti6Al6V2S |  |  | Forjados | S.T.A. | 0 | 0 | 76.225397 | 101.599998 | S | ST | 110315.589 | 113073.479 | 1034.20864 | 965.261402 | 0 | 0 | 0 | 0 | 0 | 0 | 42747.2907 | 0.310000002 | 110315.589 | 113073.479 | 110315.589 | 113073.479 | 6
Ti6Al6V2S_Forjados_Recoc._0-50.79_S_L | Ti6Al6V2S |  |  | Forjados | Recoc. | 0 | 0 | 0 | 50.7999992 | S | L | 110315.589 | 113073.479 | 1034.20864 | 965.261402 | 0 | 0 | 0 | 0 | 0 | 0 | 42747.2907 | 0.310000002 | 110315.589 | 113073.479 | 110315.589 | 113073.479 | 10
Ti6Al6V2S_Forjados_Recoc._0-50.79_S_LT | Ti6Al6V2S |  |  | Forjados | Recoc. | 0 | 0 | 0 | 50.7999992 | S | LT | 110315.589 | 113073.479 | 1034.20864 | 965.261402 | 0 | 0 | 0 | 0 | 0 | 0 | 42747.2907 | 0.310000002 | 110315.589 | 113073.479 | 110315.589 | 113073.479 | 8
Ti6Al6V2S_Forjados_Recoc._0-50.79_S_ST | Ti6Al6V2S |  |  | Forjados | Recoc. | 0 | 0 | 0 | 50.7999992 | S | ST | 110315.589 | 113073.479 | 0 | 0 | 0 | 0 | 0 | 0 | 0 | 0 | 42747.2907 | 0.310000002 | 110315.589 | 113073.479 | 110315.589 | 113073.479 | 0
Ti6Al6V2S_Forjados_Recoc._50.82-101.59_S_L | Ti6Al6V2S |  |  | Forjados | Recoc. | 0 | 0 | 50.8253974 | 101.599998 | S | L | 110315.589 | 113073.479 | 999.735023 | 930.78778 | 0 | 0 | 0 | 0 | 0 | 0 | 42747.2907 | 0.310000002 | 110315.589 | 113073.479 | 110315.589 | 113073.479 | 10
Ti6Al6V2S_Forjados_Recoc._50.82-101.59_S_LT | Ti6Al6V2S |  |  | Forjados | Recoc. | 0 | 0 | 50.8253974 | 101.599998 | S | LT | 110315.589 | 113073.479 | 999.735023 | 930.78778 | 0 | 0 | 0 | 0 | 0 | 0 | 42747.2907 | 0.310000002 | 110315.589 | 113073.479 | 110315.589 | 113073.479 | 8
Ti6Al6V2S_Forjados_Recoc._50.82-101.59_S_ST | Ti6Al6V2S |  |  | Forjados | Recoc. | 0 | 0 | 50.8253974 | 101.599998 | S | ST | 110315.589 | 113073.479 | 999.735023 | 930.78778 | 0 | 0 | 0 | 0 | 0 | 0 | 42747.2907 | 0.310000002 | 110315.589 | 113073.479 | 110315.589 | 113073.479 | 7
Ti6Al6V2S_Extrusiones_Recoc._0-50.79_A_L | Ti6Al6V2S |  |  | Extrusiones | Recoc. | 0 | 0 | 0 | 50.7999992 | A | L | 110315.589 | 113073.479 | 979.05085 | 889.419435 | 944.577229 | 641.20936 | 1503.0499 | 1351.36596 | 1847.78611 | 1565.10242 | 42747.2907 | 0.310000002 | 110315.589 | 113073.479 | 110315.589 | 113073.479 | 10
Ti6Al6V2S_Extrusiones_Recoc._0-50.79_A_LT | Ti6Al6V2S |  |  | Extrusiones | Recoc. | 0 | 0 | 0 | 50.7999992 | A | LT | 110315.589 | 113073.479 | 972.156126 | 882.52471 | 937.682505 | 641.20936 | 1503.0499 | 1351.36596 | 1847.78611 | 1565.10242 | 42747.2907 | 0.310000002 | 110315.589 | 113073.479 | 110315.589 | 113073.479 | 8
Ti6Al6V2S_Extrusiones_Recoc._0-50.79_B_L | Ti6Al6V2S |  |  | Extrusiones | Recoc. | 0 | 0 | 0 | 50.7999992 | B | L | 110315.589 | 113073.479 | 1020.4192 | 930.78778 | 992.840299 | 668.788257 | 1578.89186 | 1399.62903 | 1937.41753 | 1620.26021 | 42747.2907 | 0.310000002 | 110315.589 | 113073.479 | 110315.589 | 113073.479 | 0
Ti6Al6V2S_Extrusiones_Recoc._0-50.79_B_LT | Ti6Al6V2S |  |  | Extrusiones | Recoc. | 0 | 0 | 0 | 50.7999992 | B | LT | 110315.589 | 113073.479 | 1020.4192 | 930.78778 | 979.05085 | 668.788257 | 1578.89186 | 1399.62903 | 1937.41753 | 1620.26021 | 42747.2907 | 0.310000002 | 110315.589 | 113073.479 | 110315.589 | 113073.479 | 0
Ti6Al6V2S_Extrusiones_Recoc._50.82-76.19_S_L | Ti6Al6V2S |  |  | Extrusiones | Recoc. | 0 | 0 | 50.8253974 | 76.1999989 | S | L | 110315.589 | 113073.479 | 999.735023 | 930.78778 | 965.261402 | 0 | 0 | 0 | 0 | 0 | 42747.2907 | 0.310000002 | 110315.589 | 113073.479 | 110315.589 | 113073.479 | 10
Ti6Al6V2S_Extrusiones_Recoc._50.82-76.19_S_LT | Ti6Al6V2S |  |  | Extrusiones | Recoc. | 0 | 0 | 50.8253974 | 76.1999989 | S | LT | 110315.589 | 113073.479 | 999.735023 | 930.78778 | 965.261402 | 0 | 0 | 0 | 0 | 0 | 42747.2907 | 0.310000002 | 110315.589 | 113073.479 | 110315.589 | 113073.479 | 8
Ti6Al6V2S_Extrusiones_Recoc._76.22-101.59_S_L | Ti6Al6V2S |  |  | Extrusiones | Recoc. | 0 | 0 | 76.225397 | 101.599998 | S | L | 110315.589 | 113073.479 | 965.261402 | 896.314159 | 930.78778 | 0 | 0 | 0 | 0 | 0 | 42747.2907 | 0.310000002 | 110315.589 | 113073.479 | 110315.589 | 113073.479 | 10
Ti6Al6V2S_Extrusiones_Recoc._76.22-101.59_S_LT | Ti6Al6V2S |  |  | Extrusiones | Recoc. | 0 | 0 | 76.225397 | 101.599998 | S | LT | 110315.589 | 113073.479 | 965.261402 | 896.314159 | 930.78778 | 0 | 0 | 0 | 0 | 0 | 42747.2907 | 0.310000002 | 110315.589 | 113073.479 | 110315.589 | 113073.479 | 8
Ti6Al6V2S_Extrusiones_S.T.A._4.77-12.69_S_L | Ti6Al6V2S |  |  | Extrusiones | S.T.A. | 0 | 0 | 4.77519976 | 12.6999998 | S | L | 110315.589 | 113073.479 | 1172.10313 | 1103.15589 | 1137.62951 | 0 | 0 | 0 | 0 | 0 | 42747.2907 | 0.310000002 | 110315.589 | 113073.479 | 110315.589 | 113073.479 | 8
Ti6Al6V2S_Extrusiones_S.T.A._4.77-12.69_S_LT | Ti6Al6V2S |  |  | Extrusiones | S.T.A. | 0 | 0 | 4.77519976 | 12.6999998 | S | LT | 110315.589 | 113073.479 | 1172.10313 | 1103.15589 | 1137.62951 | 0 | 0 | 0 | 0 | 0 | 42747.2907 | 0.310000002 | 110315.589 | 113073.479 | 110315.589 | 113073.479 | 6
Ti6Al6V2S_Extrusiones_S.T.A._12.72-38.09_S_L | Ti6Al6V2S |  |  | Extrusiones | S.T.A. | 0 | 0 | 12.7253995 | 38.0999994 | S | L | 110315.589 | 113073.479 | 1137.62951 | 1068.68227 | 1103.15589 | 0 | 0 | 0 | 0 | 0 | 42747.2907 | 0.310000002 | 110315.589 | 113073.479 | 110315.589 | 113073.479 | 8
Ti6Al6V2S_Extrusiones_S.T.A._12.72-38.09_S_LT | Ti6Al6V2S |  |  | Extrusiones | S.T.A. | 0 | 0 | 12.7253995 | 38.0999994 | S | LT | 110315.589 | 113073.479 | 1137.62951 | 1068.68227 | 1103.15589 | 0 | 0 | 0 | 0 | 0 | 42747.2907 | 0.310000002 | 110315.589 | 113073.479 | 110315.589 | 113073.479 | 6
Ti6Al6V2S_Extrusiones_S.T.A._38.12-63.49_S_L | Ti6Al6V2S |  |  | Extrusiones | S.T.A. | 0 | 0 | 38.1254006 | 63.499999 | S | L | 110315.589 | 113073.479 | 1103.15589 | 1034.20864 | 1068.68227 | 0 | 0 | 0 | 0 | 0 | 42747.2907 | 0.310000002 | 110315.589 | 113073.479 | 110315.589 | 113073.479 | 8
Ti6Al6V2S_Extrusiones_S.T.A._38.12-63.49_S_LT | Ti6Al6V2S |  |  | Extrusiones | S.T.A. | 0 | 0 | 38.1254006 | 63.499999 | S | LT | 110315.589 | 113073.479 | 1103.15589 | 1034.20864 | 1068.68227 | 0 | 0 | 0 | 0 | 0 | 42747.2907 | 0.310000002 | 110315.589 | 113073.479 | 110315.589 | 113073.479 | 6
Ti6Al6V2S_Extrusiones_S.T.A._63.52-101.59_S_L | Ti6Al6V2S |  |  | Extrusiones | S.T.A. | 0 | 0 | 63.5253972 | 101.599998 | S | L | 110315.589 | 113073.479 | 1034.20864 | 965.261402 | 999.735023 | 0 | 0 | 0 | 0 | 0 | 42747.2907 | 0.310000002 | 110315.589 | 113073.479 | 110315.589 | 113073.479 | 8
Ti6Al6V2S_Extrusiones_S.T.A._63.52-101.59_S_LT | Ti6Al6V2S |  |  | Extrusiones | S.T.A. | 0 | 0 | 63.5253972 | 101.599998 | S | LT | 110315.589 | 113073.479 | 1034.20864 | 965.261402 | 999.735023 | 0 | 0 | 0 | 0 | 0 | 42747.2907 | 0.310000002 | 110315.589 | 113073.479 | 110315.589 | 113073.479 | 6
Ti-10-2-3_Estampados_STA-1_0-25.39_S_L | Ti-10-2-3 |  |  | Estampados | STA-1 | 0 | 0 | 0 | 25.3999996 | S | L | 109626.116 | 112384.006 | 1241.05037 | 1103.15589 | 1158.31368 | 696.367154 | 1682.31273 | 1565.10242 | 2033.94367 | 1799.52304 | 0 | 0 | 109626.116 | 112384.006 | 109626.116 | 112384.006 | 4
Ti-10-2-3_Estampados_STA-1_0-25.39_S_LT | Ti-10-2-3 |  |  | Estampados | STA-1 | 0 | 0 | 0 | 25.3999996 | S | LT | 109626.116 | 112384.006 | 1241.05037 | 1103.15589 | 1144.52423 | 696.367154 | 1682.31273 | 1565.10242 | 2033.94367 | 1799.52304 | 0 | 0 | 109626.116 | 112384.006 | 109626.116 | 112384.006 | 4
Ti-10-2-3_Estampados_STA-1_0-25.39_S_ST | Ti-10-2-3 |  |  | Estampados | STA-1 | 0 | 0 | 0 | 25.3999996 | S | ST | 109626.116 | 112384.006 | 0 | 0 | 0 | 696.367154 | 1682.31273 | 1565.10242 | 2033.94367 | 1799.52304 | 0 | 0 | 109626.116 | 112384.006 | 109626.116 | 112384.006 | 0
Ti-10-2-3_Estampados_STA-2_0-76.19_S_L | Ti-10-2-3 |  |  | Estampados | STA-2 | 0 | 0 | 0 | 76.1999989 | S | L | 109626.116 | 112384.006 | 1192.7873 | 1103.15589 | 1158.31368 | 668.788257 | 1613.36549 | 1565.10242 | 1958.1017 | 1799.52304 | 0 | 0 | 109626.116 | 112384.006 | 109626.116 | 112384.006 | 4
Ti-10-2-3_Estampados_STA-2_0-76.19_S_LT | Ti-10-2-3 |  |  | Estampados | STA-2 | 0 | 0 | 0 | 76.1999989 | S | LT | 109626.116 | 112384.006 | 1192.7873 | 1103.15589 | 1144.52423 | 668.788257 | 1613.36549 | 1565.10242 | 1958.1017 | 1799.52304 | 0 | 0 | 109626.116 | 112384.006 | 109626.116 | 112384.006 | 4
Ti-10-2-3_Estampados_STA-2_0-76.19_S_ST | Ti-10-2-3 |  |  | Estampados | STA-2 | 0 | 0 | 0 | 76.1999989 | S | ST | 109626.116 | 112384.006 | 1192.7873 | 1103.15589 | 1144.52423 | 668.788257 | 1613.36549 | 1565.10242 | 1958.1017 | 1799.52304 | 0 | 0 | 109626.116 | 112384.006 | 109626.116 | 112384.006 | 4
Ti-10-2-3_Forjados_STA_0-76.19_S_L | Ti-10-2-3 |  |  | Forjados | STA | 0 | 0 | 0 | 76.1999989 | S | L | 109626.116 | 112384.006 | 1103.15589 | 999.735023 | 1061.78754 | 668.788257 | 1661.62856 | 1503.0499 | 2020.15422 | 1689.20745 | 0 | 0 | 109626.116 | 112384.006 | 109626.116 | 112384.006 | 6
Ti-10-2-3_Forjados_STA_0-76.19_S_LT | Ti-10-2-3 |  |  | Forjados | STA | 0 | 0 | 0 | 76.1999989 | S | LT | 109626.116 | 112384.006 | 1103.15589 | 999.735023 | 0 | 668.788257 | 1661.62856 | 1503.0499 | 2020.15422 | 1689.20745 | 0 | 0 | 109626.116 | 112384.006 | 109626.116 | 112384.006 | 6
Ti-10-2-3_Forjados_STA_76.22-101.59_S_L | Ti-10-2-3 |  |  | Forjados | STA | 0 | 0 | 76.225397 | 101.599998 | S | L | 109626.116 | 112384.006 | 1103.15589 | 999.735023 | 0 | 0 | 0 | 0 | 0 | 0 | 0 | 0 | 109626.116 | 112384.006 | 109626.116 | 112384.006 | 6
Ti-10-2-3_Forjados_STA_76.22-101.59_S_LT | Ti-10-2-3 |  |  | Forjados | STA | 0 | 0 | 76.225397 | 101.599998 | S | LT | 109626.116 | 112384.006 | 1103.15589 | 999.735023 | 0 | 0 | 0 | 0 | 0 | 0 | 0 | 0 | 109626.116 | 112384.006 | 109626.116 | 112384.006 | 6
Ti5Al25SN_Bandas_Anneal._0-4.74_S_L | Ti5Al25SN | L-7301 | 3.7164 | Bandas | Anneal. | 0 | 0 | 0 | 4.74980009 | S | L | 106868.227 | 106868.227 | 827.366916 | 779.103846 | 792.893294 | 517.104322 | 1151.41896 | 916.998332 | 1723.68107 | 1309.99762 | 0 | 0 | 106868.227 | 106868.227 | 106868.227 | 106868.227 | 10
Ti5Al25SN_Bandas_Anneal._0-4.74_S_LT | Ti5Al25SN | L-7301 | 3.7164 | Bandas | Anneal. | 0 | 0 | 0 | 4.74980009 | S | LT | 106868.227 | 106868.227 | 827.366916 | 779.103846 | 813.577467 | 517.104322 | 1151.41896 | 916.998332 | 1723.68107 | 1309.99762 | 0 | 0 | 106868.227 | 106868.227 | 106868.227 | 106868.227 | 10
Ti5Al25SN_Sheet_Anneal._0.38-0.63_A_L | Ti5Al25SN | L-7301 | 3.7164 | Sheet | Anneal. | 0 | 0 | 0.380999986 | 0.635 | A | L | 106868.227 | 106868.227 | 848.051089 | 758.419673 | 792.893294 | 517.104322 | 1151.41896 | 916.998332 | 1723.68107 | 1309.99762 | 0 | 0 | 106868.227 | 106868.227 | 106868.227 | 106868.227 | 0
Ti5Al25SN_Sheet_Anneal._0.38-0.63_A_LT | Ti5Al25SN | L-7301 | 3.7164 | Sheet | Anneal. | 0 | 0 | 0.380999986 | 0.635 | A | LT | 106868.227 | 106868.227 | 848.051089 | 779.103846 | 813.577467 | 517.104322 | 1151.41896 | 916.998332 | 1723.68107 | 1309.99762 | 0 | 0 | 106868.227 | 106868.227 | 106868.227 | 106868.227 | 0
Ti5Al25SN_Sheet_Anneal._0.38-0.63_B_L | Ti5Al25SN | L-7301 | 3.7164 | Sheet | Anneal. | 0 | 0 | 0.380999986 | 0.635 | B | L | 106868.227 | 106868.227 | 882.52471 | 792.893294 | 827.366916 | 551.577944 | 1234.15565 | 958.366678 | 1847.78611 | 1365.15541 | 0 | 0 | 106868.227 | 106868.227 | 106868.227 | 106868.227 | 0
Ti5Al25SN_Sheet_Anneal._0.38-0.63_B_LT | Ti5Al25SN | L-7301 | 3.7164 | Sheet | Anneal. | 0 | 0 | 0.380999986 | 0.635 | B | LT | 106868.227 | 106868.227 | 889.419435 | 813.577467 | 848.051089 | 551.577944 | 1234.15565 | 958.366678 | 1847.78611 | 1365.15541 | 0 | 0 | 106868.227 | 106868.227 | 106868.227 | 106868.227 | 0
Ti5Al25SN_Sheet_Anneal._0.66-2_A_L | Ti5Al25SN | L-7301 | 3.7164 | Sheet | Anneal. | 0 | 0 | 0.660400004 | 2.00660006 | A | L | 106868.227 | 106868.227 | 848.051089 | 758.419673 | 792.893294 | 517.104322 | 1151.41896 | 916.998332 | 1723.68107 | 1309.99762 | 0 | 0 | 106868.227 | 106868.227 | 106868.227 | 106868.227 | 10
Ti5Al25SN_Sheet_Anneal._0.66-2_A_LT | Ti5Al25SN | L-7301 | 3.7164 | Sheet | Anneal. | 0 | 0 | 0.660400004 | 2.00660006 | A | LT | 106868.227 | 106868.227 | 848.051089 | 779.103846 | 813.577467 | 517.104322 | 1151.41896 | 916.998332 | 1723.68107 | 1309.99762 | 0 | 0 | 106868.227 | 106868.227 | 106868.227 | 106868.227 | 10
Ti5Al25SN_Sheet_Anneal._0.66-2_B_L | Ti5Al25SN | L-7301 | 3.7164 | Sheet | Anneal. | 0 | 0 | 0.660400004 | 2.00660006 | B | L | 106868.227 | 106868.227 | 882.52471 | 792.893294 | 827.366916 | 551.577944 | 1234.15565 | 958.366678 | 1847.78611 | 1365.15541 | 0 | 0 | 106868.227 | 106868.227 | 106868.227 | 106868.227 | 10
Ti5Al25SN_Sheet_Anneal._0.66-2_B_LT | Ti5Al25SN | L-7301 | 3.7164 | Sheet | Anneal. | 0 | 0 | 0.660400004 | 2.00660006 | B | LT | 106868.227 | 106868.227 | 889.419435 | 813.577467 | 848.051089 | 551.577944 | 1234.15565 | 958.366678 | 1847.78611 | 1365.15541 | 0 | 0 | 106868.227 | 106868.227 | 106868.227 | 106868.227 | 10
Ti5Al25SN_Sheet_Anneal._2.03-4.74_A_L | Ti5Al25SN | L-7301 | 3.7164 | Sheet | Anneal. | 0 | 0 | 2.03199992 | 4.74980009 | A | L | 106868.227 | 106868.227 | 868.735262 | 779.103846 | 813.577467 | 517.104322 | 1151.41896 | 916.998332 | 1723.68107 | 1309.99762 | 0 | 0 | 106868.227 | 106868.227 | 106868.227 | 106868.227 | 10
Ti5Al25SN_Sheet_Anneal._2.03-4.74_A_LT | Ti5Al25SN | L-7301 | 3.7164 | Sheet | Anneal. | 0 | 0 | 2.03199992 | 4.74980009 | A | LT | 106868.227 | 106868.227 | 868.735262 | 792.893294 | 813.577467 | 517.104322 | 1151.41896 | 916.998332 | 1723.68107 | 1309.99762 | 0 | 0 | 106868.227 | 106868.227 | 106868.227 | 106868.227 | 10
Ti5Al25SN_Sheet_Anneal._2.03-4.74_B_L | Ti5Al25SN | L-7301 | 3.7164 | Sheet | Anneal. | 0 | 0 | 2.03199992 | 4.74980009 | B | L | 106868.227 | 106868.227 | 903.208883 | 813.577467 | 848.051089 | 565.367393 | 1261.73455 | 979.05085 | 1896.04918 | 1399.62903 | 0 | 0 | 106868.227 | 106868.227 | 106868.227 | 106868.227 | 0
Ti5Al25SN_Sheet_Anneal._2.03-4.74_B_LT | Ti5Al25SN | L-7301 | 3.7164 | Sheet | Anneal. | 0 | 0 | 2.03199992 | 4.74980009 | B | LT | 106868.227 | 106868.227 | 910.103608 | 834.26164 | 868.735262 | 565.367393 | 1261.73455 | 979.05085 | 1896.04918 | 1399.62903 | 0 | 0 | 106868.227 | 106868.227 | 106868.227 | 106868.227 | 0
Ti5Al25SN_Plates_Anneal._4.77-6.34_A_L | Ti5Al25SN | L-7301 | 3.7164 | Plates | Anneal. | 0 | 0 | 4.77519976 | 6.3499999 | A | L | 106868.227 | 106868.227 | 896.314159 | 813.577467 | 813.577467 | 517.104322 | 1151.41896 | 916.998332 | 1723.68107 | 1309.99762 | 0 | 0 | 106868.227 | 106868.227 | 106868.227 | 106868.227 | 10
Ti5Al25SN_Plates_Anneal._4.77-6.34_A_LT | Ti5Al25SN | L-7301 | 3.7164 | Plates | Anneal. | 0 | 0 | 4.77519976 | 6.3499999 | A | LT | 106868.227 | 106868.227 | 903.208883 | 827.366916 | 813.577467 | 517.104322 | 1151.41896 | 916.998332 | 1723.68107 | 1309.99762 | 0 | 0 | 106868.227 | 106868.227 | 106868.227 | 106868.227 | 10
Ti5Al25SN_Plates_Anneal._4.77-6.34_B_L | Ti5Al25SN | L-7301 | 3.7164 | Plates | Anneal. | 0 | 0 | 4.77519976 | 6.3499999 | B | L | 106868.227 | 106868.227 | 930.78778 | 848.051089 | 882.52471 | 586.051565 | 1309.99762 | 1013.52447 | 1964.99643 | 1447.8921 | 0 | 0 | 106868.227 | 106868.227 | 106868.227 | 106868.227 | 0
Ti5Al25SN_Plates_Anneal._4.77-6.34_B_LT | Ti5Al25SN | L-7301 | 3.7164 | Plates | Anneal. | 0 | 0 | 4.77519976 | 6.3499999 | B | LT | 106868.227 | 106868.227 | 944.577229 | 861.840537 | 896.314159 | 586.051565 | 1309.99762 | 1013.52447 | 1964.99643 | 1447.8921 | 0 | 0 | 106868.227 | 106868.227 | 106868.227 | 106868.227 | 0
Ti5Al25SN_Plates_Anneal._6.37-38.09_S_L | Ti5Al25SN | L-7301 | 3.7164 | Plates | Anneal. | 0 | 0 | 6.37539958 | 38.0999994 | S | L | 106868.227 | 106868.227 | 827.366916 | 779.103846 | 813.577467 | 517.104322 | 1151.41896 | 916.998332 | 1723.68107 | 1309.99762 | 0 | 0 | 106868.227 | 106868.227 | 106868.227 | 106868.227 | 10
Ti5Al25SN_Plates_Anneal._6.37-38.09_S_LT | Ti5Al25SN | L-7301 | 3.7164 | Plates | Anneal. | 0 | 0 | 6.37539958 | 38.0999994 | S | LT | 106868.227 | 106868.227 | 827.366916 | 779.103846 | 813.577467 | 517.104322 | 1151.41896 | 916.998332 | 1723.68107 | 1309.99762 | 0 | 0 | 106868.227 | 106868.227 | 106868.227 | 106868.227 | 10
Ti5Al25SN_Plates_Anneal._38.12-101.59_S_L | Ti5Al25SN | L-7301 | 3.7164 | Plates | Anneal. | 0 | 0 | 38.1254006 | 101.599998 | S | L | 106868.227 | 106868.227 | 792.893294 | 758.419673 | 0 | 0 | 0 | 0 | 0 | 0 | 0 | 0 | 106868.227 | 106868.227 | 106868.227 | 106868.227 | 10
Ti5Al25SN_Plates_Anneal._38.12-101.59_S_LT | Ti5Al25SN | L-7301 | 3.7164 | Plates | Anneal. | 0 | 0 | 38.1254006 | 101.599998 | S | LT | 106868.227 | 106868.227 | 792.893294 | 758.419673 | 0 | 0 | 0 | 0 | 0 | 0 | 0 | 0 | 106868.227 | 106868.227 | 106868.227 | 106868.227 | 10
Ti5Al25SN_Bar_Anneal._0-76.17_A_L | Ti5Al25SN | L-7301 | 3.7164 | Bar | Anneal. | 0 | 10322.5597 | 0 | 76.1746007 | A | L | 106868.227 | 106868.227 | 806.682743 | 779.103846 | 0 | 0 | 0 | 0 | 0 | 0 | 0 | 0 | 106868.227 | 106868.227 | 106868.227 | 106868.227 | 10
Ti5Al25SN_Bar_Anneal._0-76.17_A_LT | Ti5Al25SN | L-7301 | 3.7164 | Bar | Anneal. | 0 | 10322.5597 | 0 | 76.1746007 | A | LT | 106868.227 | 106868.227 | 792.893294 | 758.419673 | 0 | 0 | 0 | 0 | 0 | 0 | 0 | 0 | 106868.227 | 106868.227 | 106868.227 | 106868.227 | 10
Ti5Al25SN_Bar_Anneal._0-76.17_B_L | Ti5Al25SN | L-7301 | 3.7164 | Bar | Anneal. | 0 | 10322.5597 | 0 | 76.1746007 | B | L | 106868.227 | 106868.227 | 868.735262 | 827.366916 | 0 | 0 | 0 | 0 | 0 | 0 | 0 | 0 | 106868.227 | 106868.227 | 0 | 0 | 0
Ti5Al25SN_Bar_Anneal._76.19-101.59_S_L | Ti5Al25SN | L-7301 | 3.7164 | Bar | Anneal. | 0 | 10322.5597 | 76.1999989 | 101.599998 | S | L | 106868.227 | 106868.227 | 792.893294 | 758.419673 | 0 | 0 | 0 | 0 | 0 | 0 | 0 | 0 | 106868.227 | 106868.227 | 106868.227 | 106868.227 | 10
Ti5Al25SN_Bar_Anneal._76.19-101.59_S_LT | Ti5Al25SN | L-7301 | 3.7164 | Bar | Anneal. | 0 | 10322.5597 | 76.1999989 | 101.599998 | S | LT | 106868.227 | 106868.227 | 792.893294 | 758.419673 | 0 | 0 | 0 | 0 | 0 | 0 | 0 | 0 | 106868.227 | 106868.227 | 106868.227 | 106868.227 | 10
Ti5Al25SN_Bar_Anneal._76.19-101.59_S_ST | Ti5Al25SN | L-7301 | 3.7164 | Bar | Anneal. | 0 | 10322.5597 | 76.1999989 | 101.599998 | S | ST | 106868.227 | 106868.227 | 792.893294 | 758.419673 | 0 | 0 | 0 | 0 | 0 | 0 | 0 | 0 | 106868.227 | 106868.227 | 106868.227 | 106868.227 | 8
Ti5Al25SN_Forja_Anneal._0-0_S_L | Ti5Al25SN | L-7301 | 3.7164 | Forja | Anneal. | 0 | 0 | 0 | 0 | S | L | 106868.227 | 106868.227 | 792.893294 | 758.419673 | 0 | 0 | 0 | 0 | 0 | 0 | 0 | 0 | 106868.227 | 106868.227 | 106868.227 | 106868.227 | 10
Ti5Al25SN_Forja_Anneal._0-0_S_LT | Ti5Al25SN | L-7301 | 3.7164 | Forja | Anneal. | 0 | 0 | 0 | 0 | S | LT | 106868.227 | 106868.227 | 792.893294 | 758.419673 | 0 | 0 | 0 | 0 | 0 | 0 | 0 | 0 | 106868.227 | 106868.227 | 106868.227 | 106868.227 | 10
Ti5Al25SN_Forja_Anneal._0-0_S_ST | Ti5Al25SN | L-7301 | 3.7164 | Forja | Anneal. | 0 | 0 | 0 | 0 | S | ST | 106868.227 | 106868.227 | 792.893294 | 758.419673 | 0 | 0 | 0 | 0 | 0 | 0 | 0 | 0 | 106868.227 | 106868.227 | 106868.227 | 106868.227 | 10
Ti5Al25SN_Extrusiones_Anneal._4.77-25.39_S_L | Ti5Al25SN | L-7301 | 3.7164 | Extrusiones | Anneal. | 0 | 0 | 4.77519976 | 25.3999996 | S | L | 106868.227 | 106868.227 | 827.366916 | 792.893294 | 0 | 0 | 0 | 0 | 0 | 0 | 0 | 0 | 106868.227 | 106868.227 | 0 | 0 | 10
Ti5Al25SN_Extrusiones_Anneal._25.42-50.79_S_L | Ti5Al25SN | L-7301 | 3.7164 | Extrusiones | Anneal. | 0 | 0 | 25.4254008 | 50.7999992 | S | L | 106868.227 | 106868.227 | 792.893294 | 758.419673 | 0 | 0 | 0 | 0 | 0 | 0 | 0 | 0 | 106868.227 | 106868.227 | 0 | 0 | 10
Ti5Al25SN_Extrusiones_Anneal._50.82-76.19_S_L | Ti5Al25SN | L-7301 | 3.7164 | Extrusiones | Anneal. | 0 | 0 | 50.8253974 | 76.1999989 | S | L | 106868.227 | 106868.227 | 792.893294 | 758.419673 | 0 | 0 | 0 | 0 | 0 | 0 | 0 | 0 | 106868.227 | 106868.227 | 0 | 0 | 8
Ti5Al25SN_Extrusiones_Anneal._76.22-101.59_S_L | Ti5Al25SN | L-7301 | 3.7164 | Extrusiones | Anneal. | 0 | 0 | 76.225397 | 101.599998 | S | L | 106868.227 | 106868.227 | 792.893294 | 758.419673 | 0 | 0 | 0 | 0 | 2.87e+22 | 9.37e-19 | 0 | 0 | 106868.227 | 106868.227 | 3.31e+31 | 9.37e-19 | 6
Ti8AlMoV_Sheet_S.Anne._0.15-0.35_S_L | Ti8AlMoV | L-7303 | 3.7174 | Sheet | S.Anne. | 0 | 0 | 0.152399999 | 0.355600006 | S | L | 120657.675 | 124105.037 | 999.735023 | 930.78778 | 992.840299 | 641.20936 | 1647.83911 | 1351.36596 | 2027.04894 | 1475.471 | 46194.6528 | 0.319999993 | 120657.675 | 124105.037 | 120657.675 | 124105.037 | 6
Ti8AlMoV_Sheet_S.Anne._0.15-0.35_S_LT | Ti8AlMoV | L-7303 | 3.7174 | Sheet | S.Anne. | 0 | 0 | 0.152399999 | 0.355600006 | S | LT | 120657.675 | 124105.037 | 999.735023 | 930.78778 | 1027.31392 | 641.20936 | 1647.83911 | 1351.36596 | 2027.04894 | 1475.471 | 46194.6528 | 0.319999993 | 120657.675 | 124105.037 | 120657.675 | 124105.037 | 6
Ti8AlMoV_Sheet_S.Anne._0.38-0.6_S_L | Ti8AlMoV | L-7303 | 3.7174 | Sheet | S.Anne. | 0 | 0 | 0.380999986 | 0.609599996 | S | L | 120657.675 | 124105.037 | 999.735023 | 930.78778 | 992.840299 | 641.20936 | 1647.83911 | 1351.36596 | 2027.04894 | 1475.471 | 46194.6528 | 0.319999993 | 120657.675 | 124105.037 | 120657.675 | 124105.037 | 8
Ti8AlMoV_Sheet_S.Anne._0.38-0.6_S_LT | Ti8AlMoV | L-7303 | 3.7174 | Sheet | S.Anne. | 0 | 0 | 0.380999986 | 0.609599996 | S | LT | 120657.675 | 124105.037 | 999.735023 | 930.78778 | 1027.31392 | 641.20936 | 1647.83911 | 1351.36596 | 2027.04894 | 1475.471 | 46194.6528 | 0.319999993 | 120657.675 | 124105.037 | 120657.675 | 124105.037 | 8
Ti8AlMoV_Sheet_S.Anne._0.63-4.74_S_L | Ti8AlMoV | L-7303 | 3.7174 | Sheet | S.Anne. | 0 | 0 | 0.635 | 4.74980009 | S | L | 120657.675 | 124105.037 | 999.735023 | 930.78778 | 992.840299 | 641.20936 | 1647.83911 | 1351.36596 | 2027.04894 | 1475.471 | 46194.6528 | 0.319999993 | 120657.675 | 124105.037 | 120657.675 | 124105.037 | 10
Ti8AlMoV_Sheet_S.Anne._0.63-4.74_S_LT | Ti8AlMoV | L-7303 | 3.7174 | Sheet | S.Anne. | 0 | 0 | 0.635 | 4.74980009 | S | LT | 120657.675 | 124105.037 | 999.735023 | 930.78778 | 1027.31392 | 641.20936 | 1647.83911 | 1351.36596 | 2027.04894 | 1475.471 | 46194.6528 | 0.319999993 | 120657.675 | 124105.037 | 120657.675 | 124105.037 | 10
Ti8AlMoV_Plates_S.Anne._4.77-12.69_S_L | Ti8AlMoV | L-7303 | 3.7174 | Plates | S.Anne. | 0 | 0 | 4.77519976 | 12.6999998 | S | L | 120657.675 | 124105.037 | 999.735023 | 930.78778 | 0 | 0 | 0 | 0 | 0 | 0 | 46194.6528 | 0.319999993 | 120657.675 | 124105.037 | 120657.675 | 124105.037 | 10
Ti8AlMoV_Plates_S.Anne._4.77-12.69_S_LT | Ti8AlMoV | L-7303 | 3.7174 | Plates | S.Anne. | 0 | 0 | 4.77519976 | 12.6999998 | S | LT | 120657.675 | 124105.037 | 999.735023 | 930.78778 | 0 | 0 | 0 | 0 | 0 | 0 | 46194.6528 | 0.319999993 | 120657.675 | 124105.037 | 120657.675 | 124105.037 | 10
Ti8AlMoV_Plates_S.Anne._12.72-25.39_S_L | Ti8AlMoV | L-7303 | 3.7174 | Plates | S.Anne. | 0 | 0 | 12.7253995 | 25.3999996 | S | L | 120657.675 | 124105.037 | 965.261402 | 896.314159 | 0 | 0 | 0 | 0 | 0 | 0 | 46194.6528 | 0.319999993 | 120657.675 | 124105.037 | 120657.675 | 124105.037 | 10
Ti8AlMoV_Plates_S.Anne._12.72-25.39_S_LT | Ti8AlMoV | L-7303 | 3.7174 | Plates | S.Anne. | 0 | 0 | 12.7253995 | 25.3999996 | S | LT | 120657.675 | 124105.037 | 965.261402 | 896.314159 | 0 | 0 | 0 | 0 | 0 | 0 | 46194.6528 | 0.319999993 | 120657.675 | 124105.037 | 120657.675 | 124105.037 | 10
Ti8AlMoV_Plates_S.Anne._25.42-63.49_S_L | Ti8AlMoV | L-7303 | 3.7174 | Plates | S.Anne. | 0 | 0 | 25.4254008 | 63.499999 | S | L | 120657.675 | 124105.037 | 896.314159 | 827.366916 | 0 | 0 | 0 | 0 | 0 | 0 | 46194.6528 | 0.319999993 | 120657.675 | 124105.037 | 120657.675 | 124105.037 | 10
Ti8AlMoV_Plates_S.Anne._25.42-63.49_S_LT | Ti8AlMoV | L-7303 | 3.7174 | Plates | S.Anne. | 0 | 0 | 25.4254008 | 63.499999 | S | LT | 120657.675 | 124105.037 | 896.314159 | 827.366916 | 0 | 0 | 0 | 0 | 0 | 0 | 46194.6528 | 0.319999993 | 120657.675 | 124105.037 | 120657.675 | 124105.037 | 10
Ti8AlMoV_Plates_S.Anne._63.52-101.59_S_L | Ti8AlMoV | L-7303 | 3.7174 | Plates | S.Anne. | 0 | 0 | 63.5253972 | 101.599998 | S | L | 120657.675 | 124105.037 | 827.366916 | 758.419673 | 0 | 0 | 0 | 0 | 0 | 0 | 46194.6528 | 0.319999993 | 120657.675 | 124105.037 | 120657.675 | 124105.037 | 8
Ti8AlMoV_Plates_S.Anne._63.52-101.59_S_LT | Ti8AlMoV | L-7303 | 3.7174 | Plates | S.Anne. | 0 | 0 | 63.5253972 | 101.599998 | S | LT | 120657.675 | 124105.037 | 827.366916 | 758.419673 | 0 | 0 | 0 | 0 | 0 | 0 | 46194.6528 | 0.319999993 | 120657.675 | 124105.037 | 120657.675 | 124105.037 | 8
Ti8AlMoV_Plates_S.Anne._63.52-101.59_S_ST | Ti8AlMoV | L-7303 | 3.7174 | Plates | S.Anne. | 0 | 0 | 63.5253972 | 101.599998 | S | ST | 120657.675 | 124105.037 | 827.366916 | 758.419673 | 0 | 0 | 0 | 0 | 0 | 0 | 46194.6528 | 0.319999993 | 120657.675 | 124105.037 | 120657.675 | 124105.037 | 8
Ti8AlMoV_Bar_S.Anne._0-63.49_S_L | Ti8AlMoV | L-7303 | 3.7174 | Bar | S.Anne. | 0 | 10322.5597 | 0 | 63.499999 | S | L | 120657.675 | 124105.037 | 896.314159 | 827.366916 | 0 | 0 | 0 | 0 | 0 | 0 | 46194.6528 | 0.319999993 | 120657.675 | 124105.037 | 120657.675 | 124105.037 | 10
Ti8AlMoV_Bar_S.Anne._0-63.49_S_LT | Ti8AlMoV | L-7303 | 3.7174 | Bar | S.Anne. | 0 | 10322.5597 | 0 | 63.499999 | S | LT | 120657.675 | 124105.037 | 896.314159 | 827.366916 | 0 | 0 | 0 | 0 | 0 | 0 | 46194.6528 | 0.319999993 | 120657.675 | 124105.037 | 120657.675 | 124105.037 | 10
Ti8AlMoV_Bar_S.Anne._63.52-101.59_S_L | Ti8AlMoV | L-7303 | 3.7174 | Bar | S.Anne. | 0 | 10322.5597 | 63.5253972 | 101.599998 | S | L | 120657.675 | 124105.037 | 827.366916 | 758.419673 | 0 | 0 | 0 | 0 | 0 | 0 | 46194.6528 | 0.319999993 | 120657.675 | 124105.037 | 120657.675 | 124105.037 | 10
Ti8AlMoV_Bar_S.Anne._63.52-101.59_S_LT | Ti8AlMoV | L-7303 | 3.7174 | Bar | S.Anne. | 0 | 10322.5597 | 63.5253972 | 101.599998 | S | LT | 120657.675 | 124105.037 | 827.366916 | 758.419673 | 0 | 0 | 0 | 0 | 0 | 0 | 46194.6528 | 0.319999993 | 120657.675 | 124105.037 | 120657.675 | 124105.037 | 10
Ti8AlMoV_Bar_S.Anne._63.52-101.59_S_ST | Ti8AlMoV | L-7303 | 3.7174 | Bar | S.Anne. | 0 | 10322.5597 | 63.5253972 | 101.599998 | S | ST | 120657.675 | 124105.037 | 827.366916 | 758.419673 | 0 | 0 | 0 | 0 | 0 | 0 | 46194.6528 | 0.319999993 | 120657.675 | 124105.037 | 120657.675 | 124105.037 | 8
Ti8AlMoV_Forja_S.Anne._0-6.32_S_L | Ti8AlMoV | L-7303 | 3.7174 | Forja | S.Anne. | 0 | 0 | 0 | 6.32459985 | S | L | 120657.675 | 124105.037 | 896.314159 | 827.366916 | 0 | 0 | 0 | 0 | 0 | 0 | 46194.6528 | 0.319999993 | 120657.675 | 124105.037 | 120657.675 | 124105.037 | 10
Ti8AlMoV_Forja_S.Anne._0-6.32_S_LT | Ti8AlMoV | L-7303 | 3.7174 | Forja | S.Anne. | 0 | 0 | 0 | 6.32459985 | S | LT | 120657.675 | 124105.037 | 896.314159 | 827.366916 | 0 | 0 | 0 | 0 | 0 | 0 | 46194.6528 | 0.319999993 | 120657.675 | 124105.037 | 120657.675 | 124105.037 | 10
Ti8AlMoV_Forja_S.Anne._63.49-101.59_S_L | Ti8AlMoV | L-7303 | 3.7174 | Forja | S.Anne. | 0 | 0 | 63.499999 | 101.599998 | S | L | 120657.675 | 124105.037 | 827.366916 | 758.419673 | 0 | 0 | 0 | 0 | 0 | 0 | 46194.6528 | 0.319999993 | 120657.675 | 124105.037 | 120657.675 | 124105.037 | 10
Ti8AlMoV_Forja_S.Anne._63.49-101.59_S_LT | Ti8AlMoV | L-7303 | 3.7174 | Forja | S.Anne. | 0 | 0 | 63.499999 | 101.599998 | S | LT | 120657.675 | 124105.037 | 827.366916 | 758.419673 | 0 | 0 | 0 | 0 | 0 | 0 | 46194.6528 | 0.319999993 | 120657.675 | 124105.037 | 120657.675 | 124105.037 | 10
Ti8AlMoV_Forja_S.Anne._63.49-101.59_S_ST | Ti8AlMoV | L-7303 | 3.7174 | Forja | S.Anne. | 0 | 0 | 63.499999 | 101.599998 | S | ST | 120657.675 | 124105.037 | 827.366916 | 758.419673 | 0 | 0 | 0 | 0 | 0 | 0 | 46194.6528 | 0.319999993 | 120657.675 | 124105.037 | 120657.675 | 124105.037 | 10
Ti8AlMoV_Sheet_D.Anne._0.38-0.6_S_L | Ti8AlMoV | L-7303 | 3.7174 | Sheet | D.Anne. | 0 | 0 | 0.380999986 | 0.609599996 | S | L | 120657.675 | 124105.037 | 930.78778 | 827.366916 | 868.735262 | 579.156841 | 1537.52352 | 1199.68203 | 1854.68084 | 1316.89234 | 46194.6528 | 0.319999993 | 120657.675 | 124105.037 | 120657.675 | 124105.037 | 8
Ti8AlMoV_Sheet_D.Anne._0.38-0.6_S_LT | Ti8AlMoV | L-7303 | 3.7174 | Sheet | D.Anne. | 0 | 0 | 0.380999986 | 0.609599996 | S | LT | 120657.675 | 124105.037 | 930.78778 | 827.366916 | 868.735262 | 579.156841 | 1537.52352 | 1199.68203 | 1854.68084 | 1316.89234 | 46194.6528 | 0.319999993 | 120657.675 | 124105.037 | 120657.675 | 124105.037 | 8
Ti8AlMoV_Sheet_D.Anne._0.63-4.74_S_L | Ti8AlMoV | L-7303 | 3.7174 | Sheet | D.Anne. | 0 | 0 | 0.635 | 4.74980009 | S | L | 120657.675 | 124105.037 | 930.78778 | 827.366916 | 868.735262 | 579.156841 | 1537.52352 | 1199.68203 | 1854.68084 | 1316.89234 | 46194.6528 | 0.319999993 | 120657.675 | 124105.037 | 120657.675 | 124105.037 | 10
Ti8AlMoV_Sheet_D.Anne._0.63-4.74_S_LT | Ti8AlMoV | L-7303 | 3.7174 | Sheet | D.Anne. | 0 | 0 | 0.635 | 4.74980009 | S | LT | 120657.675 | 124105.037 | 930.78778 | 827.366916 | 868.735262 | 579.156841 | 1537.52352 | 1199.68203 | 1854.68084 | 1316.89234 | 46194.6528 | 0.319999993 | 120657.675 | 124105.037 | 120657.675 | 124105.037 | 10
Ti8AlMoV_Plates_D.Anne._4.77-12.69_S_L | Ti8AlMoV | L-7303 | 3.7174 | Plates | D.Anne. | 0 | 0 | 4.77519976 | 12.6999998 | S | L | 120657.675 | 124105.037 | 896.314159 | 827.366916 | 0 | 0 | 0 | 0 | 0 | 0 | 46194.6528 | 0.319999993 | 120657.675 | 124105.037 | 120657.675 | 124105.037 | 10
Ti8AlMoV_Plates_D.Anne._4.77-12.69_S_LT | Ti8AlMoV | L-7303 | 3.7174 | Plates | D.Anne. | 0 | 0 | 4.77519976 | 12.6999998 | S | LT | 120657.675 | 124105.037 | 896.314159 | 827.366916 | 0 | 0 | 0 | 0 | 0 | 0 | 46194.6528 | 0.319999993 | 120657.675 | 124105.037 | 120657.675 | 124105.037 | 10
Ti8AlMoV_Plates_D.Anne._12.72-25.39_S_L | Ti8AlMoV | L-7303 | 3.7174 | Plates | D.Anne. | 0 | 0 | 12.7253995 | 25.3999996 | S | L | 120657.675 | 124105.037 | 896.314159 | 827.366916 | 0 | 0 | 0 | 0 | 0 | 0 | 46194.6528 | 0.319999993 | 120657.675 | 124105.037 | 120657.675 | 124105.037 | 10
Ti8AlMoV_Plates_D.Anne._12.72-25.39_S_LT | Ti8AlMoV | L-7303 | 3.7174 | Plates | D.Anne. | 0 | 0 | 12.7253995 | 25.3999996 | S | LT | 120657.675 | 124105.037 | 896.314159 | 827.366916 | 0 | 0 | 0 | 0 | 0 | 0 | 46194.6528 | 0.319999993 | 120657.675 | 124105.037 | 120657.675 | 124105.037 | 10
Ti8AlMoV_Plates_D.Anne._25.42-50.79_S_L | Ti8AlMoV | L-7303 | 3.7174 | Plates | D.Anne. | 0 | 0 | 25.4254008 | 50.7999992 | S | L | 120657.675 | 124105.037 | 861.840537 | 792.893294 | 0 | 0 | 0 | 0 | 0 | 0 | 46194.6528 | 0.319999993 | 120657.675 | 124105.037 | 120657.675 | 124105.037 | 10
Ti8AlMoV_Plates_D.Anne._25.42-50.79_S_LT | Ti8AlMoV | L-7303 | 3.7174 | Plates | D.Anne. | 0 | 0 | 25.4254008 | 50.7999992 | S | LT | 120657.675 | 124105.037 | 861.840537 | 792.893294 | 0 | 0 | 0 | 0 | 0 | 0 | 46194.6528 | 0.319999993 | 120657.675 | 124105.037 | 120657.675 | 124105.037 | 10
Ti8AlMoV_Plates_D.Anne._50.82-101.59_S_L | Ti8AlMoV | L-7303 | 3.7174 | Plates | D.Anne. | 0 | 0 | 50.8253974 | 101.599998 | S | L | 120657.675 | 124105.037 | 827.366916 | 758.419673 | 0 | 0 | 0 | 0 | 0 | 0 | 46194.6528 | 0.319999993 | 120657.675 | 124105.037 | 120657.675 | 124105.037 | 8
Ti8AlMoV_Plates_D.Anne._50.82-101.59_S_LT | Ti8AlMoV | L-7303 | 3.7174 | Plates | D.Anne. | 0 | 0 | 50.8253974 | 101.599998 | S | LT | 120657.675 | 124105.037 | 827.366916 | 758.419673 | 0 | 0 | 0 | 0 | 0 | 0 | 46194.6528 | 0.319999993 | 120657.675 | 124105.037 | 120657.675 | 124105.037 | 8
Ti6Al2Sn4_Sheet_D.Anne._0-0.63_A_L | Ti6Al2Sn4 |  |  | Sheet | D.Anne. | 0 | 0 | 0 | 0.635 | A | L | 113762.951 | 124105.037 | 958.366678 | 903.208883 | 910.103608 | 0 | 1344.47124 | 1178.99786 | 1496.15517 | 1392.73431 | 42747.2907 | 0.319999993 | 113762.951 | 124105.037 | 113762.951 | 124105.037 | 0
Ti6Al2Sn4_Sheet_D.Anne._0-0.63_A_LT | Ti6Al2Sn4 |  |  | Sheet | D.Anne. | 0 | 0 | 0 | 0.635 | A | LT | 113762.951 | 124105.037 | 958.366678 | 889.419435 | 910.103608 | 0 | 1344.47124 | 1178.99786 | 1496.15517 | 1392.73431 | 42747.2907 | 0.319999993 | 113762.951 | 124105.037 | 113762.951 | 124105.037 | 0
Ti6Al2Sn4_Sheet_D.Anne._0-0.63_B_L | Ti6Al2Sn4 |  |  | Sheet | D.Anne. | 0 | 0 | 0 | 0.635 | B | L | 113762.951 | 124105.037 | 985.945575 | 937.682505 | 979.05085 | 0 | 1420.31321 | 1261.73455 | 1585.78659 | 1496.15517 | 42747.2907 | 0.319999993 | 113762.951 | 124105.037 | 113762.951 | 124105.037 | 0
Ti6Al2Sn4_Sheet_D.Anne._0-0.63_B_LT | Ti6Al2Sn4 |  |  | Sheet | D.Anne. | 0 | 0 | 0 | 0.635 | B | LT | 113762.951 | 124105.037 | 985.945575 | 923.893056 | 979.05085 | 0 | 1420.31321 | 1261.73455 | 1585.78659 | 1496.15517 | 42747.2907 | 0.319999993 | 113762.951 | 124105.037 | 113762.951 | 124105.037 | 0
Ti6Al2Sn4_Sheet_D.Anne._0.66-1.16_A_L | Ti6Al2Sn4 |  |  | Sheet | D.Anne. | 0 | 0 | 0.660400004 | 1.16839998 | A | L | 113762.951 | 124105.037 | 958.366678 | 903.208883 | 910.103608 | 0 | 1344.47124 | 1178.99786 | 1496.15517 | 1392.73431 | 42747.2907 | 0.319999993 | 113762.951 | 124105.037 | 113762.951 | 124105.037 | 8
Ti6Al2Sn4_Sheet_D.Anne._0.66-1.16_A_LT | Ti6Al2Sn4 |  |  | Sheet | D.Anne. | 0 | 0 | 0.660400004 | 1.16839998 | A | LT | 113762.951 | 124105.037 | 958.366678 | 889.419435 | 910.103608 | 0 | 1344.47124 | 1178.99786 | 1496.15517 | 1392.73431 | 42747.2907 | 0.319999993 | 113762.951 | 124105.037 | 113762.951 | 124105.037 | 8
Ti6Al2Sn4_Sheet_D.Anne._0.66-1.16_B_L | Ti6Al2Sn4 |  |  | Sheet | D.Anne. | 0 | 0 | 0.660400004 | 1.16839998 | B | L | 113762.951 | 124105.037 | 985.945575 | 937.682505 | 979.05085 | 0 | 1420.31321 | 1261.73455 | 1585.78659 | 1496.15517 | 42747.2907 | 0.319999993 | 113762.951 | 124105.037 | 113762.951 | 124105.037 | 0
Ti6Al2Sn4_Sheet_D.Anne._0.66-1.16_B_LT | Ti6Al2Sn4 |  |  | Sheet | D.Anne. | 0 | 0 | 0.660400004 | 1.16839998 | B | LT | 113762.951 | 124105.037 | 985.945575 | 923.893056 | 979.05085 | 0 | 1420.31321 | 1261.73455 | 1585.78659 | 1496.15517 | 42747.2907 | 0.319999993 | 113762.951 | 124105.037 | 113762.951 | 124105.037 | 0
Ti6Al2Sn4_Sheet_D.Anne._1.19-1.57_A_L | Ti6Al2Sn4 |  |  | Sheet | D.Anne. | 0 | 0 | 1.19379994 | 1.57479995 | A | L | 113762.951 | 124105.037 | 958.366678 | 903.208883 | 910.103608 | 0 | 1413.41848 | 1178.99786 | 1675.418 | 1392.73431 | 42747.2907 | 0.319999993 | 113762.951 | 124105.037 | 113762.951 | 124105.037 | 8
Ti6Al2Sn4_Sheet_D.Anne._1.19-1.57_A_LT | Ti6Al2Sn4 |  |  | Sheet | D.Anne. | 0 | 0 | 1.19379994 | 1.57479995 | A | LT | 113762.951 | 124105.037 | 958.366678 | 889.419435 | 910.103608 | 0 | 1413.41848 | 1178.99786 | 1675.418 | 1392.73431 | 42747.2907 | 0.319999993 | 113762.951 | 124105.037 | 113762.951 | 124105.037 | 8
Ti6Al2Sn4_Sheet_D.Anne._1.19-1.57_B_L | Ti6Al2Sn4 |  |  | Sheet | D.Anne. | 0 | 0 | 1.19379994 | 1.57479995 | B | L | 113762.951 | 124105.037 | 985.945575 | 937.682505 | 979.05085 | 0 | 1496.15517 | 1261.73455 | 1778.83887 | 1496.15517 | 42747.2907 | 0.319999993 | 113762.951 | 124105.037 | 113762.951 | 124105.037 | 0
Ti6Al2Sn4_Sheet_D.Anne._1.19-1.57_B_LT | Ti6Al2Sn4 |  |  | Sheet | D.Anne. | 0 | 0 | 1.19379994 | 1.57479995 | B | LT | 113762.951 | 124105.037 | 985.945575 | 923.893056 | 979.05085 | 0 | 1496.15517 | 1261.73455 | 1778.83887 | 1496.15517 | 42747.2907 | 0.319999993 | 113762.951 | 124105.037 | 113762.951 | 124105.037 | 0
Ti6Al2Sn4_Sheet_D.Anne._1.6-2.36_A_L | Ti6Al2Sn4 |  |  | Sheet | D.Anne. | 0 | 0 | 1.6002 | 2.36220002 | A | L | 113762.951 | 124105.037 | 958.366678 | 903.208883 | 910.103608 | 0 | 1413.41848 | 1178.99786 | 1675.418 | 1392.73431 | 42747.2907 | 0.319999993 | 113762.951 | 124105.037 | 113762.951 | 124105.037 | 10
Ti6Al2Sn4_Sheet_D.Anne._1.6-2.36_A_LT | Ti6Al2Sn4 |  |  | Sheet | D.Anne. | 0 | 0 | 1.6002 | 2.36220002 | A | LT | 113762.951 | 124105.037 | 958.366678 | 889.419435 | 910.103608 | 0 | 1413.41848 | 1178.99786 | 1675.418 | 1392.73431 | 42747.2907 | 0.319999993 | 113762.951 | 124105.037 | 113762.951 | 124105.037 | 10
Ti6Al2Sn4_Sheet_D.Anne._1.6-2.36_B_L | Ti6Al2Sn4 |  |  | Sheet | D.Anne. | 0 | 0 | 1.6002 | 2.36220002 | B | L | 113762.951 | 124105.037 | 985.945575 | 937.682505 | 979.05085 | 0 | 1496.15517 | 1261.73455 | 1778.83887 | 1496.15517 | 42747.2907 | 0.319999993 | 113762.951 | 124105.037 | 113762.951 | 124105.037 | 0
Ti6Al2Sn4_Sheet_D.Anne._1.6-2.36_B_LT | Ti6Al2Sn4 |  |  | Sheet | D.Anne. | 0 | 0 | 1.6002 | 2.36220002 | B | LT | 113762.951 | 124105.037 | 985.945575 | 923.893056 | 979.05085 | 0 | 1496.15517 | 1261.73455 | 1778.83887 | 1496.15517 | 42747.2907 | 0.319999993 | 113762.951 | 124105.037 | 113762.951 | 124105.037 | 0
Ti6Al2Sn4_Sheet_D.Anne._2.38-3.55_A_L | Ti6Al2Sn4 |  |  | Sheet | D.Anne. | 0 | 0 | 2.38759988 | 3.55599996 | A | L | 113762.951 | 124105.037 | 958.366678 | 903.208883 | 910.103608 | 0 | 1475.471 | 1178.99786 | 1833.99666 | 1392.73431 | 42747.2907 | 0.319999993 | 113762.951 | 124105.037 | 113762.951 | 124105.037 | 10
Ti6Al2Sn4_Sheet_D.Anne._2.38-3.55_A_LT | Ti6Al2Sn4 |  |  | Sheet | D.Anne. | 0 | 0 | 2.38759988 | 3.55599996 | A | LT | 113762.951 | 124105.037 | 958.366678 | 889.419435 | 910.103608 | 0 | 1475.471 | 1178.99786 | 1833.99666 | 1392.73431 | 42747.2907 | 0.319999993 | 113762.951 | 124105.037 | 113762.951 | 124105.037 | 10
Ti6Al2Sn4_Sheet_D.Anne._2.38-3.55_B_L | Ti6Al2Sn4 |  |  | Sheet | D.Anne. | 0 | 0 | 2.38759988 | 3.55599996 | B | L | 113762.951 | 124105.037 | 985.945575 | 937.682505 | 979.05085 | 0 | 1565.10242 | 1261.73455 | 1944.31225 | 1496.15517 | 42747.2907 | 0.319999993 | 113762.951 | 124105.037 | 113762.951 | 124105.037 | 0
Ti6Al2Sn4_Sheet_D.Anne._2.38-3.55_B_LT | Ti6Al2Sn4 |  |  | Sheet | D.Anne. | 0 | 0 | 2.38759988 | 3.55599996 | B | LT | 113762.951 | 124105.037 | 985.945575 | 923.893056 | 979.05085 | 0 | 1565.10242 | 1261.73455 | 1944.31225 | 1496.15517 | 42747.2907 | 0.319999993 | 113762.951 | 124105.037 | 113762.951 | 124105.037 | 0
Ti6Al2Sn4_Sheet_D.Anne._3.58-4.74_A_L | Ti6Al2Sn4 |  |  | Sheet | D.Anne. | 0 | 0 | 3.58140001 | 4.74980009 | A | L | 113762.951 | 124105.037 | 958.366678 | 903.208883 | 910.103608 | 0 | 1509.94462 | 1178.99786 | 1923.62808 | 1392.73431 | 42747.2907 | 0.319999993 | 113762.951 | 124105.037 | 113762.951 | 124105.037 | 10
Ti6Al2Sn4_Sheet_D.Anne._3.58-4.74_A_LT | Ti6Al2Sn4 |  |  | Sheet | D.Anne. | 0 | 0 | 3.58140001 | 4.74980009 | A | LT | 113762.951 | 124105.037 | 958.366678 | 889.419435 | 910.103608 | 0 | 1509.94462 | 1178.99786 | 1923.62808 | 1392.73431 | 42747.2907 | 0.319999993 | 113762.951 | 124105.037 | 113762.951 | 124105.037 | 10
Ti6Al2Sn4_Sheet_D.Anne._3.58-4.74_B_L | Ti6Al2Sn4 |  |  | Sheet | D.Anne. | 0 | 0 | 3.58140001 | 4.74980009 | B | L | 113762.951 | 124105.037 | 985.945575 | 937.682505 | 979.05085 | 0 | 1599.57604 | 1261.73455 | 2033.94367 | 1496.15517 | 42747.2907 | 0.319999993 | 113762.951 | 124105.037 | 113762.951 | 124105.037 | 0
Ti6Al2Sn4_Sheet_D.Anne._3.58-4.74_B_LT | Ti6Al2Sn4 |  |  | Sheet | D.Anne. | 0 | 0 | 3.58140001 | 4.74980009 | B | LT | 113762.951 | 124105.037 | 985.945575 | 923.893056 | 979.05085 | 0 | 1599.57604 | 1261.73455 | 2033.94367 | 1496.15517 | 42747.2907 | 0.319999993 | 113762.951 | 124105.037 | 113762.951 | 124105.037 | 0
Ti6Al2Sn4_Sheet_T.Anne._0-0.63_S_L | Ti6Al2Sn4 |  |  | Sheet | T.Anne. | 0 | 0 | 0 | 0.635 | S | L | 113762.951 | 124105.037 | 992.840299 | 930.78778 | 0 | 0 | 0 | 0 | 0 | 0 | 42747.2907 | 0.319999993 | 113762.951 | 124105.037 | 113762.951 | 124105.037 | 0
Ti6Al2Sn4_Sheet_T.Anne._0-0.63_S_LT | Ti6Al2Sn4 |  |  | Sheet | T.Anne. | 0 | 0 | 0 | 0.635 | S | LT | 113762.951 | 124105.037 | 992.840299 | 930.78778 | 0 | 0 | 0 | 0 | 0 | 0 | 42747.2907 | 0.319999993 | 113762.951 | 124105.037 | 113762.951 | 124105.037 | 0
Ti6Al2Sn4_Sheet_T.Anne._0.66-1.57_S_L | Ti6Al2Sn4 |  |  | Sheet | T.Anne. | 0 | 0 | 0.660400004 | 1.57479995 | S | L | 113762.951 | 124105.037 | 992.840299 | 930.78778 | 0 | 0 | 0 | 0 | 0 | 0 | 42747.2907 | 0.319999993 | 113762.951 | 124105.037 | 113762.951 | 124105.037 | 8
Ti6Al2Sn4_Sheet_T.Anne._0.66-1.57_S_LT | Ti6Al2Sn4 |  |  | Sheet | T.Anne. | 0 | 0 | 0.660400004 | 1.57479995 | S | LT | 113762.951 | 124105.037 | 992.840299 | 930.78778 | 0 | 0 | 0 | 0 | 0 | 0 | 42747.2907 | 0.319999993 | 113762.951 | 124105.037 | 113762.951 | 124105.037 | 8
Ti6Al2Sn4_Sheet_T.Anne._1.6-4.74_S_L | Ti6Al2Sn4 |  |  | Sheet | T.Anne. | 0 | 0 | 1.6002 | 4.74980009 | S | L | 113762.951 | 124105.037 | 992.840299 | 930.78778 | 0 | 0 | 0 | 0 | 0 | 0 | 42747.2907 | 0.319999993 | 113762.951 | 124105.037 | 113762.951 | 124105.037 | 10
Ti6Al2Sn4_Sheet_T.Anne._1.6-4.74_S_LT | Ti6Al2Sn4 |  |  | Sheet | T.Anne. | 0 | 0 | 1.6002 | 4.74980009 | S | LT | 113762.951 | 124105.037 | 992.840299 | 930.78778 | 0 | 0 | 0 | 0 | 0 | 0 | 42747.2907 | 0.319999993 | 113762.951 | 124105.037 | 113762.951 | 124105.037 | 10
Ti6Al2Sn4_Bar_D.Anne._0-76.19_A_L | Ti6Al2Sn4 |  |  | Bar | D.Anne. | 0 | 10322.5597 | 0 | 76.1999989 | A | L | 113762.951 | 124105.037 | 951.471953 | 861.840537 | 0 | 0 | 0 | 0 | 0 | 0 | 42747.2907 | 0.319999993 | 113762.951 | 124105.037 | 113762.951 | 124105.037 | 10
Ti6Al2Sn4_Bar_D.Anne._0-76.19_A_LT | Ti6Al2Sn4 |  |  | Bar | D.Anne. | 0 | 10322.5597 | 0 | 76.1999989 | A | LT | 113762.951 | 124105.037 | 896.314159 | 827.366916 | 0 | 0 | 0 | 0 | 0 | 0 | 42747.2907 | 0.319999993 | 113762.951 | 124105.037 | 113762.951 | 124105.037 | 10
Ti6Al2Sn4_Bar_D.Anne._0-76.19_A_ST | Ti6Al2Sn4 |  |  | Bar | D.Anne. | 0 | 10322.5597 | 0 | 76.1999989 | A | ST | 113762.951 | 124105.037 | 896.314159 | 827.366916 | 0 | 0 | 0 | 0 | 0 | 0 | 42747.2907 | 0.319999993 | 113762.951 | 124105.037 | 113762.951 | 124105.037 | 10
Ti6Al2Sn4_Bar_D.Anne._0-76.19_B_L | Ti6Al2Sn4 |  |  | Bar | D.Anne. | 0 | 10322.5597 | 0 | 76.1999989 | B | L | 113762.951 | 124105.037 | 992.840299 | 903.208883 | 0 | 0 | 0 | 0 | 0 | 0 | 42747.2907 | 0.319999993 | 113762.951 | 124105.037 | 113762.951 | 124105.037 | 0
Ti6Al2Sn4_Bar_D.Anne._0-76.19_B_LT | Ti6Al2Sn4 |  |  | Bar | D.Anne. | 0 | 10322.5597 | 0 | 76.1999989 | B | LT | 113762.951 | 124105.037 | 0 | 0 | 0 | 0 | 0 | 0 | 0 | 0 | 42747.2907 | 0.319999993 | 113762.951 | 124105.037 | 113762.951 | 124105.037 | 10
Ti6Al2Sn4_Bar_D.Anne._0-76.19_B_ST | Ti6Al2Sn4 |  |  | Bar | D.Anne. | 0 | 10322.5597 | 0 | 76.1999989 | B | ST | 113762.951 | 124105.037 | 0 | 0 | 0 | 0 | 0 | 0 | 0 | 0 | 42747.2907 | 0.319999993 | 113762.951 | 124105.037 | 113762.951 | 124105.037 | 10
Ti6Al2Sn4_Forja_D.Anne._0-76.19_S_L | Ti6Al2Sn4 |  |  | Forja | D.Anne. | 0 | 5806.43983 | 0 | 76.1999989 | S | L | 113762.951 | 124105.037 | 896.314159 | 827.366916 | 0 | 0 | 0 | 0 | 0 | 0 | 42747.2907 | 0.319999993 | 113762.951 | 124105.037 | 113762.951 | 124105.037 | 10
Ti6Al2Sn4_Forja_D.Anne._0-76.19_S_LT | Ti6Al2Sn4 |  |  | Forja | D.Anne. | 0 | 5806.43983 | 0 | 76.1999989 | S | LT | 113762.951 | 124105.037 | 896.314159 | 827.366916 | 0 | 0 | 0 | 0 | 0 | 0 | 42747.2907 | 0.319999993 | 113762.951 | 124105.037 | 113762.951 | 124105.037 | 10
Ti6Al2Sn4_Forja_D.Anne._0-76.19_S_ST | Ti6Al2Sn4 |  |  | Forja | D.Anne. | 0 | 5806.43983 | 0 | 76.1999989 | S | ST | 113762.951 | 124105.037 | 896.314159 | 827.366916 | 0 | 0 | 0 | 0 | 0 | 0 | 42747.2907 | 0.319999993 | 113762.951 | 124105.037 | 113762.951 | 124105.037 | 10
Ti11Sn5ZR_Bar_Anneal._0-57.14_S_L | Ti11Sn5ZR |  |  | Bar | Anneal. | 0 | 3225.7999 | 0 | 57.1499991 | S | L | 113762.951 | 0 | 965.261402 | 896.314159 | 0 | 0 | 0 | 0 | 0 | 0 | 0 | 0 | 113762.951 | 0 | 113762.951 | 0 | 10
Ti11Sn5ZR_Bar_Anneal._0-57.14_S_LT | Ti11Sn5ZR |  |  | Bar | Anneal. | 0 | 3225.7999 | 0 | 57.1499991 | S | LT | 113762.951 | 0 | 965.261402 | 896.314159 | 0 | 0 | 0 | 0 | 0 | 0 | 0 | 0 | 113762.951 | 0 | 113762.951 | 0 | 10
Ti11Sn5ZR_Bar_Anneal._0-57.14_S_ST | Ti11Sn5ZR |  |  | Bar | Anneal. | 0 | 3225.7999 | 0 | 57.1499991 | S | ST | 113762.951 | 0 | 965.261402 | 896.314159 | 0 | 0 | 0 | 0 | 0 | 0 | 0 | 0 | 113762.951 | 0 | 113762.951 | 0 | 10
Ti13V11CR_Sheet_Recoc._0.3-1.24_S_L | Ti13V11CR |  |  | Sheet | Recoc. | 0 | 0 | 0.304799998 | 1.24459995 | S | L | 99973.5023 | 0 | 910.103608 | 868.735262 | 0 | 0 | 0 | 0 | 0 | 0 | 0 | 0 | 99973.5023 | 0 | 99973.5023 | 0 | 8
Ti13V11CR_Sheet_Recoc._0.3-1.24_S_LT | Ti13V11CR |  |  | Sheet | Recoc. | 0 | 0 | 0.304799998 | 1.24459995 | S | LT | 99973.5023 | 0 | 910.103608 | 868.735262 | 0 | 0 | 0 | 0 | 0 | 0 | 0 | 0 | 99973.5023 | 0 | 99973.5023 | 0 | 8
Ti13V11CR_Sheet_Recoc._0.3-1.24_S_ST | Ti13V11CR |  |  | Sheet | Recoc. | 0 | 0 | 0.304799998 | 1.24459995 | S | ST | 99973.5023 | 0 | 0 | 0 | 0 | 0 | 0 | 0 | 0 | 0 | 0 | 0 | 99973.5023 | 0 | 99973.5023 | 0 | 0
Ti13V11CR_Sheet_Recoc._1.27-4.74_S_L | Ti13V11CR |  |  | Sheet | Recoc. | 0 | 0 | 1.27 | 4.74980009 | S | L | 99973.5023 | 0 | 861.840537 | 827.366916 | 827.366916 | 634.314636 | 1427.20793 | 1165.20841 | 1861.57556 | 1378.94486 | 0 | 0 | 99973.5023 | 0 | 99973.5023 | 0 | 10
Ti13V11CR_Sheet_Recoc._1.27-4.74_S_LT | Ti13V11CR |  |  | Sheet | Recoc. | 0 | 0 | 1.27 | 4.74980009 | S | LT | 99973.5023 | 0 | 861.840537 | 827.366916 | 827.366916 | 634.314636 | 1427.20793 | 1165.20841 | 1861.57556 | 1378.94486 | 0 | 0 | 99973.5023 | 0 | 99973.5023 | 0 | 10
Ti13V11CR_Sheet_Recoc._1.27-4.74_S_ST | Ti13V11CR |  |  | Sheet | Recoc. | 0 | 0 | 1.27 | 4.74980009 | S | ST | 99973.5023 | 0 | 861.840537 | 827.366916 | 827.366916 | 634.314636 | 1427.20793 | 1165.20841 | 1861.57556 | 1378.94486 | 0 | 0 | 99973.5023 | 0 | 99973.5023 | 0 | 10
Ti13V11CR_Sheet_Sol.T.A_0-0.63_S_L | Ti13V11CR |  |  | Sheet | Sol.T.A | 0 | 0 | 0 | 0.635 | S | L | 106868.227 | 0 | 1172.10313 | 1103.15589 | 1116.94534 | 723.946051 | 1709.89163 | 1496.15517 | 2158.04871 | 1702.9969 | 0 | 0 | 106868.227 | 0 | 106868.227 | 0 | 3
Ti13V11CR_Sheet_Sol.T.A_0-0.63_S_LT | Ti13V11CR |  |  | Sheet | Sol.T.A | 0 | 0 | 0 | 0.635 | S | LT | 106868.227 | 0 | 1172.10313 | 1103.15589 | 1116.94534 | 723.946051 | 1709.89163 | 1496.15517 | 2158.04871 | 1702.9969 | 0 | 0 | 106868.227 | 0 | 106868.227 | 0 | 3
Ti13V11CR_Sheet_Sol.T.A_0-0.63_S_ST | Ti13V11CR |  |  | Sheet | Sol.T.A | 0 | 0 | 0 | 0.635 | S | ST | 106868.227 | 0 | 1172.10313 | 1103.15589 | 1116.94534 | 723.946051 | 1709.89163 | 1496.15517 | 2158.04871 | 1702.9969 | 0 | 0 | 106868.227 | 0 | 106868.227 | 0 | 3
Ti13V11CR_Sheet_Sol.T.A_0.66-4.74_S_L | Ti13V11CR |  |  | Sheet | Sol.T.A | 0 | 0 | 0.660400004 | 4.74980009 | S | L | 106868.227 | 0 | 1172.10313 | 1103.15589 | 1116.94534 | 723.946051 | 1709.89163 | 1496.15517 | 2158.04871 | 1702.9969 | 0 | 0 | 106868.227 | 0 | 106868.227 | 0 | 4
Ti13V11CR_Sheet_Sol.T.A_0.66-4.74_S_LT | Ti13V11CR |  |  | Sheet | Sol.T.A | 0 | 0 | 0.660400004 | 4.74980009 | S | LT | 106868.227 | 0 | 1172.10313 | 1103.15589 | 1116.94534 | 723.946051 | 1709.89163 | 1496.15517 | 2158.04871 | 1702.9969 | 0 | 0 | 106868.227 | 0 | 106868.227 | 0 | 4
Ti13V11CR_Sheet_Sol.T.A_0.66-4.74_S_ST | Ti13V11CR |  |  | Sheet | Sol.T.A | 0 | 0 | 0.660400004 | 4.74980009 | S | ST | 106868.227 | 0 | 1172.10313 | 1103.15589 | 1116.94534 | 723.946051 | 1709.89163 | 1496.15517 | 2158.04871 | 1702.9969 | 0 | 0 | 106868.227 | 0 | 106868.227 | 0 | 4
Ti13V11CR_Bandas_Recoc._0.3-1.24_S_L | Ti13V11CR |  |  | Bandas | Recoc. | 0 | 0 | 0.304799998 | 1.24459995 | S | L | 99973.5023 | 0 | 910.103608 | 868.735262 | 0 | 0 | 0 | 0 | 0 | 0 | 0 | 0 | 99973.5023 | 0 | 99973.5023 | 0 | 8
Ti13V11CR_Bandas_Recoc._0.3-1.24_S_LT | Ti13V11CR |  |  | Bandas | Recoc. | 0 | 0 | 0.304799998 | 1.24459995 | S | LT | 99973.5023 | 0 | 910.103608 | 868.735262 | 0 | 0 | 0 | 0 | 0 | 0 | 0 | 0 | 99973.5023 | 0 | 99973.5023 | 0 | 8
Ti13V11CR_Bandas_Recoc._0.3-1.24_S_ST | Ti13V11CR |  |  | Bandas | Recoc. | 0 | 0 | 0.304799998 | 1.24459995 | S | ST | 99973.5023 | 0 | 0 | 0 | 0 | 0 | 0 | 0 | 0 | 0 | 0 | 0 | 99973.5023 | 0 | 99973.5023 | 0 | 0
Ti13V11CR_Bandas_Recoc._1.27-101.59_S_L | Ti13V11CR |  |  | Bandas | Recoc. | 0 | 0 | 1.27 | 101.599998 | S | L | 99973.5023 | 0 | 861.840537 | 827.366916 | 827.366916 | 634.314636 | 1427.20793 | 1165.20841 | 1861.57556 | 1378.94486 | 0 | 0 | 99973.5023 | 0 | 99973.5023 | 0 | 10
Ti13V11CR_Bandas_Recoc._1.27-101.59_S_LT | Ti13V11CR |  |  | Bandas | Recoc. | 0 | 0 | 1.27 | 101.599998 | S | LT | 99973.5023 | 0 | 861.840537 | 827.366916 | 827.366916 | 634.314636 | 1427.20793 | 1165.20841 | 1861.57556 | 1378.94486 | 0 | 0 | 99973.5023 | 0 | 99973.5023 | 0 | 10
Ti13V11CR_Bandas_Recoc._1.27-101.59_S_ST | Ti13V11CR |  |  | Bandas | Recoc. | 0 | 0 | 1.27 | 101.599998 | S | ST | 99973.5023 | 0 | 861.840537 | 827.366916 | 827.366916 | 634.314636 | 1427.20793 | 1165.20841 | 1861.57556 | 1378.94486 | 0 | 0 | 99973.5023 | 0 | 99973.5023 | 0 | 10
Ti13V11CR_Bandas_Sol.T.A_0-0.63_S_L | Ti13V11CR |  |  | Bandas | Sol.T.A | 0 | 0 | 0 | 0.635 | S | L | 106868.227 | 0 | 1172.10313 | 1103.15589 | 1116.94534 | 723.946051 | 1709.89163 | 1496.15517 | 2158.04871 | 1702.9969 | 0 | 0 | 106868.227 | 0 | 106868.227 | 0 | 3
Ti13V11CR_Bandas_Sol.T.A_0-0.63_S_LT | Ti13V11CR |  |  | Bandas | Sol.T.A | 0 | 0 | 0 | 0.635 | S | LT | 106868.227 | 0 | 1172.10313 | 1103.15589 | 1116.94534 | 723.946051 | 1709.89163 | 1496.15517 | 2158.04871 | 1702.9969 | 0 | 0 | 106868.227 | 0 | 106868.227 | 0 | 3
Ti13V11CR_Bandas_Sol.T.A_0-0.63_S_ST | Ti13V11CR |  |  | Bandas | Sol.T.A | 0 | 0 | 0 | 0.635 | S | ST | 106868.227 | 0 | 1172.10313 | 1103.15589 | 1116.94534 | 723.946051 | 1709.89163 | 1496.15517 | 2158.04871 | 1702.9969 | 0 | 0 | 106868.227 | 0 | 106868.227 | 0 | 3
Ti13V11CR_Bandas_Sol.T.A_0.66-101.59_S_L | Ti13V11CR |  |  | Bandas | Sol.T.A | 0 | 0 | 0.660400004 | 101.599998 | S | L | 106868.227 | 0 | 1172.10313 | 1103.15589 | 1116.94534 | 723.946051 | 1709.89163 | 1496.15517 | 2158.04871 | 1702.9969 | 0 | 0 | 106868.227 | 0 | 106868.227 | 0 | 4
Ti13V11CR_Bandas_Sol.T.A_0.66-101.59_S_LT | Ti13V11CR |  |  | Bandas | Sol.T.A | 0 | 0 | 0.660400004 | 101.599998 | S | LT | 106868.227 | 0 | 1172.10313 | 1103.15589 | 1116.94534 | 723.946051 | 1709.89163 | 1496.15517 | 2158.04871 | 1702.9969 | 0 | 0 | 106868.227 | 0 | 106868.227 | 0 | 4
Ti13V11CR_Bandas_Sol.T.A_0.66-101.59_S_ST | Ti13V11CR |  |  | Bandas | Sol.T.A | 0 | 0 | 0.660400004 | 101.599998 | S | ST | 106868.227 | 0 | 1172.10313 | 1103.15589 | 1116.94534 | 723.946051 | 1709.89163 | 1496.15517 | 2158.04871 | 1702.9969 | 0 | 0 | 106868.227 | 0 | 106868.227 | 0 | 4
Ti13V11CR_Plates_Recoc._4.74-101.59_S_L | Ti13V11CR |  |  | Plates | Recoc. | 0 | 0 | 4.74980009 | 101.599998 | S | L | 99973.5023 | 0 | 861.840537 | 827.366916 | 827.366916 | 634.314636 | 1427.20793 | 1165.20841 | 1861.57556 | 1378.94486 | 0 | 0 | 99973.5023 | 0 | 99973.5023 | 0 | 10
Ti13V11CR_Plates_Recoc._4.74-101.59_S_LT | Ti13V11CR |  |  | Plates | Recoc. | 0 | 0 | 4.74980009 | 101.599998 | S | LT | 99973.5023 | 0 | 861.840537 | 827.366916 | 827.366916 | 634.314636 | 1427.20793 | 1165.20841 | 1861.57556 | 1378.94486 | 0 | 0 | 99973.5023 | 0 | 99973.5023 | 0 | 10
Ti13V11CR_Plates_Recoc._4.74-101.59_S_ST | Ti13V11CR |  |  | Plates | Recoc. | 0 | 0 | 4.74980009 | 101.599998 | S | ST | 99973.5023 | 0 | 861.840537 | 827.366916 | 827.366916 | 634.314636 | 1427.20793 | 1165.20841 | 1861.57556 | 1378.94486 | 0 | 0 | 99973.5023 | 0 | 99973.5023 | 0 | 10
Ti13V11CR_Plates_Sol.T.A_4.74-101.59_S_L | Ti13V11CR |  |  | Plates | Sol.T.A | 0 | 0 | 4.74980009 | 101.599998 | S | L | 106868.227 | 0 | 1172.10313 | 1103.15589 | 1116.94534 | 723.946051 | 1709.89163 | 1496.15517 | 2158.04871 | 1702.9969 | 0 | 0 | 106868.227 | 0 | 106868.227 | 0 | 4
Ti13V11CR_Plates_Sol.T.A_4.74-101.59_S_LT | Ti13V11CR |  |  | Plates | Sol.T.A | 0 | 0 | 4.74980009 | 101.599998 | S | LT | 106868.227 | 0 | 1172.10313 | 1103.15589 | 1116.94534 | 723.946051 | 1709.89163 | 1496.15517 | 2158.04871 | 1702.9969 | 0 | 0 | 106868.227 | 0 | 106868.227 | 0 | 4
Ti13V11CR_Plates_Sol.T.A_4.74-101.59_S_ST | Ti13V11CR |  |  | Plates | Sol.T.A | 0 | 0 | 4.74980009 | 101.599998 | S | ST | 106868.227 | 0 | 1172.10313 | 1103.15589 | 1116.94534 | 723.946051 | 1709.89163 | 1496.15517 | 2158.04871 | 1702.9969 | 0 | 0 | 106868.227 | 0 | 106868.227 | 0 | 4
Ti13V11CR_Bar_Recoc._0-177.79_S_L | Ti13V11CR |  |  | Bar | Recoc. | 0 | 10322.5597 | 0 | 177.799997 | S | L | 99973.5023 | 0 | 861.840537 | 827.366916 | 0 | 0 | 0 | 0 | 0 | 0 | 0 | 0 | 99973.5023 | 0 | 99973.5023 | 0 | 10
Ti13V11CR_Bar_Recoc._0-177.79_S_LT | Ti13V11CR |  |  | Bar | Recoc. | 0 | 10322.5597 | 0 | 177.799997 | S | LT | 99973.5023 | 0 | 861.840537 | 827.366916 | 0 | 0 | 0 | 0 | 0 | 0 | 0 | 0 | 99973.5023 | 0 | 99973.5023 | 0 | 10
Ti13V11CR_Bar_Recoc._0-177.79_S_ST | Ti13V11CR |  |  | Bar | Recoc. | 0 | 10322.5597 | 0 | 177.799997 | S | ST | 99973.5023 | 0 | 861.840537 | 827.366916 | 0 | 0 | 0 | 0 | 0 | 0 | 0 | 0 | 99973.5023 | 0 | 99973.5023 | 0 | 10
Ti13V11CR_Bar_Sol.T.A_0-101.59_S_L | Ti13V11CR |  |  | Bar | Sol.T.A | 0 | 10322.5597 | 0 | 101.599998 | S | L | 106868.227 | 0 | 1172.10313 | 1103.15589 | 0 | 0 | 0 | 0 | 0 | 0 | 0 | 0 | 106868.227 | 0 | 106868.227 | 0 | 6
Ti13V11CR_Bar_Sol.T.A_0-101.59_S_LT | Ti13V11CR |  |  | Bar | Sol.T.A | 0 | 10322.5597 | 0 | 101.599998 | S | LT | 106868.227 | 0 | 1172.10313 | 1103.15589 | 0 | 0 | 0 | 0 | 0 | 0 | 0 | 0 | 106868.227 | 0 | 106868.227 | 0 | 2
Ti13V11CR_Bar_Sol.T.A_0-101.59_S_ST | Ti13V11CR |  |  | Bar | Sol.T.A | 0 | 10322.5597 | 0 | 101.599998 | S | ST | 106868.227 | 0 | 1172.10313 | 1103.15589 | 0 | 0 | 0 | 0 | 0 | 0 | 0 | 0 | 106868.227 | 0 | 106868.227 | 0 | 2
Ti15V3Cr3_Sheet_Sol.T.A_0-3.17_S_L | Ti15V3Cr3 |  |  | Sheet | Sol.T.A | 0 | 0 | 0 | 3.17499995 | S | L | 104799.809 | 105489.282 | 999.735023 | 965.261402 | 958.366678 | 634.314636 | 1489.26045 | 1399.62903 | 1902.94391 | 1606.47076 | 0 | 0 | 104799.809 | 105489.282 | 108247.171 | 110315.589 | 7
Ti15V3Cr3_Sheet_Sol.T.A_0-3.17_S_LT | Ti15V3Cr3 |  |  | Sheet | Sol.T.A | 0 | 0 | 0 | 3.17499995 | S | LT | 104799.809 | 105489.282 | 999.735023 | 965.261402 | 992.840299 | 634.314636 | 1489.26045 | 1399.62903 | 1902.94391 | 1606.47076 | 0 | 0 | 104799.809 | 105489.282 | 108247.171 | 110315.589 | 7
Ti15V3Cr3_Bandas_Sol.T.A_0-3.17_S_L | Ti15V3Cr3 |  |  | Bandas | Sol.T.A | 0 | 0 | 0 | 3.17499995 | S | L | 104799.809 | 105489.282 | 999.735023 | 965.261402 | 958.366678 | 634.314636 | 1489.26045 | 1399.62903 | 1902.94391 | 1606.47076 | 0 | 0 | 104799.809 | 105489.282 | 108247.171 | 110315.589 | 7
Ti15V3Cr3_Bandas_Sol.T.A_0-3.17_S_LT | Ti15V3Cr3 |  |  | Bandas | Sol.T.A | 0 | 0 | 0 | 3.17499995 | S | LT | 104799.809 | 105489.282 | 999.735023 | 965.261402 | 992.840299 | 634.314636 | 1489.26045 | 1399.62903 | 1902.94391 | 1606.47076 | 0 | 0 | 104799.809 | 105489.282 | 108247.171 | 110315.589 | 7
A-286_Sheet_S.T.A._0.1-4.74_S_L | A-286 | F-0385 | 1.4943 | Sheet | S.T.A. | 0 | 0 | 0.101600003 | 4.74980009 | S | L | 200636.477 | 200636.477 | 0 | 0 | 0 | 627.419911 | 1447.8921 | 979.05085 | 1833.99666 | 1178.99786 | 76531.4397 | 0.310000002 | 200636.477 | 200636.477 | 200636.477 | 200636.477 | 0
A-286_Sheet_S.T.A._0.1-4.74_S_LT | A-286 | F-0385 | 1.4943 | Sheet | S.T.A. | 0 | 0 | 0.101600003 | 4.74980009 | S | LT | 200636.477 | 200636.477 | 965.261402 | 654.998808 | 654.998808 | 627.419911 | 1447.8921 | 979.05085 | 1833.99666 | 1178.99786 | 76531.4397 | 0.310000002 | 200636.477 | 200636.477 | 200636.477 | 200636.477 | 15
A-286_Sheet_S.T.A._0.1-4.74_S_ST | A-286 | F-0385 | 1.4943 | Sheet | S.T.A. | 0 | 0 | 0.101600003 | 4.74980009 | S | ST | 200636.477 | 200636.477 | 0 | 0 | 0 | 627.419911 | 1447.8921 | 979.05085 | 1833.99666 | 1178.99786 | 76531.4397 | 0.310000002 | 200636.477 | 200636.477 | 200636.477 | 200636.477 | 0
A-286_Plates_S.T.A._4.77-0_S_L | A-286 | F-0385 | 1.4943 | Plates | S.T.A. | 0 | 0 | 4.77519976 | 0 | S | L | 200636.477 | 200636.477 | 0 | 0 | 0 | 627.419911 | 1447.8921 | 979.05085 | 1833.99666 | 1178.99786 | 76531.4397 | 0.310000002 | 200636.477 | 200636.477 | 200636.477 | 200636.477 | 0
A-286_Plates_S.T.A._4.77-0_S_LT | A-286 | F-0385 | 1.4943 | Plates | S.T.A. | 0 | 0 | 4.77519976 | 0 | S | LT | 200636.477 | 200636.477 | 965.261402 | 654.998808 | 654.998808 | 627.419911 | 1447.8921 | 979.05085 | 1833.99666 | 1178.99786 | 76531.4397 | 0.310000002 | 200636.477 | 200636.477 | 200636.477 | 200636.477 | 15
A-286_Plates_S.T.A._4.77-0_S_ST | A-286 | F-0385 | 1.4943 | Plates | S.T.A. | 0 | 0 | 4.77519976 | 0 | S | ST | 200636.477 | 200636.477 | 0 | 0 | 0 | 627.419911 | 1447.8921 | 979.05085 | 1833.99666 | 1178.99786 | 76531.4397 | 0.310000002 | 200636.477 | 200636.477 | 200636.477 | 200636.477 | 0
A-286_Bandas_S.T.A._0.1-4.74_S_L | A-286 | F-0385 | 1.4943 | Bandas | S.T.A. | 0 | 0 | 0.101600003 | 4.74980009 | S | L | 200636.477 | 200636.477 | 0 | 0 | 0 | 627.419911 | 1447.8921 | 979.05085 | 1833.99666 | 1178.99786 | 76531.4397 | 0.310000002 | 200636.477 | 200636.477 | 200636.477 | 200636.477 | 0
A-286_Bandas_S.T.A._0.1-4.74_S_LT | A-286 | F-0385 | 1.4943 | Bandas | S.T.A. | 0 | 0 | 0.101600003 | 4.74980009 | S | LT | 200636.477 | 200636.477 | 965.261402 | 654.998808 | 654.998808 | 627.419911 | 1447.8921 | 979.05085 | 1833.99666 | 1178.99786 | 76531.4397 | 0.310000002 | 200636.477 | 200636.477 | 200636.477 | 200636.477 | 15
A-286_Bandas_S.T.A._0.1-4.74_S_ST | A-286 | F-0385 | 1.4943 | Bandas | S.T.A. | 0 | 0 | 0.101600003 | 4.74980009 | S | ST | 200636.477 | 200636.477 | 0 | 0 | 0 | 627.419911 | 1447.8921 | 979.05085 | 1833.99666 | 1178.99786 | 76531.4397 | 0.310000002 | 200636.477 | 200636.477 | 200636.477 | 200636.477 | 0
A-286_Bar_STA-1_0-63.47_S_L | A-286 | F-0385 | 1.4943 | Bar | STA-1 | 0 | 0 | 0 | 63.4746009 | S | L | 200636.477 | 200636.477 | 896.314159 | 586.051565 | 586.051565 | 586.051565 | 1344.47124 | 875.629986 | 1702.9969 | 1054.89282 | 76531.4397 | 0.310000002 | 200636.477 | 200636.477 | 200636.477 | 200636.477 | 15
A-286_Bar_STA-1_0-63.47_S_LT | A-286 | F-0385 | 1.4943 | Bar | STA-1 | 0 | 0 | 0 | 63.4746009 | S | LT | 200636.477 | 200636.477 | 896.314159 | 586.051565 | 0 | 586.051565 | 1344.47124 | 875.629986 | 1702.9969 | 1054.89282 | 76531.4397 | 0.310000002 | 200636.477 | 200636.477 | 200636.477 | 200636.477 | 15
A-286_Bar_STA-1_0-63.47_S_ST | A-286 | F-0385 | 1.4943 | Bar | STA-1 | 0 | 0 | 0 | 63.4746009 | S | ST | 200636.477 | 200636.477 | 0 | 0 | 0 | 586.051565 | 1344.47124 | 875.629986 | 1702.9969 | 1054.89282 | 76531.4397 | 0.310000002 | 200636.477 | 200636.477 | 200636.477 | 200636.477 | 0
A-286_Bar_STA-1_63.49-126.99_S_L | A-286 | F-0385 | 1.4943 | Bar | STA-1 | 0 | 0 | 63.499999 | 126.999998 | S | L | 200636.477 | 200636.477 | 896.314159 | 586.051565 | 586.051565 | 586.051565 | 1344.47124 | 875.629986 | 1702.9969 | 1054.89282 | 76531.4397 | 0.310000002 | 200636.477 | 200636.477 | 200636.477 | 200636.477 | 15
A-286_Bar_STA-1_63.49-126.99_S_LT | A-286 | F-0385 | 1.4943 | Bar | STA-1 | 0 | 0 | 63.499999 | 126.999998 | S | LT | 200636.477 | 200636.477 | 896.314159 | 586.051565 | 0 | 586.051565 | 1344.47124 | 875.629986 | 1702.9969 | 1054.89282 | 76531.4397 | 0.310000002 | 200636.477 | 200636.477 | 200636.477 | 200636.477 | 15
A-286_Bar_STA-1_63.49-126.99_S_ST | A-286 | F-0385 | 1.4943 | Bar | STA-1 | 0 | 0 | 63.499999 | 126.999998 | S | ST | 200636.477 | 200636.477 | 896.314159 | 586.051565 | 0 | 586.051565 | 1344.47124 | 875.629986 | 1702.9969 | 1054.89282 | 76531.4397 | 0.310000002 | 200636.477 | 200636.477 | 200636.477 | 200636.477 | 15
A-286_Bar_STA-2_0-63.47_S_L | A-286 | F-0385 | 1.4943 | Bar | STA-2 | 0 | 0 | 0 | 63.4746009 | S | L | 200636.477 | 200636.477 | 965.261402 | 654.998808 | 654.998808 | 627.419911 | 1447.8921 | 979.05085 | 1833.99666 | 1178.99786 | 76531.4397 | 0.310000002 | 200636.477 | 200636.477 | 200636.477 | 200636.477 | 12
A-286_Bar_STA-2_0-63.47_S_LT | A-286 | F-0385 | 1.4943 | Bar | STA-2 | 0 | 0 | 0 | 63.4746009 | S | LT | 200636.477 | 200636.477 | 965.261402 | 654.998808 | 0 | 627.419911 | 1447.8921 | 979.05085 | 1833.99666 | 1178.99786 | 76531.4397 | 0.310000002 | 200636.477 | 200636.477 | 200636.477 | 200636.477 | 12
A-286_Bar_STA-2_0-63.47_S_ST | A-286 | F-0385 | 1.4943 | Bar | STA-2 | 0 | 0 | 0 | 63.4746009 | S | ST | 200636.477 | 200636.477 | 0 | 0 | 0 | 627.419911 | 1447.8921 | 979.05085 | 1833.99666 | 1178.99786 | 76531.4397 | 0.310000002 | 200636.477 | 200636.477 | 200636.477 | 200636.477 | 0
A-286_Bar_STA-2_63.49-126.99_S_L | A-286 | F-0385 | 1.4943 | Bar | STA-2 | 0 | 0 | 63.499999 | 126.999998 | S | L | 200636.477 | 200636.477 | 965.261402 | 654.998808 | 654.998808 | 627.419911 | 1447.8921 | 979.05085 | 1833.99666 | 1178.99786 | 76531.4397 | 0.310000002 | 200636.477 | 200636.477 | 200636.477 | 200636.477 | 12
A-286_Bar_STA-2_63.49-126.99_S_LT | A-286 | F-0385 | 1.4943 | Bar | STA-2 | 0 | 0 | 63.499999 | 126.999998 | S | LT | 200636.477 | 200636.477 | 965.261402 | 654.998808 | 0 | 627.419911 | 1447.8921 | 979.05085 | 1833.99666 | 1178.99786 | 76531.4397 | 0.310000002 | 200636.477 | 200636.477 | 200636.477 | 200636.477 | 12
A-286_Bar_STA-2_63.49-126.99_S_ST | A-286 | F-0385 | 1.4943 | Bar | STA-2 | 0 | 0 | 63.499999 | 126.999998 | S | ST | 200636.477 | 200636.477 | 965.261402 | 654.998808 | 0 | 627.419911 | 1447.8921 | 979.05085 | 1833.99666 | 1178.99786 | 76531.4397 | 0.310000002 | 200636.477 | 200636.477 | 200636.477 | 200636.477 | 12
INCON-625_Sheet_Recoc._0-1.57_A_L | INCON-625 |  |  | Sheet | Recoc. | 0 | 0 | 0 | 1.57479995 | A | L | 205462.784 | 205462.784 | 820.472192 | 386.104561 | 406.788734 | 544.68322 | 1392.73431 | 606.735738 | 1813.31249 | 751.524949 | 81357.7467 | 0.280000001 | 205462.784 | 205462.784 | 205462.784 | 205462.784 | 0
INCON-625_Sheet_Recoc._0-1.57_A_LT | INCON-625 |  |  | Sheet | Recoc. | 0 | 0 | 0 | 1.57479995 | A | LT | 205462.784 | 205462.784 | 848.051089 | 392.999285 | 406.788734 | 544.68322 | 1392.73431 | 606.735738 | 1813.31249 | 751.524949 | 81357.7467 | 0.280000001 | 205462.784 | 205462.784 | 205462.784 | 205462.784 | 30
INCON-625_Sheet_Recoc._0-1.57_B_L | INCON-625 |  |  | Sheet | Recoc. | 0 | 0 | 0 | 1.57479995 | B | L | 205462.784 | 205462.784 | 875.629986 | 427.472907 | 448.157079 | 579.156841 | 1489.26045 | 668.788257 | 1937.41753 | 834.26164 | 81357.7467 | 0.280000001 | 205462.784 | 205462.784 | 205462.784 | 205462.784 | 0
INCON-625_Sheet_Recoc._0-1.57_B_LT | INCON-625 |  |  | Sheet | Recoc. | 0 | 0 | 0 | 1.57479995 | B | LT | 205462.784 | 205462.784 | 882.52471 | 434.367631 | 455.051804 | 579.156841 | 1489.26045 | 668.788257 | 1937.41753 | 834.26164 | 81357.7467 | 0.280000001 | 205462.784 | 205462.784 | 205462.784 | 205462.784 | 0
INCON-625_Sheet_Recoc._1.6-2.76_A_L | INCON-625 |  |  | Sheet | Recoc. | 0 | 0 | 1.6002 | 2.76859989 | A | L | 205462.784 | 205462.784 | 820.472192 | 379.209836 | 399.894009 | 544.68322 | 1392.73431 | 592.94629 | 1813.31249 | 737.7355 | 81357.7467 | 0.280000001 | 205462.784 | 205462.784 | 205462.784 | 205462.784 | 0
INCON-625_Sheet_Recoc._1.6-2.76_A_LT | INCON-625 |  |  | Sheet | Recoc. | 0 | 0 | 1.6002 | 2.76859989 | A | LT | 205462.784 | 205462.784 | 841.156365 | 386.104561 | 399.894009 | 544.68322 | 1392.73431 | 592.94629 | 1813.31249 | 737.7355 | 81357.7467 | 0.280000001 | 205462.784 | 205462.784 | 205462.784 | 205462.784 | 30
INCON-625_Sheet_Recoc._1.6-2.76_B_L | INCON-625 |  |  | Sheet | Recoc. | 0 | 0 | 1.6002 | 2.76859989 | B | L | 205462.784 | 205462.784 | 868.735262 | 420.578182 | 441.262355 | 579.156841 | 1475.471 | 654.998808 | 1923.62808 | 820.472192 | 81357.7467 | 0.280000001 | 205462.784 | 205462.784 | 205462.784 | 205462.784 | 0
INCON-625_Sheet_Recoc._1.6-2.76_B_LT | INCON-625 |  |  | Sheet | Recoc. | 0 | 0 | 1.6002 | 2.76859989 | B | LT | 205462.784 | 205462.784 | 875.629986 | 427.472907 | 448.157079 | 579.156841 | 1475.471 | 654.998808 | 1923.62808 | 820.472192 | 81357.7467 | 0.280000001 | 205462.784 | 205462.784 | 205462.784 | 205462.784 | 0
INCON-625_Sheet_Recoc._2.79-3.55_A_L | INCON-625 |  |  | Sheet | Recoc. | 0 | 0 | 2.79399994 | 3.55599996 | A | L | 205462.784 | 205462.784 | 820.472192 | 372.315112 | 392.999285 | 544.68322 | 1392.73431 | 579.156841 | 1813.31249 | 723.946051 | 81357.7467 | 0.280000001 | 205462.784 | 205462.784 | 205462.784 | 205462.784 | 0
INCON-625_Sheet_Recoc._2.79-3.55_A_LT | INCON-625 |  |  | Sheet | Recoc. | 0 | 0 | 2.79399994 | 3.55599996 | A | LT | 205462.784 | 205462.784 | 834.26164 | 379.209836 | 392.999285 | 544.68322 | 1392.73431 | 579.156841 | 1813.31249 | 723.946051 | 81357.7467 | 0.280000001 | 205462.784 | 205462.784 | 205462.784 | 205462.784 | 30
INCON-625_Sheet_Recoc._2.79-3.55_B_L | INCON-625 |  |  | Sheet | Recoc. | 0 | 0 | 2.79399994 | 3.55599996 | B | L | 205462.784 | 205462.784 | 861.840537 | 413.683458 | 434.367631 | 572.262117 | 1461.68155 | 648.104084 | 1902.94391 | 806.682743 | 81357.7467 | 0.280000001 | 205462.784 | 205462.784 | 205462.784 | 205462.784 | 0
INCON-625_Sheet_Recoc._2.79-3.55_B_LT | INCON-625 |  |  | Sheet | Recoc. | 0 | 0 | 2.79399994 | 3.55599996 | B | LT | 205462.784 | 205462.784 | 868.735262 | 420.578182 | 441.262355 | 572.262117 | 1461.68155 | 648.104084 | 1902.94391 | 806.682743 | 81357.7467 | 0.280000001 | 205462.784 | 205462.784 | 205462.784 | 205462.784 | 0
INCON-625_Sheet_Recoc._3.58-4.74_A_L | INCON-625 |  |  | Sheet | Recoc. | 0 | 0 | 3.58140001 | 4.74980009 | A | L | 205462.784 | 205462.784 | 813.577467 | 365.420388 | 379.209836 | 544.68322 | 1385.83958 | 572.262117 | 1799.52304 | 710.156603 | 81357.7467 | 0.280000001 | 205462.784 | 205462.784 | 205462.784 | 205462.784 | 0
INCON-625_Sheet_Recoc._3.58-4.74_A_LT | INCON-625 |  |  | Sheet | Recoc. | 0 | 0 | 3.58140001 | 4.74980009 | A | LT | 205462.784 | 205462.784 | 820.472192 | 372.315112 | 386.104561 | 544.68322 | 1385.83958 | 572.262117 | 1799.52304 | 710.156603 | 81357.7467 | 0.280000001 | 205462.784 | 205462.784 | 205462.784 | 205462.784 | 30
INCON-625_Sheet_Recoc._3.58-4.74_B_L | INCON-625 |  |  | Sheet | Recoc. | 0 | 0 | 3.58140001 | 4.74980009 | B | L | 205462.784 | 205462.784 | 848.051089 | 406.788734 | 427.472907 | 565.367393 | 1440.99738 | 634.314636 | 1875.36501 | 792.893294 | 81357.7467 | 0.280000001 | 205462.784 | 205462.784 | 205462.784 | 205462.784 | 0
INCON-625_Sheet_Recoc._3.58-4.74_B_LT | INCON-625 |  |  | Sheet | Recoc. | 0 | 0 | 3.58140001 | 4.74980009 | B | LT | 205462.784 | 205462.784 | 854.945813 | 413.683458 | 434.367631 | 565.367393 | 1440.99738 | 634.314636 | 1875.36501 | 792.893294 | 81357.7467 | 0.280000001 | 205462.784 | 205462.784 | 205462.784 | 205462.784 | 0
INCON-625_Bandas_Recoc._0-1.57_A_L | INCON-625 |  |  | Bandas | Recoc. | 0 | 0 | 0 | 1.57479995 | A | L | 205462.784 | 205462.784 | 820.472192 | 386.104561 | 406.788734 | 544.68322 | 1392.73431 | 606.735738 | 1813.31249 | 751.524949 | 81357.7467 | 0.280000001 | 205462.784 | 205462.784 | 205462.784 | 205462.784 | 0
INCON-625_Bandas_Recoc._0-1.57_A_LT | INCON-625 |  |  | Bandas | Recoc. | 0 | 0 | 0 | 1.57479995 | A | LT | 205462.784 | 205462.784 | 848.051089 | 392.999285 | 406.788734 | 544.68322 | 1392.73431 | 606.735738 | 1813.31249 | 751.524949 | 81357.7467 | 0.280000001 | 205462.784 | 205462.784 | 205462.784 | 205462.784 | 30
INCON-625_Bandas_Recoc._0-1.57_B_L | INCON-625 |  |  | Bandas | Recoc. | 0 | 0 | 0 | 1.57479995 | B | L | 205462.784 | 205462.784 | 875.629986 | 427.472907 | 448.157079 | 579.156841 | 1489.26045 | 668.788257 | 1937.41753 | 834.26164 | 81357.7467 | 0.280000001 | 205462.784 | 205462.784 | 205462.784 | 205462.784 | 0
INCON-625_Bandas_Recoc._0-1.57_B_LT | INCON-625 |  |  | Bandas | Recoc. | 0 | 0 | 0 | 1.57479995 | B | LT | 205462.784 | 205462.784 | 882.52471 | 434.367631 | 455.051804 | 579.156841 | 1489.26045 | 668.788257 | 1937.41753 | 834.26164 | 81357.7467 | 0.280000001 | 205462.784 | 205462.784 | 205462.784 | 205462.784 | 0
INCON-625_Bandas_Recoc._1.6-2.76_A_L | INCON-625 |  |  | Bandas | Recoc. | 0 | 0 | 1.6002 | 2.76859989 | A | L | 205462.784 | 205462.784 | 820.472192 | 379.209836 | 399.894009 | 544.68322 | 1392.73431 | 592.94629 | 1813.31249 | 737.7355 | 81357.7467 | 0.280000001 | 205462.784 | 205462.784 | 205462.784 | 205462.784 | 0
INCON-625_Bandas_Recoc._1.6-2.76_A_LT | INCON-625 |  |  | Bandas | Recoc. | 0 | 0 | 1.6002 | 2.76859989 | A | LT | 205462.784 | 205462.784 | 841.156365 | 386.104561 | 399.894009 | 544.68322 | 1392.73431 | 592.94629 | 1813.31249 | 737.7355 | 81357.7467 | 0.280000001 | 205462.784 | 205462.784 | 205462.784 | 205462.784 | 30
INCON-625_Bandas_Recoc._1.6-2.76_B_L | INCON-625 |  |  | Bandas | Recoc. | 0 | 0 | 1.6002 | 2.76859989 | B | L | 205462.784 | 205462.784 | 868.735262 | 420.578182 | 441.262355 | 579.156841 | 1475.471 | 654.998808 | 1923.62808 | 820.472192 | 81357.7467 | 0.280000001 | 205462.784 | 205462.784 | 205462.784 | 205462.784 | 0
INCON-625_Bandas_Recoc._1.6-2.76_B_LT | INCON-625 |  |  | Bandas | Recoc. | 0 | 0 | 1.6002 | 2.76859989 | B | LT | 205462.784 | 205462.784 | 875.629986 | 427.472907 | 448.157079 | 579.156841 | 1475.471 | 654.998808 | 1923.62808 | 820.472192 | 81357.7467 | 0.280000001 | 205462.784 | 205462.784 | 205462.784 | 205462.784 | 0
INCON-625_Bandas_Recoc._2.79-3.55_A_L | INCON-625 |  |  | Bandas | Recoc. | 0 | 0 | 2.79399994 | 3.55599996 | A | L | 205462.784 | 205462.784 | 820.472192 | 372.315112 | 392.999285 | 544.68322 | 1392.73431 | 579.156841 | 1813.31249 | 723.946051 | 81357.7467 | 0.280000001 | 205462.784 | 205462.784 | 205462.784 | 205462.784 | 0
INCON-625_Bandas_Recoc._2.79-3.55_A_LT | INCON-625 |  |  | Bandas | Recoc. | 0 | 0 | 2.79399994 | 3.55599996 | A | LT | 205462.784 | 205462.784 | 834.26164 | 379.209836 | 392.999285 | 544.68322 | 1392.73431 | 579.156841 | 1813.31249 | 723.946051 | 81357.7467 | 0.280000001 | 205462.784 | 205462.784 | 205462.784 | 205462.784 | 30
INCON-625_Bandas_Recoc._2.79-3.55_B_L | INCON-625 |  |  | Bandas | Recoc. | 0 | 0 | 2.79399994 | 3.55599996 | B | L | 205462.784 | 205462.784 | 861.840537 | 413.683458 | 434.367631 | 572.262117 | 1461.68155 | 648.104084 | 1902.94391 | 806.682743 | 81357.7467 | 0.280000001 | 205462.784 | 205462.784 | 205462.784 | 205462.784 | 0
INCON-625_Bandas_Recoc._2.79-3.55_B_LT | INCON-625 |  |  | Bandas | Recoc. | 0 | 0 | 2.79399994 | 3.55599996 | B | LT | 205462.784 | 205462.784 | 868.735262 | 420.578182 | 441.262355 | 572.262117 | 1461.68155 | 648.104084 | 1902.94391 | 806.682743 | 81357.7467 | 0.280000001 | 205462.784 | 205462.784 | 205462.784 | 205462.784 | 0
INCON-625_Bandas_Recoc._3.58-4.74_A_L | INCON-625 |  |  | Bandas | Recoc. | 0 | 0 | 3.58140001 | 4.74980009 | A | L | 205462.784 | 205462.784 | 813.577467 | 365.420388 | 379.209836 | 544.68322 | 1385.83958 | 572.262117 | 1799.52304 | 710.156603 | 81357.7467 | 0.280000001 | 205462.784 | 205462.784 | 205462.784 | 205462.784 | 0
INCON-625_Bandas_Recoc._3.58-4.74_A_LT | INCON-625 |  |  | Bandas | Recoc. | 0 | 0 | 3.58140001 | 4.74980009 | A | LT | 205462.784 | 205462.784 | 820.472192 | 372.315112 | 386.104561 | 544.68322 | 1385.83958 | 572.262117 | 1799.52304 | 710.156603 | 81357.7467 | 0.280000001 | 205462.784 | 205462.784 | 205462.784 | 205462.784 | 30
INCON-625_Bandas_Recoc._3.58-4.74_B_L | INCON-625 |  |  | Bandas | Recoc. | 0 | 0 | 3.58140001 | 4.74980009 | B | L | 205462.784 | 205462.784 | 848.051089 | 406.788734 | 427.472907 | 565.367393 | 1440.99738 | 634.314636 | 1875.36501 | 792.893294 | 81357.7467 | 0.280000001 | 205462.784 | 205462.784 | 205462.784 | 205462.784 | 0
INCON-625_Bandas_Recoc._3.58-4.74_B_LT | INCON-625 |  |  | Bandas | Recoc. | 0 | 0 | 3.58140001 | 4.74980009 | B | LT | 205462.784 | 205462.784 | 854.945813 | 413.683458 | 434.367631 | 565.367393 | 1440.99738 | 634.314636 | 1875.36501 | 792.893294 | 81357.7467 | 0.280000001 | 205462.784 | 205462.784 | 205462.784 | 205462.784 | 0
INCON-625_Plates_Recoc._4.77-6.34_S_L | INCON-625 |  |  | Plates | Recoc. | 0 | 0 | 4.77519976 | 6.3499999 | S | L | 205462.784 | 205462.784 | 820.472192 | 406.788734 | 427.472907 | 544.68322 | 1392.73431 | 634.314636 | 1813.31249 | 792.893294 | 81357.7467 | 0.280000001 | 205462.784 | 205462.784 | 205462.784 | 205462.784 | 0
INCON-625_Plates_Recoc._4.77-6.34_S_LT | INCON-625 |  |  | Plates | Recoc. | 0 | 0 | 4.77519976 | 6.3499999 | S | LT | 205462.784 | 205462.784 | 827.366916 | 413.683458 | 434.367631 | 544.68322 | 1392.73431 | 634.314636 | 1813.31249 | 792.893294 | 81357.7467 | 0.280000001 | 205462.784 | 205462.784 | 205462.784 | 205462.784 | 30
INCON-625_Plates_Recoc._6.37-25.39_S_L | INCON-625 |  |  | Plates | Recoc. | 0 | 0 | 6.37539958 | 25.3999996 | S | L | 205462.784 | 205462.784 | 0 | 0 | 0 | 0 | 0 | 0 | 0 | 0 | 81357.7467 | 0.280000001 | 205462.784 | 205462.784 | 205462.784 | 205462.784 | 0
INCON-625_Plates_Recoc._6.37-25.39_S_LT | INCON-625 |  |  | Plates | Recoc. | 0 | 0 | 6.37539958 | 25.3999996 | S | LT | 205462.784 | 205462.784 | 827.366916 | 413.683458 | 0 | 0 | 0 | 0 | 0 | 0 | 81357.7467 | 0.280000001 | 205462.784 | 205462.784 | 205462.784 | 205462.784 | 30
INCON-625_Bar_Recoc._12.69-25.37_S_L | INCON-625 |  |  | Bar | Recoc. | 0 | 0 | 12.6999998 | 25.3745999 | S | L | 205462.784 | 205462.784 | 827.366916 | 413.683458 | 413.683458 | 544.68322 | 1323.78707 | 606.735738 | 1613.36549 | 703.261879 | 81357.7467 | 0.280000001 | 205462.784 | 205462.784 | 205462.784 | 205462.784 | 30
INCON-625_Bar_Recoc._12.69-25.37_S_LT | INCON-625 |  |  | Bar | Recoc. | 0 | 0 | 12.6999998 | 25.3745999 | S | LT | 205462.784 | 205462.784 | 0 | 0 | 0 | 544.68322 | 1323.78707 | 606.735738 | 1613.36549 | 703.261879 | 81357.7467 | 0.280000001 | 205462.784 | 205462.784 | 205462.784 | 205462.784 | 0
INCON-625_Bar_Recoc._25.39-50.77_S_L | INCON-625 |  |  | Bar | Recoc. | 0 | 0 | 25.3999996 | 50.7745981 | S | L | 205462.784 | 205462.784 | 827.366916 | 413.683458 | 406.788734 | 544.68322 | 1323.78707 | 606.735738 | 1613.36549 | 703.261879 | 81357.7467 | 0.280000001 | 205462.784 | 205462.784 | 205462.784 | 205462.784 | 30
INCON-625_Bar_Recoc._25.39-50.77_S_LT | INCON-625 |  |  | Bar | Recoc. | 0 | 0 | 25.3999996 | 50.7745981 | S | LT | 205462.784 | 205462.784 | 0 | 0 | 0 | 544.68322 | 1323.78707 | 606.735738 | 1613.36549 | 703.261879 | 81357.7467 | 0.280000001 | 205462.784 | 205462.784 | 205462.784 | 205462.784 | 0
INCON-625_Bar_Recoc._50.79-76.17_S_L | INCON-625 |  |  | Bar | Recoc. | 0 | 0 | 50.7999992 | 76.1746007 | S | L | 205462.784 | 205462.784 | 827.366916 | 413.683458 | 386.104561 | 544.68322 | 1323.78707 | 606.735738 | 1613.36549 | 703.261879 | 81357.7467 | 0.280000001 | 205462.784 | 205462.784 | 205462.784 | 205462.784 | 30
INCON-625_Bar_Recoc._50.79-76.17_S_LT | INCON-625 |  |  | Bar | Recoc. | 0 | 0 | 50.7999992 | 76.1746007 | S | LT | 205462.784 | 205462.784 | 813.577467 | 392.999285 | 413.683458 | 544.68322 | 1323.78707 | 606.735738 | 1613.36549 | 703.261879 | 81357.7467 | 0.280000001 | 205462.784 | 205462.784 | 205462.784 | 205462.784 | 0
INCON-625_Bar_Recoc._76.19-101.57_S_L | INCON-625 |  |  | Bar | Recoc. | 0 | 0 | 76.1999989 | 101.5746 | S | L | 205462.784 | 205462.784 | 827.366916 | 413.683458 | 365.420388 | 544.68322 | 1323.78707 | 606.735738 | 1613.36549 | 703.261879 | 81357.7467 | 0.280000001 | 205462.784 | 205462.784 | 205462.784 | 205462.784 | 30
INCON-625_Bar_Recoc._76.19-101.57_S_LT | INCON-625 |  |  | Bar | Recoc. | 0 | 0 | 76.1999989 | 101.5746 | S | LT | 205462.784 | 205462.784 | 813.577467 | 392.999285 | 413.683458 | 544.68322 | 1323.78707 | 606.735738 | 1613.36549 | 703.261879 | 81357.7467 | 0.280000001 | 205462.784 | 205462.784 | 205462.784 | 205462.784 | 0
INCON-718_Sheet_STA-1_0.25-4.74_A_L | INCON-718 |  |  | Sheet | STA-1 | 0 | 0 | 0.253999991 | 4.74980009 | A | L | 202704.894 | 213046.981 | 1241.05037 | 999.735023 | 1068.68227 | 854.945813 | 2006.36477 | 1434.10265 | 2619.99523 | 1661.62856 | 78599.857 | 0.289999992 | 202704.894 | 213046.981 | 202704.894 | 213046.981 | 0
INCON-718_Sheet_STA-1_0.25-4.74_A_LT | INCON-718 |  |  | Sheet | STA-1 | 0 | 0 | 0.253999991 | 4.74980009 | A | LT | 202704.894 | 213046.981 | 1261.73455 | 1013.52447 | 1089.36644 | 854.945813 | 2006.36477 | 1434.10265 | 2619.99523 | 1661.62856 | 78599.857 | 0.289999992 | 202704.894 | 213046.981 | 202704.894 | 213046.981 | 12
INCON-718_Sheet_STA-1_0.25-4.74_B_L | INCON-718 |  |  | Sheet | STA-1 | 0 | 0 | 0.253999991 | 4.74980009 | B | L | 202704.894 | 213046.981 | 1323.78707 | 1075.57699 | 1151.41896 | 910.103608 | 2130.46981 | 1537.52352 | 2778.57389 | 1785.73359 | 78599.857 | 0.289999992 | 202704.894 | 213046.981 | 202704.894 | 213046.981 | 0
INCON-718_Sheet_STA-1_0.25-4.74_B_LT | INCON-718 |  |  | Sheet | STA-1 | 0 | 0 | 0.253999991 | 4.74980009 | B | LT | 202704.894 | 213046.981 | 1316.89234 | 1089.36644 | 1172.10313 | 910.103608 | 2130.46981 | 1537.52352 | 2778.57389 | 1785.73359 | 78599.857 | 0.289999992 | 202704.894 | 213046.981 | 202704.894 | 213046.981 | 0
INCON-718_Sheet_STA-2_0.25-4.74_S_L | INCON-718 |  |  | Sheet | STA-2 | 0 | 0 | 0.253999991 | 4.74980009 | S | L | 202704.894 | 213046.981 | 0 | 0 | 0 | 0 | 0 | 0 | 0 | 0 | 78599.857 | 0.289999992 | 202704.894 | 213046.981 | 202704.894 | 213046.981 | 0
INCON-718_Sheet_STA-2_0.25-4.74_S_LT | INCON-718 |  |  | Sheet | STA-2 | 0 | 0 | 0.253999991 | 4.74980009 | S | LT | 202704.894 | 213046.981 | 1241.05037 | 1034.20864 | 0 | 0 | 0 | 0 | 0 | 0 | 78599.857 | 0.289999992 | 202704.894 | 213046.981 | 202704.894 | 213046.981 | 12
INCON-718_Plates_STA-1_4.77-6.32_S_L | INCON-718 |  |  | Plates | STA-1 | 0 | 0 | 4.77519976 | 6.32459985 | S | L | 202704.894 | 213046.981 | 1241.05037 | 1020.4192 | 1089.36644 | 854.945813 | 2006.36477 | 1461.68155 | 2619.99523 | 1696.10218 | 78599.857 | 0.289999992 | 202704.894 | 213046.981 | 202704.894 | 213046.981 | 0
INCON-718_Plates_STA-1_4.77-6.32_S_LT | INCON-718 |  |  | Plates | STA-1 | 0 | 0 | 4.77519976 | 6.32459985 | S | LT | 202704.894 | 213046.981 | 1241.05037 | 1034.20864 | 1110.05061 | 854.945813 | 2006.36477 | 1461.68155 | 2619.99523 | 1696.10218 | 78599.857 | 0.289999992 | 202704.894 | 213046.981 | 202704.894 | 213046.981 | 12
INCON-718_Plates_STA-1_6.34-25.39_S_L | INCON-718 |  |  | Plates | STA-1 | 0 | 0 | 6.3499999 | 25.3999996 | S | L | 202704.894 | 213046.981 | 0 | 0 | 0 | 0 | 0 | 0 | 0 | 0 | 78599.857 | 0.289999992 | 202704.894 | 213046.981 | 202704.894 | 213046.981 | 0
INCON-718_Plates_STA-1_6.34-25.39_S_LT | INCON-718 |  |  | Plates | STA-1 | 0 | 0 | 6.3499999 | 25.3999996 | S | LT | 202704.894 | 213046.981 | 1241.05037 | 1034.20864 | 0 | 0 | 0 | 0 | 0 | 0 | 78599.857 | 0.289999992 | 202704.894 | 213046.981 | 202704.894 | 213046.981 | 12
INCON-718_Plates_STA-2_4.77-25.39_S_L | INCON-718 |  |  | Plates | STA-2 | 0 | 0 | 4.77519976 | 25.3999996 | S | L | 202704.894 | 213046.981 | 0 | 0 | 0 | 0 | 0 | 0 | 0 | 0 | 78599.857 | 0.289999992 | 202704.894 | 213046.981 | 202704.894 | 213046.981 | 0
INCON-718_Plates_STA-2_4.77-25.39_S_LT | INCON-718 |  |  | Plates | STA-2 | 0 | 0 | 4.77519976 | 25.3999996 | S | LT | 202704.894 | 213046.981 | 1241.05037 | 1034.20864 | 0 | 0 | 0 | 0 | 0 | 0 | 78599.857 | 0.289999992 | 202704.894 | 213046.981 | 202704.894 | 213046.981 | 12
INCON-718_Pipe_STA-1_0-0_S_L | INCON-718 |  |  | Pipe | STA-1 | 0 | 0 | 0 | 0 | S | L | 202704.894 | 213046.981 | 1275.524 | 1034.20864 | 0 | 0 | 0 | 0 | 0 | 0 | 78599.857 | 0.289999992 | 202704.894 | 213046.981 | 202704.894 | 213046.981 | 12
INCON-718_Pipe_STA-1_0-0_S_LT | INCON-718 |  |  | Pipe | STA-1 | 0 | 0 | 0 | 0 | S | LT | 202704.894 | 213046.981 | 0 | 0 | 0 | 0 | 0 | 0 | 0 | 0 | 78599.857 | 0.289999992 | 202704.894 | 213046.981 | 202704.894 | 213046.981 | 0
INCON-718_Pipe_STA-2_0-0_S_L | INCON-718 |  |  | Pipe | STA-2 | 0 | 0 | 0 | 0 | S | L | 202704.894 | 213046.981 | 1172.10313 | 999.735023 | 0 | 0 | 0 | 0 | 0 | 0 | 78599.857 | 0.289999992 | 202704.894 | 213046.981 | 202704.894 | 213046.981 | 15
INCON-718_Pipe_STA-2_0-0_S_LT | INCON-718 |  |  | Pipe | STA-2 | 0 | 0 | 0 | 0 | S | LT | 202704.894 | 213046.981 | 0 | 0 | 0 | 0 | 0 | 0 | 0 | 0 | 78599.857 | 0.289999992 | 202704.894 | 213046.981 | 202704.894 | 213046.981 | 0
INCON-718_Bar_STA-1_6.34-25.39_S_L | INCON-718 |  |  | Bar | STA-1 | 0 | 0 | 6.3499999 | 25.3999996 | S | L | 202704.894 | 213046.981 | 1275.524 | 1034.20864 | 1075.57699 | 765.314397 | 2130.46981 | 1489.26045 | 2716.52137 | 1771.94414 | 78599.857 | 0.289999992 | 202704.894 | 213046.981 | 202704.894 | 213046.981 | 12
INCON-718_Bar_STA-1_6.34-25.39_S_LT | INCON-718 |  |  | Bar | STA-1 | 0 | 0 | 6.3499999 | 25.3999996 | S | LT | 202704.894 | 213046.981 | 1241.05037 | 1034.20864 | 0 | 765.314397 | 2130.46981 | 1489.26045 | 2716.52137 | 1771.94414 | 78599.857 | 0.289999992 | 202704.894 | 213046.981 | 202704.894 | 213046.981 | 6
INCON-718_Bar_STA-1_6.34-25.39_S_ST | INCON-718 |  |  | Bar | STA-1 | 0 | 0 | 6.3499999 | 25.3999996 | S | ST | 202704.894 | 213046.981 | 0 | 0 | 0 | 765.314397 | 2130.46981 | 1489.26045 | 2716.52137 | 1771.94414 | 78599.857 | 0.289999992 | 202704.894 | 213046.981 | 202704.894 | 213046.981 | 0
INCON-718_Bar_STA-1_25.42-38.09_S_L | INCON-718 |  |  | Bar | STA-1 | 0 | 0 | 25.4254008 | 38.0999994 | S | L | 202704.894 | 213046.981 | 1275.524 | 1034.20864 | 1075.57699 | 785.99857 | 2130.46981 | 1489.26045 | 2716.52137 | 1771.94414 | 78599.857 | 0.289999992 | 202704.894 | 213046.981 | 202704.894 | 213046.981 | 12
INCON-718_Bar_STA-1_25.42-38.09_S_LT | INCON-718 |  |  | Bar | STA-1 | 0 | 0 | 25.4254008 | 38.0999994 | S | LT | 202704.894 | 213046.981 | 1241.05037 | 1034.20864 | 0 | 785.99857 | 2130.46981 | 1489.26045 | 2716.52137 | 1771.94414 | 78599.857 | 0.289999992 | 202704.894 | 213046.981 | 202704.894 | 213046.981 | 6
INCON-718_Bar_STA-1_25.42-38.09_S_ST | INCON-718 |  |  | Bar | STA-1 | 0 | 0 | 25.4254008 | 38.0999994 | S | ST | 202704.894 | 213046.981 | 0 | 0 | 0 | 785.99857 | 2130.46981 | 1489.26045 | 2716.52137 | 1771.94414 | 78599.857 | 0.289999992 | 202704.894 | 213046.981 | 202704.894 | 213046.981 | 0
INCON-718_Bar_STA-1_38.12-50.79_S_L | INCON-718 |  |  | Bar | STA-1 | 0 | 0 | 38.1254006 | 50.7999992 | S | L | 202704.894 | 213046.981 | 1275.524 | 1034.20864 | 1075.57699 | 799.788019 | 2130.46981 | 1489.26045 | 2716.52137 | 1771.94414 | 78599.857 | 0.289999992 | 202704.894 | 213046.981 | 202704.894 | 213046.981 | 12
INCON-718_Bar_STA-1_38.12-50.79_S_LT | INCON-718 |  |  | Bar | STA-1 | 0 | 0 | 38.1254006 | 50.7999992 | S | LT | 202704.894 | 213046.981 | 1241.05037 | 1034.20864 | 0 | 799.788019 | 2130.46981 | 1489.26045 | 2716.52137 | 1771.94414 | 78599.857 | 0.289999992 | 202704.894 | 213046.981 | 202704.894 | 213046.981 | 6
INCON-718_Bar_STA-1_38.12-50.79_S_ST | INCON-718 |  |  | Bar | STA-1 | 0 | 0 | 38.1254006 | 50.7999992 | S | ST | 202704.894 | 213046.981 | 0 | 0 | 0 | 799.788019 | 2130.46981 | 1489.26045 | 2716.52137 | 1771.94414 | 78599.857 | 0.289999992 | 202704.894 | 213046.981 | 202704.894 | 213046.981 | 0
INCON-718_Bar_STA-1_50.82-63.49_S_L | INCON-718 |  |  | Bar | STA-1 | 0 | 0 | 50.8253974 | 63.499999 | S | L | 202704.894 | 213046.981 | 1275.524 | 1034.20864 | 1075.57699 | 813.577467 | 2130.46981 | 1489.26045 | 2716.52137 | 1771.94414 | 78599.857 | 0.289999992 | 202704.894 | 213046.981 | 202704.894 | 213046.981 | 12
INCON-718_Bar_STA-1_50.82-63.49_S_LT | INCON-718 |  |  | Bar | STA-1 | 0 | 0 | 50.8253974 | 63.499999 | S | LT | 202704.894 | 213046.981 | 1241.05037 | 1034.20864 | 0 | 813.577467 | 2130.46981 | 1489.26045 | 2716.52137 | 1771.94414 | 78599.857 | 0.289999992 | 202704.894 | 213046.981 | 202704.894 | 213046.981 | 6
INCON-718_Bar_STA-1_50.82-63.49_S_ST | INCON-718 |  |  | Bar | STA-1 | 0 | 0 | 50.8253974 | 63.499999 | S | ST | 202704.894 | 213046.981 | 0 | 0 | 1075.57699 | 813.577467 | 2130.46981 | 1489.26045 | 2716.52137 | 1771.94414 | 78599.857 | 0.289999992 | 202704.894 | 213046.981 | 202704.894 | 213046.981 | 0
INCON-718_Bar_STA-1_63.52-76.19_S_L | INCON-718 |  |  | Bar | STA-1 | 0 | 0 | 63.5253972 | 76.1999989 | S | L | 202704.894 | 213046.981 | 1275.524 | 1034.20864 | 1075.57699 | 820.472192 | 2130.46981 | 1489.26045 | 2716.52137 | 1771.94414 | 78599.857 | 0.289999992 | 202704.894 | 213046.981 | 202704.894 | 213046.981 | 12
INCON-718_Bar_STA-1_63.52-76.19_S_LT | INCON-718 |  |  | Bar | STA-1 | 0 | 0 | 63.5253972 | 76.1999989 | S | LT | 202704.894 | 213046.981 | 1241.05037 | 1034.20864 | 0 | 820.472192 | 2130.46981 | 1489.26045 | 2716.52137 | 1771.94414 | 78599.857 | 0.289999992 | 202704.894 | 213046.981 | 202704.894 | 213046.981 | 6
INCON-718_Bar_STA-1_63.52-76.19_S_ST | INCON-718 |  |  | Bar | STA-1 | 0 | 0 | 63.5253972 | 76.1999989 | S | ST | 202704.894 | 213046.981 | 1241.05037 | 1006.62975 | 1075.57699 | 820.472192 | 2130.46981 | 1489.26045 | 2716.52137 | 1771.94414 | 78599.857 | 0.289999992 | 202704.894 | 213046.981 | 202704.894 | 213046.981 | 6
INCON-718_Bar_STA-1_76.22-101.59_S_L | INCON-718 |  |  | Bar | STA-1 | 0 | 0 | 76.225397 | 101.599998 | S | L | 202704.894 | 213046.981 | 1275.524 | 1034.20864 | 1075.57699 | 834.26164 | 2130.46981 | 1489.26045 | 2716.52137 | 1771.94414 | 78599.857 | 0.289999992 | 202704.894 | 213046.981 | 202704.894 | 213046.981 | 12
INCON-718_Bar_STA-1_76.22-101.59_S_LT | INCON-718 |  |  | Bar | STA-1 | 0 | 0 | 76.225397 | 101.599998 | S | LT | 202704.894 | 213046.981 | 1241.05037 | 1034.20864 | 0 | 834.26164 | 2130.46981 | 1489.26045 | 2716.52137 | 1771.94414 | 78599.857 | 0.289999992 | 202704.894 | 213046.981 | 202704.894 | 213046.981 | 6
INCON-718_Bar_STA-1_76.22-101.59_S_ST | INCON-718 |  |  | Bar | STA-1 | 0 | 0 | 76.225397 | 101.599998 | S | ST | 202704.894 | 213046.981 | 1241.05037 | 1034.20864 | 1075.57699 | 834.26164 | 2130.46981 | 1489.26045 | 2716.52137 | 1771.94414 | 78599.857 | 0.289999992 | 202704.894 | 213046.981 | 202704.894 | 213046.981 | 6
INCON-718_Bar_STA-1_101.62-126.99_S_L | INCON-718 |  |  | Bar | STA-1 | 0 | 0 | 101.625397 | 126.999998 | S | L | 202704.894 | 213046.981 | 1275.524 | 1034.20864 | 1075.57699 | 848.051089 | 2130.46981 | 1489.26045 | 2716.52137 | 1771.94414 | 78599.857 | 0.289999992 | 202704.894 | 213046.981 | 202704.894 | 213046.981 | 12
INCON-718_Bar_STA-1_101.62-126.99_S_LT | INCON-718 |  |  | Bar | STA-1 | 0 | 0 | 101.625397 | 126.999998 | S | LT | 202704.894 | 213046.981 | 1241.05037 | 1034.20864 | 0 | 848.051089 | 2130.46981 | 1489.26045 | 2716.52137 | 1771.94414 | 78599.857 | 0.289999992 | 202704.894 | 213046.981 | 202704.894 | 213046.981 | 6
INCON-718_Bar_STA-1_101.62-126.99_S_ST | INCON-718 |  |  | Bar | STA-1 | 0 | 0 | 101.625397 | 126.999998 | S | ST | 202704.894 | 213046.981 | 1241.05037 | 1034.20864 | 1075.57699 | 848.051089 | 2130.46981 | 1489.26045 | 2716.52137 | 1771.94414 | 78599.857 | 0.289999992 | 202704.894 | 213046.981 | 202704.894 | 213046.981 | 6
INCON-718_Bar_STA-2_0-253.99_S_L | INCON-718 |  |  | Bar | STA-2 | 0 | 0 | 0 | 253.999996 | S | L | 202704.894 | 213046.981 | 1241.05037 | 1034.20864 | 0 | 0 | 0 | 0 | 0 | 0 | 78599.857 | 0.289999992 | 202704.894 | 213046.981 | 202704.894 | 213046.981 | 10
INCON-718_Bar_STA-2_0-253.99_S_LT | INCON-718 |  |  | Bar | STA-2 | 0 | 0 | 0 | 253.999996 | S | LT | 202704.894 | 213046.981 | 1241.05037 | 1034.20864 | 0 | 0 | 0 | 0 | 0 | 0 | 78599.857 | 0.289999992 | 202704.894 | 213046.981 | 202704.894 | 213046.981 | 10
INCON-718_Bar_STA-2_0-253.99_S_ST | INCON-718 |  |  | Bar | STA-2 | 0 | 0 | 0 | 253.999996 | S | ST | 202704.894 | 213046.981 | 0 | 0 | 0 | 0 | 0 | 0 | 0 | 0 | 78599.857 | 0.289999992 | 202704.894 | 213046.981 | 202704.894 | 213046.981 | 10
INCON-718_Forjados_STA-1_0-126.99_S_L | INCON-718 |  |  | Forjados | STA-1 | 0 | 0 | 0 | 126.999998 | S | L | 202704.894 | 213046.981 | 1275.524 | 1034.20864 | 0 | 0 | 0 | 0 | 0 | 0 | 78599.857 | 0.289999992 | 202704.894 | 213046.981 | 202704.894 | 213046.981 | 12
INCON-718_Forjados_STA-1_0-126.99_S_LT | INCON-718 |  |  | Forjados | STA-1 | 0 | 0 | 0 | 126.999998 | S | LT | 202704.894 | 213046.981 | 1241.05037 | 1034.20864 | 0 | 0 | 0 | 0 | 0 | 0 | 78599.857 | 0.289999992 | 202704.894 | 213046.981 | 202704.894 | 213046.981 | 10
INCON-718_Forjados_STA-1_0-126.99_S_ST | INCON-718 |  |  | Forjados | STA-1 | 0 | 0 | 0 | 126.999998 | S | ST | 202704.894 | 213046.981 | 0 | 0 | 0 | 0 | 0 | 0 | 0 | 0 | 78599.857 | 0.289999992 | 202704.894 | 213046.981 | 202704.894 | 213046.981 | 0
INCON-718_Forjados_STA-2_0-253.99_S_L | INCON-718 |  |  | Forjados | STA-2 | 0 | 0 | 0 | 253.999996 | S | L | 202704.894 | 213046.981 | 1241.05037 | 1034.20864 | 0 | 0 | 0 | 0 | 0 | 0 | 78599.857 | 0.289999992 | 202704.894 | 213046.981 | 202704.894 | 213046.981 | 12
INCON-718_Forjados_STA-2_0-253.99_S_LT | INCON-718 |  |  | Forjados | STA-2 | 0 | 0 | 0 | 253.999996 | S | LT | 202704.894 | 213046.981 | 1241.05037 | 1034.20864 | 0 | 0 | 0 | 0 | 0 | 0 | 78599.857 | 0.289999992 | 202704.894 | 213046.981 | 202704.894 | 213046.981 | 12
INCON-718_Forjados_STA-2_0-253.99_S_ST | INCON-718 |  |  | Forjados | STA-2 | 0 | 0 | 0 | 253.999996 | S | ST | 202704.894 | 213046.981 | 1241.05037 | 1034.20864 | 0 | 0 | 0 | 0 | 0 | 0 | 78599.857 | 0.289999992 | 202704.894 | 213046.981 | 202704.894 | 213046.981 | 12
INCON-718_Fundici._STA_0-12.69_S_L | INCON-718 |  |  | Fundici. | STA | 0 | 0 | 0 | 12.6999998 | S | L | 202704.894 | 213046.981 | 827.366916 | 723.946051 | 723.946051 | 606.735738 | 1392.73431 | 1110.05061 | 1709.89163 | 1296.20817 | 78599.857 | 0.289999992 | 202704.894 | 213046.981 | 202704.894 | 213046.981 | 3
INCON-718_Fundici._STA_0-12.69_S_LT | INCON-718 |  |  | Fundici. | STA | 0 | 0 | 0 | 12.6999998 | S | LT | 202704.894 | 213046.981 | 0 | 0 | 0 | 606.735738 | 1392.73431 | 1110.05061 | 1709.89163 | 1296.20817 | 78599.857 | 0.289999992 | 202704.894 | 213046.981 | 202704.894 | 213046.981 | 0
N-155_Sheet_Sol.T._0-4.74_S_L | N-155 | V-0411 | 2.4816 | Sheet | Sol.T. | 0 | 0 | 0 | 4.74980009 | S | L | 201325.95 | 201325.95 | 0 | 0 | 0 | 0 | 0 | 0 | 0 | 0 | 77220.9122 | 0 | 201325.95 | 201325.95 | 201325.95 | 201325.95 | 0
N-155_Sheet_Sol.T._0-4.74_S_LT | N-155 | V-0411 | 2.4816 | Sheet | Sol.T. | 0 | 0 | 0 | 4.74980009 | S | LT | 201325.95 | 201325.95 | 689.47243 | 337.841491 | 0 | 0 | 0 | 0 | 0 | 0 | 77220.9122 | 0 | 201325.95 | 201325.95 | 201325.95 | 201325.95 | 40
N-155_Strip_Sol.T._0-0_S_L | N-155 | V-0411 | 2.4816 | Strip | Sol.T. | 0 | 0 | 0 | 0 | S | L | 201325.95 | 201325.95 | 0 | 0 | 0 | 0 | 0 | 0 | 0 | 0 | 77220.9122 | 0 | 201325.95 | 201325.95 | 201325.95 | 201325.95 | 0
N-155_Strip_Sol.T._0-0_S_LT | N-155 | V-0411 | 2.4816 | Strip | Sol.T. | 0 | 0 | 0 | 0 | S | LT | 201325.95 | 201325.95 | 689.47243 | 0 | 0 | 0 | 0 | 0 | 0 | 0 | 77220.9122 | 0 | 201325.95 | 201325.95 | 201325.95 | 201325.95 | 40
N-155_Plates_Sol.T._0-0_S_L | N-155 | V-0411 | 2.4816 | Plates | Sol.T. | 0 | 0 | 0 | 0 | S | L | 201325.95 | 201325.95 | 0 | 0 | 0 | 0 | 0 | 0 | 0 | 0 | 77220.9122 | 0 | 201325.95 | 201325.95 | 201325.95 | 201325.95 | 0
N-155_Plates_Sol.T._0-0_S_LT | N-155 | V-0411 | 2.4816 | Plates | Sol.T. | 0 | 0 | 0 | 0 | S | LT | 201325.95 | 201325.95 | 689.47243 | 0 | 0 | 0 | 0 | 0 | 0 | 0 | 77220.9122 | 0 | 201325.95 | 201325.95 | 201325.95 | 201325.95 | 40
N-155_Tube_Sol.T._0-0_S_L | N-155 | V-0411 | 2.4816 | Tube | Sol.T. | 0 | 0 | 0 | 0 | S | L | 201325.95 | 201325.95 | 689.47243 | 337.841491 | 0 | 0 | 0 | 0 | 0 | 0 | 77220.9122 | 0 | 201325.95 | 201325.95 | 201325.95 | 201325.95 | 0
N-155_Tube_Sol.T._0-0_S_LT | N-155 | V-0411 | 2.4816 | Tube | Sol.T. | 0 | 0 | 0 | 0 | S | LT | 201325.95 | 201325.95 | 0 | 0 | 0 | 0 | 0 | 0 | 0 | 0 | 77220.9122 | 0 | 201325.95 | 201325.95 | 201325.95 | 201325.95 | 0
HastellX_Sheet_Sol.T._0-0.25_S_L | HastellX | V-0446 | 2.4856 | Sheet | Sol.T. | 0 | 0 | 0 | 0.253999991 | S | L | 205462.784 | 205462.784 | 0 | 0 | 0 | 0 | 0 | 0 | 0 | 0 | 77910.3846 | 0.319999993 | 205462.784 | 205462.784 | 205462.784 | 205462.784 | 0
HastellX_Sheet_Sol.T._0-0.25_S_LT | HastellX | V-0446 | 2.4856 | Sheet | Sol.T. | 0 | 0 | 0 | 0.253999991 | S | LT | 205462.784 | 205462.784 | 723.946051 | 310.262593 | 0 | 0 | 0 | 0 | 0 | 0 | 77910.3846 | 0.319999993 | 205462.784 | 205462.784 | 205462.784 | 205462.784 | 0
HastellX_Sheet_Sol.T._0.25-0.48_S_L | HastellX | V-0446 | 2.4856 | Sheet | Sol.T. | 0 | 0 | 0.253999991 | 0.482599977 | S | L | 205462.784 | 205462.784 | 0 | 0 | 0 | 0 | 0 | 0 | 0 | 0 | 77910.3846 | 0.319999993 | 205462.784 | 205462.784 | 205462.784 | 205462.784 | 0
HastellX_Sheet_Sol.T._0.25-0.48_S_LT | HastellX | V-0446 | 2.4856 | Sheet | Sol.T. | 0 | 0 | 0.253999991 | 0.482599977 | S | LT | 205462.784 | 205462.784 | 723.946051 | 310.262593 | 0 | 0 | 0 | 0 | 0 | 0 | 77910.3846 | 0.319999993 | 205462.784 | 205462.784 | 205462.784 | 205462.784 | 29
HastellX_Sheet_Sol.T._0.5-2.54_A_L | HastellX | V-0446 | 2.4856 | Sheet | Sol.T. | 0 | 0 | 0.507999981 | 2.54 | A | L | 205462.784 | 205462.784 | 0 | 0 | 0 | 0 | 0 | 0 | 0 | 0 | 77910.3846 | 0.319999993 | 205462.784 | 205462.784 | 205462.784 | 205462.784 | 0
HastellX_Sheet_Sol.T._0.5-2.54_A_LT | HastellX | V-0446 | 2.4856 | Sheet | Sol.T. | 0 | 0 | 0.507999981 | 2.54 | A | LT | 205462.784 | 205462.784 | 703.261879 | 303.367869 | 0 | 0 | 0 | 0 | 0 | 0 | 77910.3846 | 0.319999993 | 205462.784 | 205462.784 | 205462.784 | 205462.784 | 35
HastellX_Sheet_Sol.T._0.5-2.54_B_L | HastellX | V-0446 | 2.4856 | Sheet | Sol.T. | 0 | 0 | 0.507999981 | 2.54 | B | L | 205462.784 | 205462.784 | 0 | 0 | 0 | 0 | 0 | 0 | 0 | 0 | 77910.3846 | 0.319999993 | 205462.784 | 205462.784 | 205462.784 | 205462.784 | 0
HastellX_Sheet_Sol.T._0.5-2.54_B_LT | HastellX | V-0446 | 2.4856 | Sheet | Sol.T. | 0 | 0 | 0.507999981 | 2.54 | B | LT | 205462.784 | 205462.784 | 730.840776 | 324.052042 | 0 | 0 | 0 | 0 | 0 | 0 | 77910.3846 | 0.319999993 | 205462.784 | 205462.784 | 205462.784 | 205462.784 | 0
HastellX_Sheet_Sol.T._2.56-4.74_S_L | HastellX | V-0446 | 2.4856 | Sheet | Sol.T. | 0 | 0 | 2.56540005 | 4.74980009 | S | L | 205462.784 | 205462.784 | 0 | 0 | 0 | 0 | 0 | 0 | 0 | 0 | 77910.3846 | 0.319999993 | 205462.784 | 205462.784 | 205462.784 | 205462.784 | 0
HastellX_Sheet_Sol.T._2.56-4.74_S_LT | HastellX | V-0446 | 2.4856 | Sheet | Sol.T. | 0 | 0 | 2.56540005 | 4.74980009 | S | LT | 205462.784 | 205462.784 | 723.946051 | 310.262593 | 0 | 0 | 0 | 0 | 0 | 0 | 77910.3846 | 0.319999993 | 205462.784 | 205462.784 | 205462.784 | 205462.784 | 35
HastellX_Plates_Sol.T._4.77-50.79_S_L | HastellX | V-0446 | 2.4856 | Plates | Sol.T. | 0 | 0 | 4.77519976 | 50.7999992 | S | L | 205462.784 | 205462.784 | 0 | 0 | 0 | 0 | 0 | 0 | 0 | 0 | 77910.3846 | 0.319999993 | 205462.784 | 205462.784 | 205462.784 | 205462.784 | 0
HastellX_Plates_Sol.T._4.77-50.79_S_LT | HastellX | V-0446 | 2.4856 | Plates | Sol.T. | 0 | 0 | 4.77519976 | 50.7999992 | S | LT | 205462.784 | 205462.784 | 689.47243 | 275.788972 | 0 | 0 | 0 | 0 | 0 | 0 | 77910.3846 | 0.319999993 | 205462.784 | 205462.784 | 205462.784 | 205462.784 | 35
HastellX_Plates_Sol.T._50.82-0_S_L | HastellX | V-0446 | 2.4856 | Plates | Sol.T. | 0 | 0 | 50.8253974 | 0 | S | L | 205462.784 | 205462.784 | 0 | 0 | 0 | 0 | 0 | 0 | 0 | 0 | 77910.3846 | 0.319999993 | 205462.784 | 205462.784 | 205462.784 | 205462.784 | 0
HastellX_Plates_Sol.T._50.82-0_S_LT | HastellX | V-0446 | 2.4856 | Plates | Sol.T. | 0 | 0 | 50.8253974 | 0 | S | LT | 205462.784 | 205462.784 | 654.998808 | 275.788972 | 0 | 0 | 0 | 0 | 0 | 0 | 77910.3846 | 0.319999993 | 205462.784 | 205462.784 | 205462.784 | 205462.784 | 35
INCON600_Sheet_Anneal._0-0_S_L | INCON600 | V-0441 |  | Sheet | Anneal. | 0 | 0 | 0 | 0 | S | L | 206841.729 | 206841.729 | 0 | 0 | 0 | 351.630939 | 0 | 0 | 1047.99809 | 0 | 75841.9673 | 0.289999992 | 206841.729 | 206841.729 | 206841.729 | 206841.729 | 0
INCON600_Sheet_Anneal._0-0_S_LT | INCON600 | V-0441 |  | Sheet | Anneal. | 0 | 0 | 0 | 0 | S | LT | 206841.729 | 206841.729 | 551.577944 | 241.31535 | 241.31535 | 351.630939 | 0 | 0 | 1047.99809 | 0 | 75841.9673 | 0.289999992 | 206841.729 | 206841.729 | 206841.729 | 206841.729 | 30
INCON600_Strip_Anneal._0-0_S_L | INCON600 | V-0441 |  | Strip | Anneal. | 0 | 0 | 0 | 0 | S | L | 206841.729 | 206841.729 | 0 | 0 | 0 | 351.630939 | 0 | 0 | 1047.99809 | 0 | 75841.9673 | 0.289999992 | 206841.729 | 206841.729 | 206841.729 | 206841.729 | 0
INCON600_Strip_Anneal._0-0_S_LT | INCON600 | V-0441 |  | Strip | Anneal. | 0 | 0 | 0 | 0 | S | LT | 206841.729 | 206841.729 | 551.577944 | 241.31535 | 241.31535 | 351.630939 | 0 | 0 | 1047.99809 | 0 | 75841.9673 | 0.289999992 | 206841.729 | 206841.729 | 206841.729 | 206841.729 | 30
INCON600_Plates_Anneal._0-0_S_L | INCON600 | V-0441 |  | Plates | Anneal. | 0 | 0 | 0 | 0 | S | L | 206841.729 | 206841.729 | 0 | 0 | 0 | 351.630939 | 0 | 0 | 1047.99809 | 0 | 75841.9673 | 0.289999992 | 206841.729 | 206841.729 | 206841.729 | 206841.729 | 0
INCON600_Plates_Anneal._0-0_S_LT | INCON600 | V-0441 |  | Plates | Anneal. | 0 | 0 | 0 | 0 | S | LT | 206841.729 | 206841.729 | 551.577944 | 241.31535 | 241.31535 | 351.630939 | 0 | 0 | 1047.99809 | 0 | 75841.9673 | 0.289999992 | 206841.729 | 206841.729 | 206841.729 | 206841.729 | 30
INCON600_Tube_Coldd._0-126.99_S_L | INCON600 | V-0441 |  | Tube | Coldd. | 0 | 0 | 0 | 126.999998 | S | L | 206841.729 | 206841.729 | 551.577944 | 241.31535 | 241.31535 | 351.630939 | 0 | 0 | 1047.99809 | 0 | 75841.9673 | 0.289999992 | 206841.729 | 206841.729 | 206841.729 | 206841.729 | 30
INCON600_Tube_Coldd._0-126.99_S_LT | INCON600 | V-0441 |  | Tube | Coldd. | 0 | 0 | 0 | 126.999998 | S | LT | 206841.729 | 206841.729 | 0 | 0 | 0 | 351.630939 | 0 | 0 | 1047.99809 | 0 | 75841.9673 | 0.289999992 | 206841.729 | 206841.729 | 206841.729 | 206841.729 | 0
INCON600_Tube_Coldd._127.02-168.27_S_L | INCON600 | V-0441 |  | Tube | Coldd. | 0 | 0 | 127.025396 | 168.274997 | S | L | 206841.729 | 206841.729 | 551.577944 | 206.841729 | 206.841729 | 351.630939 | 0 | 0 | 1047.99809 | 0 | 75841.9673 | 0.289999992 | 206841.729 | 206841.729 | 206841.729 | 206841.729 | 35
INCON600_Tube_Coldd._127.02-168.27_S_LT | INCON600 | V-0441 |  | Tube | Coldd. | 0 | 0 | 127.025396 | 168.274997 | S | LT | 206841.729 | 206841.729 | 0 | 0 | 0 | 351.630939 | 0 | 0 | 1047.99809 | 0 | 75841.9673 | 0.289999992 | 206841.729 | 206841.729 | 206841.729 | 206841.729 | 0
INCON600_Forja_Anneal_0-0_S_L | INCON600 | V-0441 |  | Forja | Anneal | 0 | 0 | 0 | 0 | S | L | 206841.729 | 206841.729 | 551.577944 | 241.31535 | 241.31535 | 351.630939 | 0 | 0 | 1047.99809 | 0 | 75841.9673 | 0.289999992 | 206841.729 | 206841.729 | 206841.729 | 206841.729 | 30
INCON600_Forja_Anneal_0-0_S_LT | INCON600 | V-0441 |  | Forja | Anneal | 0 | 0 | 0 | 0 | S | LT | 206841.729 | 206841.729 | 0 | 0 | 0 | 351.630939 | 0 | 0 | 1047.99809 | 0 | 75841.9673 | 0.289999992 | 206841.729 | 206841.729 | 206841.729 | 206841.729 | 0
INCON600_Round_Coldw_0-2.38_S_L | INCON600 | V-0441 |  | Round | Coldw | 0 | 0 | 0 | 2.38759988 | S | L | 206841.729 | 206841.729 | 827.366916 | 620.525187 | 0 | 0 | 0 | 0 | 0 | 0 | 75841.9673 | 0.289999992 | 206841.729 | 206841.729 | 206841.729 | 206841.729 | 0
INCON600_Round_Coldw_0-2.38_S_LT | INCON600 | V-0441 |  | Round | Coldw | 0 | 0 | 0 | 2.38759988 | S | LT | 206841.729 | 206841.729 | 0 | 0 | 0 | 0 | 0 | 0 | 0 | 0 | 75841.9673 | 0.289999992 | 206841.729 | 206841.729 | 206841.729 | 206841.729 | 0
INCON600_Round_Coldw_2.41-12.67_S_L | INCON600 | V-0441 |  | Round | Coldw | 0 | 0 | 2.41299993 | 12.6746001 | S | L | 206841.729 | 206841.729 | 827.366916 | 620.525187 | 0 | 0 | 0 | 0 | 0 | 0 | 75841.9673 | 0.289999992 | 206841.729 | 206841.729 | 206841.729 | 206841.729 | 7
INCON600_Round_Coldw_2.41-12.67_S_LT | INCON600 | V-0441 |  | Round | Coldw | 0 | 0 | 2.41299993 | 12.6746001 | S | LT | 206841.729 | 206841.729 | 0 | 0 | 0 | 0 | 0 | 0 | 0 | 0 | 75841.9673 | 0.289999992 | 206841.729 | 206841.729 | 206841.729 | 206841.729 | 0
INCON600_Round_Coldw_12.69-25.39_S_L | INCON600 | V-0441 |  | Round | Coldw | 0 | 0 | 12.6999998 | 25.3999996 | S | L | 206841.729 | 206841.729 | 758.419673 | 586.051565 | 0 | 0 | 0 | 0 | 0 | 0 | 75841.9673 | 0.289999992 | 206841.729 | 206841.729 | 206841.729 | 206841.729 | 10
INCON600_Round_Coldw_12.69-25.39_S_LT | INCON600 | V-0441 |  | Round | Coldw | 0 | 0 | 12.6999998 | 25.3999996 | S | LT | 206841.729 | 206841.729 | 0 | 0 | 0 | 0 | 0 | 0 | 0 | 0 | 75841.9673 | 0.289999992 | 206841.729 | 206841.729 | 206841.729 | 206841.729 | 0
INCON600_Round_Coldw_25.42-63.49_S_L | INCON600 | V-0441 |  | Round | Coldw | 0 | 0 | 25.4254008 | 63.499999 | S | L | 206841.729 | 206841.729 | 723.946051 | 551.577944 | 0 | 0 | 0 | 0 | 0 | 0 | 75841.9673 | 0.289999992 | 206841.729 | 206841.729 | 206841.729 | 206841.729 | 12
INCON600_Round_Coldw_25.42-63.49_S_LT | INCON600 | V-0441 |  | Round | Coldw | 0 | 0 | 25.4254008 | 63.499999 | S | LT | 206841.729 | 206841.729 | 0 | 0 | 0 | 0 | 0 | 0 | 0 | 0 | 75841.9673 | 0.289999992 | 206841.729 | 206841.729 | 206841.729 | 206841.729 | 0
INCON600_Round_Hotw._6.34-12.69_S_L | INCON600 | V-0441 |  | Round | Hotw. | 0 | 0 | 6.3499999 | 12.6999998 | S | L | 206841.729 | 206841.729 | 654.998808 | 310.262593 | 0 | 0 | 0 | 0 | 0 | 0 | 75841.9673 | 0.289999992 | 206841.729 | 206841.729 | 206841.729 | 206841.729 | 20
INCON600_Round_Hotw._6.34-12.69_S_LT | INCON600 | V-0441 |  | Round | Hotw. | 0 | 0 | 6.3499999 | 12.6999998 | S | LT | 206841.729 | 206841.729 | 0 | 0 | 0 | 0 | 0 | 0 | 0 | 0 | 75841.9673 | 0.289999992 | 206841.729 | 206841.729 | 206841.729 | 206841.729 | 0
INCON600_Round_Hotw._6.37-76.19_S_L | INCON600 | V-0441 |  | Round | Hotw. | 0 | 0 | 6.37539958 | 76.1999989 | S | L | 206841.729 | 206841.729 | 620.525187 | 275.788972 | 0 | 0 | 0 | 0 | 0 | 0 | 75841.9673 | 0.289999992 | 206841.729 | 206841.729 | 206841.729 | 206841.729 | 25
INCON600_Round_Hotw._6.37-76.19_S_LT | INCON600 | V-0441 |  | Round | Hotw. | 0 | 0 | 6.37539958 | 76.1999989 | S | LT | 206841.729 | 206841.729 | 0 | 0 | 0 | 0 | 0 | 0 | 0 | 0 | 75841.9673 | 0.289999992 | 206841.729 | 206841.729 | 206841.729 | 206841.729 | 0
INCON600_Round_Hotw._76.22-0_S_L | INCON600 | V-0441 |  | Round | Hotw. | 0 | 0 | 76.225397 | 0 | S | L | 206841.729 | 206841.729 | 586.051565 | 241.31535 | 0 | 0 | 0 | 0 | 0 | 0 | 75841.9673 | 0.289999992 | 206841.729 | 206841.729 | 206841.729 | 206841.729 | 30
INCON600_Round_Hotw._76.22-0_S_LT | INCON600 | V-0441 |  | Round | Hotw. | 0 | 0 | 76.225397 | 0 | S | LT | 206841.729 | 206841.729 | 0 | 0 | 0 | 0 | 0 | 0 | 0 | 0 | 75841.9673 | 0.289999992 | 206841.729 | 206841.729 | 206841.729 | 206841.729 | 0
INCON600_Sq.Hex.&Rec._Coldw_0-2.38_S_L | INCON600 | V-0441 |  | Sq.Hex.&Rec. | Coldw | 0 | 0 | 0 | 2.38759988 | S | L | 206841.729 | 206841.729 | 689.47243 | 551.577944 | 0 | 0 | 0 | 0 | 0 | 0 | 75841.9673 | 0.289999992 | 206841.729 | 206841.729 | 206841.729 | 206841.729 | 0
INCON600_Sq.Hex.&Rec._Coldw_0-2.38_S_LT | INCON600 | V-0441 |  | Sq.Hex.&Rec. | Coldw | 0 | 0 | 0 | 2.38759988 | S | LT | 206841.729 | 206841.729 | 0 | 0 | 0 | 0 | 0 | 0 | 0 | 0 | 75841.9673 | 0.289999992 | 206841.729 | 206841.729 | 206841.729 | 206841.729 | 0
INCON600_Sq.Hex.&Rec._Coldw_2.41-6.34_S_L | INCON600 | V-0441 |  | Sq.Hex.&Rec. | Coldw | 0 | 0 | 2.41299993 | 6.3499999 | S | L | 206841.729 | 206841.729 | 689.47243 | 551.577944 | 0 | 0 | 0 | 0 | 0 | 0 | 75841.9673 | 0.289999992 | 206841.729 | 206841.729 | 206841.729 | 206841.729 | 5
INCON600_Sq.Hex.&Rec._Coldw_2.41-6.34_S_LT | INCON600 | V-0441 |  | Sq.Hex.&Rec. | Coldw | 0 | 0 | 2.41299993 | 6.3499999 | S | LT | 206841.729 | 206841.729 | 0 | 0 | 0 | 0 | 0 | 0 | 0 | 0 | 75841.9673 | 0.289999992 | 206841.729 | 206841.729 | 206841.729 | 206841.729 | 0
INCON600_Sq.Hex.&Rec._Coldw_6.37-12.67_S_L | INCON600 | V-0441 |  | Sq.Hex.&Rec. | Coldw | 0 | 0 | 6.37539958 | 12.6746001 | S | L | 206841.729 | 206841.729 | 654.998808 | 482.630701 | 0 | 0 | 0 | 0 | 0 | 0 | 75841.9673 | 0.289999992 | 206841.729 | 206841.729 | 206841.729 | 206841.729 | 7
INCON600_Sq.Hex.&Rec._Coldw_6.37-12.67_S_LT | INCON600 | V-0441 |  | Sq.Hex.&Rec. | Coldw | 0 | 0 | 6.37539958 | 12.6746001 | S | LT | 206841.729 | 206841.729 | 0 | 0 | 0 | 0 | 0 | 0 | 0 | 0 | 75841.9673 | 0.289999992 | 206841.729 | 206841.729 | 206841.729 | 206841.729 | 0
INCON600_Sq.Hex.&Rec._Hotw._0-0_S_L | INCON600 | V-0441 |  | Sq.Hex.&Rec. | Hotw. | 0 | 0 | 0 | 0 | S | L | 206841.729 | 206841.729 | 586.051565 | 241.31535 | 0 | 0 | 0 | 0 | 0 | 0 | 75841.9673 | 0.289999992 | 206841.729 | 206841.729 | 206841.729 | 206841.729 | 0
INCON600_Sq.Hex.&Rec._Hotw._0-0_S_LT | INCON600 | V-0441 |  | Sq.Hex.&Rec. | Hotw. | 0 | 0 | 0 | 0 | S | LT | 206841.729 | 206841.729 | 0 | 0 | 0 | 0 | 0 | 0 | 0 | 0 | 75841.9673 | 0.289999992 | 206841.729 | 206841.729 | 206841.729 | 206841.729 | 0
INCON600_Bar_Hotw._0-2.38_S_L | INCON600 | V-0441 |  | Bar | Hotw. | 0 | 0 | 0 | 2.38759988 | S | L | 206841.729 | 206841.729 | 551.577944 | 241.31535 | 241.31535 | 351.630939 | 0 | 0 | 1047.99809 | 0 | 75841.9673 | 0.289999992 | 206841.729 | 206841.729 | 206841.729 | 206841.729 | 30
INCON600_Bar_Hotw._0-2.38_S_LT | INCON600 | V-0441 |  | Bar | Hotw. | 0 | 0 | 0 | 2.38759988 | S | LT | 206841.729 | 206841.729 | 0 | 0 | 0 | 351.630939 | 0 | 0 | 1047.99809 | 0 | 75841.9673 | 0.289999992 | 206841.729 | 206841.729 | 206841.729 | 206841.729 | 0
INCON600_Bar_Hotw._2.41-0_S_L | INCON600 | V-0441 |  | Bar | Hotw. | 0 | 0 | 2.41299993 | 0 | S | L | 206841.729 | 206841.729 | 551.577944 | 241.31535 | 241.31535 | 351.630939 | 0 | 0 | 1047.99809 | 0 | 75841.9673 | 0.289999992 | 206841.729 | 206841.729 | 206841.729 | 206841.729 | 0
INCON600_Bar_Hotw._2.41-0_S_LT | INCON600 | V-0441 |  | Bar | Hotw. | 0 | 0 | 2.41299993 | 0 | S | LT | 206841.729 | 206841.729 | 0 | 0 | 0 | 351.630939 | 0 | 0 | 1047.99809 | 0 | 75841.9673 | 0.289999992 | 206841.729 | 206841.729 | 206841.729 | 206841.729 | 0
INCON702_Sheet_Prec.h._0.25-0.6_S_L | INCON702 |  |  | Sheet | Prec.h. | 0 | 0 | 0.253999991 | 0.609599996 | S | L | 217183.815 | 0 | 0 | 0 | 0 | 0 | 0 | 0 | 0 | 0 | 0 | 0 | 217183.815 | 0 | 217183.815 | 0 | 0
INCON702_Sheet_Prec.h._0.25-0.6_S_LT | INCON702 |  |  | Sheet | Prec.h. | 0 | 0 | 0.253999991 | 0.609599996 | S | LT | 217183.815 | 0 | 861.840537 | 413.683458 | 0 | 0 | 0 | 0 | 0 | 0 | 0 | 0 | 217183.815 | 0 | 217183.815 | 0 | 17
INCON702_Sheet_Prec.h._0.63-6.34_S_L | INCON702 |  |  | Sheet | Prec.h. | 0 | 0 | 0.635 | 6.3499999 | S | L | 217183.815 | 0 | 0 | 0 | 0 | 0 | 0 | 0 | 0 | 0 | 0 | 0 | 217183.815 | 0 | 217183.815 | 0 | 0
INCON702_Sheet_Prec.h._0.63-6.34_S_LT | INCON702 |  |  | Sheet | Prec.h. | 0 | 0 | 0.635 | 6.3499999 | S | LT | 217183.815 | 0 | 861.840537 | 413.683458 | 0 | 0 | 0 | 0 | 0 | 0 | 0 | 0 | 217183.815 | 0 | 217183.815 | 0 | 25
INCON702_Strip_Prec.h._0.25-0.6_S_L | INCON702 |  |  | Strip | Prec.h. | 0 | 0 | 0.253999991 | 0.609599996 | S | L | 217183.815 | 0 | 861.840537 | 0 | 0 | 0 | 0 | 0 | 0 | 0 | 0 | 0 | 217183.815 | 0 | 217183.815 | 0 | 15
INCON702_Strip_Prec.h._0.25-0.6_S_LT | INCON702 |  |  | Strip | Prec.h. | 0 | 0 | 0.253999991 | 0.609599996 | S | LT | 217183.815 | 0 | 0 | 0 | 0 | 0 | 0 | 0 | 0 | 0 | 0 | 0 | 217183.815 | 0 | 217183.815 | 0 | 0
INCON706_Sheet_Heatt._0-4.74_S_L | INCON706 | V-0423 | 2.4666 | Sheet | Heatt. | 0 | 0 | 0 | 4.74980009 | S | L | 209599.619 | 209599.619 | 0 | 0 | 0 | 751.524949 | 1868.47029 | 1392.73431 | 2371.78516 | 1675.418 | 75841.9673 | 0.379999995 | 209599.619 | 209599.619 | 209599.619 | 209599.619 | 0
INCON706_Sheet_Heatt._0-4.74_S_LT | INCON706 | V-0423 | 2.4666 | Sheet | Heatt. | 0 | 0 | 0 | 4.74980009 | S | LT | 209599.619 | 209599.619 | 1206.57675 | 999.735023 | 1047.99809 | 751.524949 | 1868.47029 | 1392.73431 | 2371.78516 | 1675.418 | 75841.9673 | 0.379999995 | 209599.619 | 209599.619 | 209599.619 | 209599.619 | 12
INCON706_Strip_Heatt._0-4.74_S_L | INCON706 | V-0423 | 2.4666 | Strip | Heatt. | 0 | 0 | 0 | 4.74980009 | S | L | 209599.619 | 209599.619 | 0 | 0 | 0 | 751.524949 | 1868.47029 | 1392.73431 | 2371.78516 | 1675.418 | 75841.9673 | 0.379999995 | 209599.619 | 209599.619 | 209599.619 | 209599.619 | 0
INCON706_Strip_Heatt._0-4.74_S_LT | INCON706 | V-0423 | 2.4666 | Strip | Heatt. | 0 | 0 | 0 | 4.74980009 | S | LT | 209599.619 | 209599.619 | 1206.57675 | 999.735023 | 1047.99809 | 751.524949 | 1868.47029 | 1392.73431 | 2371.78516 | 1675.418 | 75841.9673 | 0.379999995 | 209599.619 | 209599.619 | 209599.619 | 209599.619 | 12
INCON706_Strip_Heatt._4.77-25.39_S_L | INCON706 | V-0423 | 2.4666 | Strip | Heatt. | 0 | 0 | 4.77519976 | 25.3999996 | S | L | 209599.619 | 209599.619 | 0 | 0 | 0 | 730.840776 | 1813.31249 | 1344.47124 | 2302.83792 | 1613.36549 | 75841.9673 | 0.379999995 | 209599.619 | 209599.619 | 209599.619 | 209599.619 | 0
INCON706_Strip_Heatt._4.77-25.39_S_LT | INCON706 | V-0423 | 2.4666 | Strip | Heatt. | 0 | 0 | 4.77519976 | 25.3999996 | S | LT | 209599.619 | 209599.619 | 1172.10313 | 965.261402 | 1006.62975 | 730.840776 | 1813.31249 | 1344.47124 | 2302.83792 | 1613.36549 | 75841.9673 | 0.379999995 | 209599.619 | 209599.619 | 209599.619 | 209599.619 | 12
INCON706_Strip_Heatt._25.42-0_S_L | INCON706 | V-0423 | 2.4666 | Strip | Heatt. | 0 | 0 | 25.4254008 | 0 | S | L | 209599.619 | 209599.619 | 0 | 0 | 0 | 730.840776 | 1813.31249 | 1296.20817 | 2302.83792 | 1558.20769 | 75841.9673 | 0.379999995 | 209599.619 | 209599.619 | 209599.619 | 209599.619 | 0
INCON706_Strip_Heatt._25.42-0_S_LT | INCON706 | V-0423 | 2.4666 | Strip | Heatt. | 0 | 0 | 25.4254008 | 0 | S | LT | 209599.619 | 209599.619 | 1172.10313 | 930.78778 | 972.156126 | 730.840776 | 1813.31249 | 1296.20817 | 2302.83792 | 1558.20769 | 75841.9673 | 0.379999995 | 209599.619 | 209599.619 | 209599.619 | 209599.619 | 12
INCON706_Plates_Heatt._4.77-25.39_S_L | INCON706 | V-0423 | 2.4666 | Plates | Heatt. | 0 | 0 | 4.77519976 | 25.3999996 | S | L | 209599.619 | 209599.619 | 0 | 0 | 0 | 730.840776 | 1813.31249 | 1344.47124 | 2302.83792 | 1613.36549 | 75841.9673 | 0.379999995 | 209599.619 | 209599.619 | 209599.619 | 209599.619 | 0
INCON706_Plates_Heatt._4.77-25.39_S_LT | INCON706 | V-0423 | 2.4666 | Plates | Heatt. | 0 | 0 | 4.77519976 | 25.3999996 | S | LT | 209599.619 | 209599.619 | 1172.10313 | 965.261402 | 1006.62975 | 730.840776 | 1813.31249 | 1344.47124 | 2302.83792 | 1613.36549 | 75841.9673 | 0.379999995 | 209599.619 | 209599.619 | 209599.619 | 209599.619 | 12
INCON706_Plates_Heatt._25.42-0_S_L | INCON706 | V-0423 | 2.4666 | Plates | Heatt. | 0 | 0 | 25.4254008 | 0 | S | L | 209599.619 | 209599.619 | 0 | 0 | 0 | 730.840776 | 1813.31249 | 1296.20817 | 2302.83792 | 1558.20769 | 75841.9673 | 0.379999995 | 209599.619 | 209599.619 | 209599.619 | 209599.619 | 0
INCON706_Plates_Heatt._25.42-0_S_LT | INCON706 | V-0423 | 2.4666 | Plates | Heatt. | 0 | 0 | 25.4254008 | 0 | S | LT | 209599.619 | 209599.619 | 1172.10313 | 930.78778 | 972.156126 | 730.840776 | 1813.31249 | 1296.20817 | 2302.83792 | 1558.20769 | 75841.9673 | 0.379999995 | 209599.619 | 209599.619 | 209599.619 | 209599.619 | 12
INCON706_BarAMS5701_Heatt._0-63.47_S_L | INCON706 | V-0423 | 2.4666 | BarAMS5701 | Heatt. | 0 | 0 | 0 | 63.4746009 | S | L | 209599.619 | 209599.619 | 1172.10313 | 965.261402 | 1006.62975 | 730.840776 | 1813.31249 | 1344.47124 | 2302.83792 | 1613.36549 | 75841.9673 | 0.379999995 | 209599.619 | 209599.619 | 209599.619 | 209599.619 | 12
INCON706_BarAMS5701_Heatt._0-63.47_S_LT | INCON706 | V-0423 | 2.4666 | BarAMS5701 | Heatt. | 0 | 0 | 0 | 63.4746009 | S | LT | 209599.619 | 209599.619 | 0 | 0 | 0 | 730.840776 | 1813.31249 | 1344.47124 | 2302.83792 | 1613.36549 | 75841.9673 | 0.379999995 | 209599.619 | 209599.619 | 209599.619 | 209599.619 | 0
INCON706_BarAMS5701_Heatt._63.49-101.59_S_L | INCON706 | V-0423 | 2.4666 | BarAMS5701 | Heatt. | 0 | 0 | 63.499999 | 101.599998 | S | L | 209599.619 | 209599.619 | 1172.10313 | 930.78778 | 972.156126 | 730.840776 | 1813.31249 | 1296.20817 | 2302.83792 | 1558.20769 | 75841.9673 | 0.379999995 | 209599.619 | 209599.619 | 209599.619 | 209599.619 | 12
INCON706_BarAMS5701_Heatt._63.49-101.59_S_LT | INCON706 | V-0423 | 2.4666 | BarAMS5701 | Heatt. | 0 | 0 | 63.499999 | 101.599998 | S | LT | 209599.619 | 209599.619 | 0 | 0 | 0 | 730.840776 | 1813.31249 | 1296.20817 | 2302.83792 | 1558.20769 | 75841.9673 | 0.379999995 | 209599.619 | 209599.619 | 209599.619 | 209599.619 | 0
INCON706_BarAMS5702_Heatt._0-63.47_S_L | INCON706 | V-0423 | 2.4666 | BarAMS5702 | Heatt. | 0 | 0 | 0 | 63.4746009 | S | L | 209599.619 | 209599.619 | 1172.10313 | 896.314159 | 937.682505 | 730.840776 | 1813.31249 | 1247.9451 | 2302.83792 | 1503.0499 | 75841.9673 | 0.379999995 | 209599.619 | 209599.619 | 209599.619 | 209599.619 | 12
INCON706_BarAMS5702_Heatt._0-63.47_S_LT | INCON706 | V-0423 | 2.4666 | BarAMS5702 | Heatt. | 0 | 0 | 0 | 63.4746009 | S | LT | 209599.619 | 209599.619 | 0 | 0 | 0 | 730.840776 | 1813.31249 | 1247.9451 | 2302.83792 | 1503.0499 | 75841.9673 | 0.379999995 | 209599.619 | 209599.619 | 209599.619 | 209599.619 | 0
INCON706_BarAMS5702_Heatt._63.49-101.59_S_L | INCON706 | V-0423 | 2.4666 | BarAMS5702 | Heatt. | 0 | 0 | 63.499999 | 101.599998 | S | L | 209599.619 | 209599.619 | 1137.62951 | 896.314159 | 937.682505 | 710.156603 | 1765.04942 | 1247.9451 | 2240.7854 | 1503.0499 | 75841.9673 | 0.379999995 | 209599.619 | 209599.619 | 209599.619 | 209599.619 | 12
INCON706_BarAMS5702_Heatt._63.49-101.59_S_LT | INCON706 | V-0423 | 2.4666 | BarAMS5702 | Heatt. | 0 | 0 | 63.499999 | 101.599998 | S | LT | 209599.619 | 209599.619 | 0 | 0 | 0 | 710.156603 | 1765.04942 | 1247.9451 | 2240.7854 | 1503.0499 | 75841.9673 | 0.379999995 | 209599.619 | 209599.619 | 209599.619 | 209599.619 | 0
INCON706_BarAMS5703_Heatt._0-63.47_S_L | INCON706 | V-0423 | 2.4666 | BarAMS5703 | Heatt. | 0 | 0 | 0 | 63.4746009 | S | L | 209599.619 | 209599.619 | 1172.10313 | 896.314159 | 937.682505 | 730.840776 | 1813.31249 | 1247.9451 | 2302.83792 | 1503.0499 | 75841.9673 | 0.379999995 | 209599.619 | 209599.619 | 209599.619 | 209599.619 | 12
INCON706_BarAMS5703_Heatt._0-63.47_S_LT | INCON706 | V-0423 | 2.4666 | BarAMS5703 | Heatt. | 0 | 0 | 0 | 63.4746009 | S | LT | 209599.619 | 209599.619 | 0 | 0 | 0 | 730.840776 | 1813.31249 | 1247.9451 | 2302.83792 | 1503.0499 | 75841.9673 | 0.379999995 | 209599.619 | 209599.619 | 209599.619 | 209599.619 | 0
INCON706_BarAMS5703_Heatt._63.49-101.59_S_L | INCON706 | V-0423 | 2.4666 | BarAMS5703 | Heatt. | 0 | 0 | 63.499999 | 101.599998 | S | L | 209599.619 | 209599.619 | 1137.62951 | 896.314159 | 937.682505 | 710.156603 | 1765.04942 | 1247.9451 | 2240.7854 | 1503.0499 | 75841.9673 | 0.379999995 | 209599.619 | 209599.619 | 209599.619 | 209599.619 | 12
INCON706_BarAMS5703_Heatt._63.49-101.59_S_LT | INCON706 | V-0423 | 2.4666 | BarAMS5703 | Heatt. | 0 | 0 | 63.499999 | 101.599998 | S | LT | 209599.619 | 209599.619 | 0 | 0 | 0 | 710.156603 | 1765.04942 | 1247.9451 | 2240.7854 | 1503.0499 | 75841.9673 | 0.379999995 | 209599.619 | 209599.619 | 209599.619 | 209599.619 | 0
INCON706_ForAMS5701_Heatt._0-63.47_S_L | INCON706 | V-0423 | 2.4666 | ForAMS5701 | Heatt. | 0 | 0 | 0 | 63.4746009 | S | L | 209599.619 | 209599.619 | 1172.10313 | 965.261402 | 1006.62975 | 730.840776 | 1813.31249 | 1344.47124 | 2302.83792 | 1613.36549 | 75841.9673 | 0.379999995 | 209599.619 | 209599.619 | 209599.619 | 209599.619 | 12
INCON706_ForAMS5701_Heatt._0-63.47_S_LT | INCON706 | V-0423 | 2.4666 | ForAMS5701 | Heatt. | 0 | 0 | 0 | 63.4746009 | S | LT | 209599.619 | 209599.619 | 0 | 0 | 0 | 730.840776 | 1813.31249 | 1344.47124 | 2302.83792 | 1613.36549 | 75841.9673 | 0.379999995 | 209599.619 | 209599.619 | 209599.619 | 209599.619 | 0
INCON706_ForAMS5701_Heatt._63.49-101.59_S_L | INCON706 | V-0423 | 2.4666 | ForAMS5701 | Heatt. | 0 | 0 | 63.499999 | 101.599998 | S | L | 209599.619 | 209599.619 | 1172.10313 | 930.78778 | 972.156126 | 730.840776 | 1813.31249 | 1296.20817 | 2302.83792 | 1558.20769 | 75841.9673 | 0.379999995 | 209599.619 | 209599.619 | 209599.619 | 209599.619 | 12
INCON706_ForAMS5701_Heatt._63.49-101.59_S_LT | INCON706 | V-0423 | 2.4666 | ForAMS5701 | Heatt. | 0 | 0 | 63.499999 | 101.599998 | S | LT | 209599.619 | 209599.619 | 0 | 0 | 0 | 730.840776 | 1813.31249 | 1296.20817 | 2302.83792 | 1558.20769 | 75841.9673 | 0.379999995 | 209599.619 | 209599.619 | 209599.619 | 209599.619 | 0
INCON706_ForAMS5702_Heatt._0-63.47_S_L | INCON706 | V-0423 | 2.4666 | ForAMS5702 | Heatt. | 0 | 0 | 0 | 63.4746009 | S | L | 209599.619 | 209599.619 | 1172.10313 | 896.314159 | 937.682505 | 730.840776 | 1813.31249 | 1247.9451 | 2302.83792 | 1503.0499 | 75841.9673 | 0.379999995 | 209599.619 | 209599.619 | 209599.619 | 209599.619 | 12
INCON706_ForAMS5702_Heatt._0-63.47_S_LT | INCON706 | V-0423 | 2.4666 | ForAMS5702 | Heatt. | 0 | 0 | 0 | 63.4746009 | S | LT | 209599.619 | 209599.619 | 0 | 0 | 0 | 730.840776 | 1813.31249 | 1247.9451 | 2302.83792 | 1503.0499 | 75841.9673 | 0.379999995 | 209599.619 | 209599.619 | 209599.619 | 209599.619 | 0
INCON706_ForAMS5702_Heatt._63.49-101.59_S_L | INCON706 | V-0423 | 2.4666 | ForAMS5702 | Heatt. | 0 | 0 | 63.499999 | 101.599998 | S | L | 209599.619 | 209599.619 | 1137.62951 | 896.314159 | 937.682505 | 710.156603 | 1765.04942 | 1247.9451 | 2240.7854 | 1503.0499 | 75841.9673 | 0.379999995 | 209599.619 | 209599.619 | 209599.619 | 209599.619 | 12
INCON706_ForAMS5702_Heatt._63.49-101.59_S_LT | INCON706 | V-0423 | 2.4666 | ForAMS5702 | Heatt. | 0 | 0 | 63.499999 | 101.599998 | S | LT | 209599.619 | 209599.619 | 0 | 0 | 0 | 710.156603 | 1765.04942 | 1247.9451 | 2240.7854 | 1503.0499 | 75841.9673 | 0.379999995 | 209599.619 | 209599.619 | 209599.619 | 209599.619 | 0
INCON706_ForAMS5703_Heatt._0-63.47_S_L | INCON706 | V-0423 | 2.4666 | ForAMS5703 | Heatt. | 0 | 0 | 0 | 63.4746009 | S | L | 209599.619 | 209599.619 | 1172.10313 | 896.314159 | 937.682505 | 730.840776 | 1813.31249 | 1247.9451 | 2302.83792 | 1503.0499 | 75841.9673 | 0.379999995 | 209599.619 | 209599.619 | 209599.619 | 209599.619 | 12
INCON706_ForAMS5703_Heatt._0-63.47_S_LT | INCON706 | V-0423 | 2.4666 | ForAMS5703 | Heatt. | 0 | 0 | 0 | 63.4746009 | S | LT | 209599.619 | 209599.619 | 0 | 0 | 0 | 730.840776 | 1813.31249 | 1247.9451 | 2302.83792 | 1503.0499 | 75841.9673 | 0.379999995 | 209599.619 | 209599.619 | 209599.619 | 209599.619 | 0
INCON706_ForAMS5703_Heatt._63.49-101.59_S_L | INCON706 | V-0423 | 2.4666 | ForAMS5703 | Heatt. | 0 | 0 | 63.499999 | 101.599998 | S | L | 209599.619 | 209599.619 | 1137.62951 | 896.314159 | 937.682505 | 710.156603 | 1765.04942 | 1247.9451 | 2240.7854 | 1503.0499 | 75841.9673 | 0.379999995 | 209599.619 | 209599.619 | 209599.619 | 209599.619 | 12
INCON706_ForAMS5703_Heatt._63.49-101.59_S_LT | INCON706 | V-0423 | 2.4666 | ForAMS5703 | Heatt. | 0 | 0 | 63.499999 | 101.599998 | S | LT | 209599.619 | 209599.619 | 0 | 0 | 0 | 710.156603 | 1765.04942 | 1247.9451 | 2240.7854 | 1503.0499 | 75841.9673 | 0.379999995 | 209599.619 | 209599.619 | 209599.619 | 209599.619 | 0
INC.X-750_Strip_Anneal._0-0.22_S_L | INC.X-750 | V-0413 |  | Strip | Anneal. | 0 | 0 | 0 | 0.228599987 | S | L | 210978.564 | 210978.564 | 0 | 0 | 0 | 0 | 0 | 0 | 0 | 0 | 81357.7467 | 0.300000012 | 210978.564 | 210978.564 | 210978.564 | 210978.564 | 0
INC.X-750_Strip_Anneal._0-0.22_S_LT | INC.X-750 | V-0413 |  | Strip | Anneal. | 0 | 0 | 0 | 0.228599987 | S | LT | 210978.564 | 210978.564 | 1034.20864 | 0 | 0 | 0 | 0 | 0 | 0 | 0 | 81357.7467 | 0.300000012 | 210978.564 | 210978.564 | 210978.564 | 210978.564 | 0
INC.X-750_Strip_Anneal._0.25-0_S_L | INC.X-750 | V-0413 |  | Strip | Anneal. | 0 | 0 | 0.253999991 | 0 | S | L | 210978.564 | 210978.564 | 0 | 0 | 0 | 0 | 0 | 0 | 0 | 0 | 81357.7467 | 0.300000012 | 210978.564 | 210978.564 | 210978.564 | 210978.564 | 0
INC.X-750_Strip_Anneal._0.25-0_S_LT | INC.X-750 | V-0413 |  | Strip | Anneal. | 0 | 0 | 0.253999991 | 0 | S | LT | 210978.564 | 210978.564 | 1068.68227 | 0 | 0 | 0 | 0 | 0 | 0 | 0 | 81357.7467 | 0.300000012 | 210978.564 | 210978.564 | 210978.564 | 210978.564 | 15
INC.X-750_Sheet_Anneal._0.25-4.74_S_L | INC.X-750 | V-0413 |  | Sheet | Anneal. | 0 | 0 | 0.253999991 | 4.74980009 | S | L | 210978.564 | 210978.564 | 0 | 0 | 0 | 737.7355 | 1702.9969 | 1082.47171 | 2158.04871 | 1303.10289 | 81357.7467 | 0.300000012 | 210978.564 | 210978.564 | 210978.564 | 210978.564 | 0
INC.X-750_Sheet_Anneal._0.25-4.74_S_LT | INC.X-750 | V-0413 |  | Sheet | Anneal. | 0 | 0 | 0.253999991 | 4.74980009 | S | LT | 210978.564 | 210978.564 | 1137.62951 | 723.946051 | 723.946051 | 737.7355 | 1702.9969 | 1082.47171 | 2158.04871 | 1303.10289 | 81357.7467 | 0.300000012 | 210978.564 | 210978.564 | 210978.564 | 210978.564 | 20
INC.X-750_Plates_Anneal._4.77-101.59_S_L | INC.X-750 | V-0413 |  | Plates | Anneal. | 0 | 0 | 4.77519976 | 101.599998 | S | L | 210978.564 | 210978.564 | 0 | 0 | 0 | 689.47243 | 1599.57604 | 1034.20864 | 2027.04894 | 1241.05037 | 81357.7467 | 0.300000012 | 210978.564 | 210978.564 | 210978.564 | 210978.564 | 0
INC.X-750_Plates_Anneal._4.77-101.59_S_LT | INC.X-750 | V-0413 |  | Plates | Anneal. | 0 | 0 | 4.77519976 | 101.599998 | S | LT | 210978.564 | 210978.564 | 1068.68227 | 689.47243 | 689.47243 | 689.47243 | 1599.57604 | 1034.20864 | 2027.04894 | 1241.05037 | 81357.7467 | 0.300000012 | 210978.564 | 210978.564 | 210978.564 | 210978.564 | 20
INC.X-750_Bar_Equal._0-101.57_S_L | INC.X-750 | V-0413 |  | Bar | Equal. | 0 | 0 | 0 | 101.5746 | S | L | 210978.564 | 210978.564 | 1137.62951 | 723.946051 | 723.946051 | 703.261879 | 1702.9969 | 1082.47171 | 2158.04871 | 1303.10289 | 81357.7467 | 0.300000012 | 210978.564 | 210978.564 | 210978.564 | 210978.564 | 20
INC.X-750_Bar_Equal._0-101.57_S_LT | INC.X-750 | V-0413 |  | Bar | Equal. | 0 | 0 | 0 | 101.5746 | S | LT | 210978.564 | 210978.564 | 0 | 0 | 0 | 703.261879 | 1702.9969 | 1082.47171 | 2158.04871 | 1303.10289 | 81357.7467 | 0.300000012 | 210978.564 | 210978.564 | 210978.564 | 210978.564 | 0
INC.X-750_Bar_Equal._101.59-253.99_S_L | INC.X-750 | V-0413 |  | Bar | Equal. | 0 | 0 | 101.599998 | 253.999996 | S | L | 210978.564 | 210978.564 | 1103.15589 | 689.47243 | 689.47243 | 682.577706 | 1654.73383 | 1034.20864 | 2095.99619 | 1241.05037 | 81357.7467 | 0.300000012 | 210978.564 | 210978.564 | 210978.564 | 210978.564 | 15
INC.X-750_Bar_Equal._101.59-253.99_S_LT | INC.X-750 | V-0413 |  | Bar | Equal. | 0 | 0 | 101.599998 | 253.999996 | S | LT | 210978.564 | 210978.564 | 0 | 0 | 0 | 682.577706 | 1654.73383 | 1034.20864 | 2095.99619 | 1241.05037 | 81357.7467 | 0.300000012 | 210978.564 | 210978.564 | 210978.564 | 210978.564 | 0
RENE41_Sheet_Sol.T.A_0-0.5_S_L | RENE41 | V-0454 |  | Sheet | Sol.T.A | 0 | 0 | 0 | 0.507999981 | S | L | 217873.288 | 217873.288 | 0 | 0 | 0 | 0 | 0 | 0 | 0 | 0 | 83426.164 | 0.310000002 | 217873.288 | 217873.288 | 217873.288 | 217873.288 | 0
RENE41_Sheet_Sol.T.A_0-0.5_S_LT | RENE41 | V-0454 |  | Sheet | Sol.T.A | 0 | 0 | 0 | 0.507999981 | S | LT | 217873.288 | 217873.288 | 1103.15589 | 827.366916 | 0 | 0 | 0 | 0 | 0 | 0 | 83426.164 | 0.310000002 | 217873.288 | 217873.288 | 217873.288 | 217873.288 | 6
RENE41_Sheet_Sol.T.A_0.53-4.74_A_L | RENE41 | V-0454 |  | Sheet | Sol.T.A | 0 | 0 | 0.533399985 | 4.74980009 | A | L | 217873.288 | 217873.288 | 1227.26093 | 848.051089 | 910.103608 | 723.946051 | 1682.31273 | 1358.26069 | 2137.36453 | 1689.20745 | 83426.164 | 0.310000002 | 217873.288 | 217873.288 | 217873.288 | 217873.288 | 0
RENE41_Sheet_Sol.T.A_0.53-4.74_A_LT | RENE41 | V-0454 |  | Sheet | Sol.T.A | 0 | 0 | 0.533399985 | 4.74980009 | A | LT | 217873.288 | 217873.288 | 1227.26093 | 848.051089 | 930.78778 | 723.946051 | 1682.31273 | 1358.26069 | 2137.36453 | 1689.20745 | 83426.164 | 0.310000002 | 217873.288 | 217873.288 | 217873.288 | 217873.288 | 10
RENE41_Sheet_Sol.T.A_0.53-4.74_B_L | RENE41 | V-0454 |  | Sheet | Sol.T.A | 0 | 0 | 0.533399985 | 4.74980009 | B | L | 217873.288 | 217873.288 | 1275.524 | 910.103608 | 979.05085 | 785.99857 | 1833.99666 | 1454.78683 | 2330.41681 | 1813.31249 | 83426.164 | 0.310000002 | 217873.288 | 217873.288 | 217873.288 | 217873.288 | 0
RENE41_Sheet_Sol.T.A_0.53-4.74_B_LT | RENE41 | V-0454 |  | Sheet | Sol.T.A | 0 | 0 | 0.533399985 | 4.74980009 | B | LT | 217873.288 | 217873.288 | 1275.524 | 910.103608 | 999.735023 | 785.99857 | 1833.99666 | 1454.78683 | 2330.41681 | 1813.31249 | 83426.164 | 0.310000002 | 217873.288 | 217873.288 | 217873.288 | 217873.288 | 0
RENE41_Strip_Sol.T.A_0-0.5_S_L | RENE41 | V-0454 |  | Strip | Sol.T.A | 0 | 0 | 0 | 0.507999981 | S | L | 217873.288 | 217873.288 | 0 | 0 | 0 | 0 | 0 | 0 | 0 | 0 | 83426.164 | 0.310000002 | 217873.288 | 217873.288 | 217873.288 | 217873.288 | 0
RENE41_Strip_Sol.T.A_0-0.5_S_LT | RENE41 | V-0454 |  | Strip | Sol.T.A | 0 | 0 | 0 | 0.507999981 | S | LT | 217873.288 | 217873.288 | 1103.15589 | 827.366916 | 0 | 0 | 0 | 0 | 0 | 0 | 83426.164 | 0.310000002 | 217873.288 | 217873.288 | 217873.288 | 217873.288 | 6
RENE41_Strip_Sol.T.A_0.53-4.74_A_L | RENE41 | V-0454 |  | Strip | Sol.T.A | 0 | 0 | 0.533399985 | 4.74980009 | A | L | 217873.288 | 217873.288 | 1227.26093 | 848.051089 | 910.103608 | 723.946051 | 1682.31273 | 1358.26069 | 2137.36453 | 1689.20745 | 83426.164 | 0.310000002 | 217873.288 | 217873.288 | 217873.288 | 217873.288 | 0
RENE41_Strip_Sol.T.A_0.53-4.74_A_LT | RENE41 | V-0454 |  | Strip | Sol.T.A | 0 | 0 | 0.533399985 | 4.74980009 | A | LT | 217873.288 | 217873.288 | 1227.26093 | 848.051089 | 930.78778 | 723.946051 | 1682.31273 | 1358.26069 | 2137.36453 | 1689.20745 | 83426.164 | 0.310000002 | 217873.288 | 217873.288 | 217873.288 | 217873.288 | 10
RENE41_Strip_Sol.T.A_0.53-4.74_B_L | RENE41 | V-0454 |  | Strip | Sol.T.A | 0 | 0 | 0.533399985 | 4.74980009 | B | L | 217873.288 | 217873.288 | 1275.524 | 910.103608 | 979.05085 | 785.99857 | 1833.99666 | 1454.78683 | 2330.41681 | 1813.31249 | 83426.164 | 0.310000002 | 217873.288 | 217873.288 | 217873.288 | 217873.288 | 0
RENE41_Strip_Sol.T.A_0.53-4.74_B_LT | RENE41 | V-0454 |  | Strip | Sol.T.A | 0 | 0 | 0.533399985 | 4.74980009 | B | LT | 217873.288 | 217873.288 | 1275.524 | 910.103608 | 999.735023 | 785.99857 | 1833.99666 | 1454.78683 | 2330.41681 | 1813.31249 | 83426.164 | 0.310000002 | 217873.288 | 217873.288 | 217873.288 | 217873.288 | 0
RENE41_Plates_Sol.T.A_4.77-9.52_S_L | RENE41 | V-0454 |  | Plates | Sol.T.A | 0 | 0 | 4.77519976 | 9.52499986 | S | L | 217873.288 | 217873.288 | 0 | 0 | 0 | 723.946051 | 1682.31273 | 1434.10265 | 2137.36453 | 1785.73359 | 83426.164 | 0.310000002 | 217873.288 | 217873.288 | 217873.288 | 217873.288 | 0
RENE41_Plates_Sol.T.A_4.77-9.52_S_LT | RENE41 | V-0454 |  | Plates | Sol.T.A | 0 | 0 | 4.77519976 | 9.52499986 | S | LT | 217873.288 | 217873.288 | 1172.10313 | 896.314159 | 0 | 723.946051 | 1682.31273 | 1434.10265 | 2137.36453 | 1785.73359 | 83426.164 | 0.310000002 | 217873.288 | 217873.288 | 217873.288 | 217873.288 | 10
RENE41_Bar_Sol.T.A_0-25.39_S_L | RENE41 | V-0454 |  | Bar | Sol.T.A | 0 | 0 | 0 | 25.3999996 | S | L | 217873.288 | 217873.288 | 1172.10313 | 896.314159 | 916.998332 | 758.419673 | 0 | 0 | 0 | 0 | 83426.164 | 0.310000002 | 217873.288 | 217873.288 | 217873.288 | 217873.288 | 8
RENE41_Bar_Sol.T.A_0-25.39_S_LT | RENE41 | V-0454 |  | Bar | Sol.T.A | 0 | 0 | 0 | 25.3999996 | S | LT | 217873.288 | 217873.288 | 0 | 0 | 0 | 758.419673 | 0 | 0 | 0 | 0 | 83426.164 | 0.310000002 | 217873.288 | 217873.288 | 217873.288 | 217873.288 | 0
RENE41_Forjados_Sol.T.A_0-25.39_S_L | RENE41 | V-0454 |  | Forjados | Sol.T.A | 0 | 0 | 0 | 25.3999996 | S | L | 217873.288 | 217873.288 | 1172.10313 | 896.314159 | 916.998332 | 758.419673 | 0 | 0 | 0 | 0 | 83426.164 | 0.310000002 | 217873.288 | 217873.288 | 217873.288 | 217873.288 | 8
RENE41_Forjados_Sol.T.A_0-25.39_S_LT | RENE41 | V-0454 |  | Forjados | Sol.T.A | 0 | 0 | 0 | 25.3999996 | S | LT | 217873.288 | 217873.288 | 0 | 0 | 0 | 758.419673 | 0 | 0 | 0 | 0 | 83426.164 | 0.310000002 | 217873.288 | 217873.288 | 217873.288 | 217873.288 | 0
WASPALOY_Sheet_S.S.P._0-0.5_S_L | WASPALOY | V-0456 | 2.4654 | Sheet | S.S.P. | 0 | 0 | 0 | 0.507999981 | S | L | 210978.564 | 0 | 0 | 0 | 0 | 0 | 0 | 0 | 0 | 0 | 0 | 0 | 210978.564 | 0 | 210978.564 | 0 | 0
WASPALOY_Sheet_S.S.P._0-0.5_S_LT | WASPALOY | V-0456 | 2.4654 | Sheet | S.S.P. | 0 | 0 | 0 | 0.507999981 | S | LT | 210978.564 | 0 | 1172.10313 | 758.419673 | 0 | 0 | 0 | 0 | 0 | 0 | 0 | 0 | 210978.564 | 0 | 210978.564 | 0 | 15
WASPALOY_Sheet_S.S.P._0.53-4.74_S_L | WASPALOY | V-0456 | 2.4654 | Sheet | S.S.P. | 0 | 0 | 0.533399985 | 4.74980009 | S | L | 210978.564 | 0 | 0 | 0 | 0 | 0 | 0 | 0 | 0 | 0 | 0 | 0 | 210978.564 | 0 | 210978.564 | 0 | 0
WASPALOY_Sheet_S.S.P._0.53-4.74_S_LT | WASPALOY | V-0456 | 2.4654 | Sheet | S.S.P. | 0 | 0 | 0.533399985 | 4.74980009 | S | LT | 210978.564 | 0 | 1206.57675 | 792.893294 | 0 | 0 | 0 | 0 | 0 | 0 | 0 | 0 | 210978.564 | 0 | 210978.564 | 0 | 20
WASPALOY_Plates_S.S.P._4.77-0_S_L | WASPALOY | V-0456 | 2.4654 | Plates | S.S.P. | 0 | 0 | 4.77519976 | 0 | S | L | 210978.564 | 0 | 0 | 0 | 0 | 0 | 0 | 0 | 0 | 0 | 0 | 0 | 210978.564 | 0 | 210978.564 | 0 | 0
WASPALOY_Plates_S.S.P._4.77-0_S_LT | WASPALOY | V-0456 | 2.4654 | Plates | S.S.P. | 0 | 0 | 4.77519976 | 0 | S | LT | 210978.564 | 0 | 1206.57675 | 792.893294 | 0 | 0 | 0 | 0 | 0 | 0 | 0 | 0 | 210978.564 | 0 | 210978.564 | 0 | 20
WASPALOY_Strip_S.S.P._0-0.5_S_L | WASPALOY | V-0456 | 2.4654 | Strip | S.S.P. | 0 | 0 | 0 | 0.507999981 | S | L | 210978.564 | 0 | 0 | 0 | 0 | 0 | 0 | 0 | 0 | 0 | 0 | 0 | 210978.564 | 0 | 210978.564 | 0 | 0
WASPALOY_Strip_S.S.P._0-0.5_S_LT | WASPALOY | V-0456 | 2.4654 | Strip | S.S.P. | 0 | 0 | 0 | 0.507999981 | S | LT | 210978.564 | 0 | 1172.10313 | 758.419673 | 0 | 0 | 0 | 0 | 0 | 0 | 0 | 0 | 210978.564 | 0 | 210978.564 | 0 | 15
WASPALOY_Strip_S.S.P._0.53-4.74_S_L | WASPALOY | V-0456 | 2.4654 | Strip | S.S.P. | 0 | 0 | 0.533399985 | 4.74980009 | S | L | 210978.564 | 0 | 0 | 0 | 0 | 0 | 0 | 0 | 0 | 0 | 0 | 0 | 210978.564 | 0 | 210978.564 | 0 | 0
WASPALOY_Strip_S.S.P._0.53-4.74_S_LT | WASPALOY | V-0456 | 2.4654 | Strip | S.S.P. | 0 | 0 | 0.533399985 | 4.74980009 | S | LT | 210978.564 | 0 | 1206.57675 | 792.893294 | 0 | 0 | 0 | 0 | 0 | 0 | 0 | 0 | 210978.564 | 0 | 210978.564 | 0 | 20
WASPALOY_Strip_S.S.P._4.77-0_S_L | WASPALOY | V-0456 | 2.4654 | Strip | S.S.P. | 0 | 0 | 4.77519976 | 0 | S | L | 210978.564 | 0 | 0 | 0 | 0 | 0 | 0 | 0 | 0 | 0 | 0 | 0 | 210978.564 | 0 | 210978.564 | 0 | 0
WASPALOY_Strip_S.S.P._4.77-0_S_LT | WASPALOY | V-0456 | 2.4654 | Strip | S.S.P. | 0 | 0 | 4.77519976 | 0 | S | LT | 210978.564 | 0 | 1206.57675 | 792.893294 | 0 | 0 | 0 | 0 | 0 | 0 | 0 | 0 | 210978.564 | 0 | 210978.564 | 0 | 20
WASPALOY_ForAMS5704_S.S.P._0-88.89_S_L | WASPALOY | V-0456 | 2.4654 | ForAMS5704 | S.S.P. | 0 | 0 | 0 | 88.8999987 | S | L | 210978.564 | 0 | 1206.57675 | 827.366916 | 0 | 0 | 0 | 0 | 0 | 0 | 0 | 0 | 210978.564 | 0 | 210978.564 | 0 | 15
WASPALOY_ForAMS5704_S.S.P._0-88.89_S_LT | WASPALOY | V-0456 | 2.4654 | ForAMS5704 | S.S.P. | 0 | 0 | 0 | 88.8999987 | S | LT | 210978.564 | 0 | 0 | 0 | 0 | 0 | 0 | 0 | 0 | 0 | 0 | 0 | 210978.564 | 0 | 210978.564 | 0 | 0
WASPALOY_ForAMS5706_S.S.P._0-88.89_S_L | WASPALOY | V-0456 | 2.4654 | ForAMS5706 | S.S.P. | 0 | 0 | 0 | 88.8999987 | S | L | 210978.564 | 0 | 1103.15589 | 758.419673 | 0 | 0 | 0 | 0 | 0 | 0 | 0 | 0 | 210978.564 | 0 | 210978.564 | 0 | 15
WASPALOY_ForAMS5706_S.S.P._0-88.89_S_LT | WASPALOY | V-0456 | 2.4654 | ForAMS5706 | S.S.P. | 0 | 0 | 0 | 88.8999987 | S | LT | 210978.564 | 0 | 0 | 0 | 0 | 0 | 0 | 0 | 0 | 0 | 0 | 0 | 210978.564 | 0 | 210978.564 | 0 | 0
WASPALOY_ForAMS5707_S.S.P._0-88.89_S_L | WASPALOY | V-0456 | 2.4654 | ForAMS5707 | S.S.P. | 0 | 0 | 0 | 88.8999987 | S | L | 210978.564 | 0 | 1103.15589 | 758.419673 | 0 | 0 | 0 | 0 | 0 | 0 | 0 | 0 | 210978.564 | 0 | 210978.564 | 0 | 15
WASPALOY_ForAMS5707_S.S.P._0-88.89_S_LT | WASPALOY | V-0456 | 2.4654 | ForAMS5707 | S.S.P. | 0 | 0 | 0 | 88.8999987 | S | LT | 210978.564 | 0 | 0 | 0 | 0 | 0 | 0 | 0 | 0 | 0 | 0 | 0 | 210978.564 | 0 | 210978.564 | 0 | 0
WASPALOY_Bar_S.S.P._0-88.89_S_L | WASPALOY | V-0456 | 2.4654 | Bar | S.S.P. | 0 | 0 | 0 | 88.8999987 | S | L | 210978.564 | 0 | 1103.15589 | 758.419673 | 0 | 0 | 0 | 0 | 0 | 0 | 0 | 0 | 210978.564 | 0 | 210978.564 | 0 | 15
WASPALOY_Bar_S.S.P._0-88.89_S_LT | WASPALOY | V-0456 | 2.4654 | Bar | S.S.P. | 0 | 0 | 0 | 88.8999987 | S | LT | 210978.564 | 0 | 0 | 0 | 0 | 0 | 0 | 0 | 0 | 0 | 0 | 0 | 210978.564 | 0 | 210978.564 | 0 | 0
WASPALOY_Anillos_S.S.P._0-88.89_S_L | WASPALOY | V-0456 | 2.4654 | Anillos | S.S.P. | 0 | 0 | 0 | 88.8999987 | S | L | 210978.564 | 0 | 1103.15589 | 758.419673 | 0 | 0 | 0 | 0 | 0 | 0 | 0 | 0 | 210978.564 | 0 | 210978.564 | 0 | 15
WASPALOY_Anillos_S.S.P._0-88.89_S_LT | WASPALOY | V-0456 | 2.4654 | Anillos | S.S.P. | 0 | 0 | 0 | 88.8999987 | S | LT | 210978.564 | 0 | 0 | 0 | 0 | 0 | 0 | 0 | 0 | 0 | 0 | 0 | 210978.564 | 0 | 210978.564 | 0 | 0
L-605_Sheet_Sol.t._0.25-0.5_A_L | L-605 | V-0514 | 2.4964 | Sheet | Sol.t. | 0 | 0 | 0.253999991 | 0.507999981 | A | L | 224768.012 | 224768.012 | 868.735262 | 392.999285 | 282.683696 | 627.419911 | 1282.41872 | 606.735738 | 1599.57604 | 779.103846 | 86873.5262 | 0.289999992 | 224768.012 | 224768.012 | 224768.012 | 224768.012 | 0
L-605_Sheet_Sol.t._0.25-0.5_A_LT | L-605 | V-0514 | 2.4964 | Sheet | Sol.t. | 0 | 0 | 0.253999991 | 0.507999981 | A | LT | 224768.012 | 224768.012 | 896.314159 | 386.104561 | 386.104561 | 627.419911 | 1282.41872 | 606.735738 | 1599.57604 | 779.103846 | 86873.5262 | 0.289999992 | 224768.012 | 224768.012 | 224768.012 | 224768.012 | 30
L-605_Sheet_Sol.t._0.25-0.5_B_L | L-605 | V-0514 | 2.4964 | Sheet | Sol.t. | 0 | 0 | 0.253999991 | 0.507999981 | B | L | 224768.012 | 224768.012 | 903.208883 | 427.472907 | 310.262593 | 654.998808 | 1330.68179 | 661.893533 | 1661.62856 | 848.051089 | 86873.5262 | 0.289999992 | 224768.012 | 224768.012 | 224768.012 | 224768.012 | 0
L-605_Sheet_Sol.t._0.25-0.5_B_LT | L-605 | V-0514 | 2.4964 | Sheet | Sol.t. | 0 | 0 | 0.253999991 | 0.507999981 | B | LT | 224768.012 | 224768.012 | 930.78778 | 413.683458 | 420.578182 | 654.998808 | 1330.68179 | 661.893533 | 1661.62856 | 848.051089 | 86873.5262 | 0.289999992 | 224768.012 | 224768.012 | 224768.012 | 224768.012 | 0
L-605_Sheet_Sol.t._0.53-0.81_A_L | L-605 | V-0514 | 2.4964 | Sheet | Sol.t. | 0 | 0 | 0.533399985 | 0.812800026 | A | L | 224768.012 | 224768.012 | 868.735262 | 392.999285 | 282.683696 | 627.419911 | 1282.41872 | 606.735738 | 1599.57604 | 779.103846 | 86873.5262 | 0.289999992 | 224768.012 | 224768.012 | 224768.012 | 224768.012 | 0
L-605_Sheet_Sol.t._0.53-0.81_A_LT | L-605 | V-0514 | 2.4964 | Sheet | Sol.t. | 0 | 0 | 0.533399985 | 0.812800026 | A | LT | 224768.012 | 224768.012 | 896.314159 | 386.104561 | 386.104561 | 627.419911 | 1282.41872 | 606.735738 | 1599.57604 | 779.103846 | 86873.5262 | 0.289999992 | 224768.012 | 224768.012 | 224768.012 | 224768.012 | 35
L-605_Sheet_Sol.t._0.53-0.81_B_L | L-605 | V-0514 | 2.4964 | Sheet | Sol.t. | 0 | 0 | 0.533399985 | 0.812800026 | B | L | 224768.012 | 224768.012 | 903.208883 | 427.472907 | 310.262593 | 654.998808 | 1330.68179 | 661.893533 | 1661.62856 | 848.051089 | 86873.5262 | 0.289999992 | 224768.012 | 224768.012 | 224768.012 | 224768.012 | 0
L-605_Sheet_Sol.t._0.53-0.81_B_LT | L-605 | V-0514 | 2.4964 | Sheet | Sol.t. | 0 | 0 | 0.533399985 | 0.812800026 | B | LT | 224768.012 | 224768.012 | 930.78778 | 413.683458 | 420.578182 | 654.998808 | 1330.68179 | 661.893533 | 1661.62856 | 848.051089 | 86873.5262 | 0.289999992 | 224768.012 | 224768.012 | 224768.012 | 224768.012 | 0
L-605_Sheet_Sol.t._0.83-1.09_A_L | L-605 | V-0514 | 2.4964 | Sheet | Sol.t. | 0 | 0 | 0.838199983 | 1.09220002 | A | L | 224768.012 | 224768.012 | 868.735262 | 392.999285 | 282.683696 | 627.419911 | 1282.41872 | 606.735738 | 1599.57604 | 779.103846 | 86873.5262 | 0.289999992 | 224768.012 | 224768.012 | 224768.012 | 224768.012 | 0
L-605_Sheet_Sol.t._0.83-1.09_A_LT | L-605 | V-0514 | 2.4964 | Sheet | Sol.t. | 0 | 0 | 0.838199983 | 1.09220002 | A | LT | 224768.012 | 224768.012 | 896.314159 | 386.104561 | 386.104561 | 627.419911 | 1282.41872 | 606.735738 | 1599.57604 | 779.103846 | 86873.5262 | 0.289999992 | 224768.012 | 224768.012 | 224768.012 | 224768.012 | 40
L-605_Sheet_Sol.t._0.83-1.09_B_L | L-605 | V-0514 | 2.4964 | Sheet | Sol.t. | 0 | 0 | 0.838199983 | 1.09220002 | B | L | 224768.012 | 224768.012 | 903.208883 | 427.472907 | 310.262593 | 654.998808 | 1330.68179 | 661.893533 | 1661.62856 | 848.051089 | 86873.5262 | 0.289999992 | 224768.012 | 224768.012 | 224768.012 | 224768.012 | 0
L-605_Sheet_Sol.t._0.83-1.09_B_LT | L-605 | V-0514 | 2.4964 | Sheet | Sol.t. | 0 | 0 | 0.838199983 | 1.09220002 | B | LT | 224768.012 | 224768.012 | 930.78778 | 413.683458 | 420.578182 | 654.998808 | 1330.68179 | 661.893533 | 1661.62856 | 848.051089 | 86873.5262 | 0.289999992 | 224768.012 | 224768.012 | 224768.012 | 224768.012 | 0
L-605_Sheet_Sol.t._1.09-4.74_A_L | L-605 | V-0514 | 2.4964 | Sheet | Sol.t. | 0 | 0 | 1.09220002 | 4.74980009 | A | L | 224768.012 | 224768.012 | 868.735262 | 392.999285 | 282.683696 | 627.419911 | 1282.41872 | 606.735738 | 1599.57604 | 779.103846 | 86873.5262 | 0.289999992 | 224768.012 | 224768.012 | 224768.012 | 224768.012 | 0
L-605_Sheet_Sol.t._1.09-4.74_A_LT | L-605 | V-0514 | 2.4964 | Sheet | Sol.t. | 0 | 0 | 1.09220002 | 4.74980009 | A | LT | 224768.012 | 224768.012 | 896.314159 | 386.104561 | 386.104561 | 627.419911 | 1282.41872 | 606.735738 | 1599.57604 | 779.103846 | 86873.5262 | 0.289999992 | 224768.012 | 224768.012 | 224768.012 | 224768.012 | 45
L-605_Sheet_Sol.t._1.09-4.74_B_L | L-605 | V-0514 | 2.4964 | Sheet | Sol.t. | 0 | 0 | 1.09220002 | 4.74980009 | B | L | 224768.012 | 224768.012 | 903.208883 | 427.472907 | 310.262593 | 654.998808 | 1330.68179 | 661.893533 | 1661.62856 | 848.051089 | 86873.5262 | 0.289999992 | 224768.012 | 224768.012 | 224768.012 | 224768.012 | 0
L-605_Sheet_Sol.t._1.09-4.74_B_LT | L-605 | V-0514 | 2.4964 | Sheet | Sol.t. | 0 | 0 | 1.09220002 | 4.74980009 | B | LT | 224768.012 | 224768.012 | 930.78778 | 413.683458 | 420.578182 | 654.998808 | 1330.68179 | 661.893533 | 1661.62856 | 848.051089 | 86873.5262 | 0.289999992 | 224768.012 | 224768.012 | 224768.012 | 224768.012 | 0
L-605_Plates_Sol.t._4.77-0_S_L | L-605 | V-0514 | 2.4964 | Plates | Sol.t. | 0 | 0 | 4.77519976 | 0 | S | L | 224768.012 | 224768.012 | 0 | 0 | 0 | 627.419911 | 1282.41872 | 606.735738 | 1599.57604 | 779.103846 | 86873.5262 | 0.289999992 | 224768.012 | 224768.012 | 224768.012 | 224768.012 | 0
L-605_Plates_Sol.t._4.77-0_S_LT | L-605 | V-0514 | 2.4964 | Plates | Sol.t. | 0 | 0 | 4.77519976 | 0 | S | LT | 224768.012 | 224768.012 | 896.314159 | 379.209836 | 0 | 627.419911 | 1282.41872 | 606.735738 | 1599.57604 | 779.103846 | 86873.5262 | 0.289999992 | 224768.012 | 224768.012 | 224768.012 | 224768.012 | 45
L-605_Bar_Sol.t._0-0_S_L | L-605 | V-0514 | 2.4964 | Bar | Sol.t. | 0 | 0 | 0 | 0 | S | L | 224768.012 | 224768.012 | 861.840537 | 310.262593 | 289.578421 | 606.735738 | 0 | 0 | 0 | 0 | 86873.5262 | 0.289999992 | 224768.012 | 224768.012 | 224768.012 | 224768.012 | 30
L-605_Bar_Sol.t._0-0_S_LT | L-605 | V-0514 | 2.4964 | Bar | Sol.t. | 0 | 0 | 0 | 0 | S | LT | 224768.012 | 224768.012 | 0 | 0 | 0 | 606.735738 | 0 | 0 | 0 | 0 | 86873.5262 | 0.289999992 | 224768.012 | 224768.012 | 224768.012 | 224768.012 | 0
L-605_Forja_Sol.t._0-0_S_L | L-605 | V-0514 | 2.4964 | Forja | Sol.t. | 0 | 0 | 0 | 0 | S | L | 224768.012 | 224768.012 | 861.840537 | 310.262593 | 289.578421 | 606.735738 | 0 | 0 | 0 | 0 | 86873.5262 | 0.289999992 | 224768.012 | 224768.012 | 224768.012 | 224768.012 | 30
L-605_Forja_Sol.t._0-0_S_LT | L-605 | V-0514 | 2.4964 | Forja | Sol.t. | 0 | 0 | 0 | 0 | S | LT | 224768.012 | 224768.012 | 0 | 0 | 0 | 606.735738 | 0 | 0 | 0 | 0 | 86873.5262 | 0.289999992 | 224768.012 | 224768.012 | 224768.012 | 224768.012 | 0
ALLOY188_Sheet_Sol.t._0-0.48_S_L | ALLOY188 |  |  | Sheet | Sol.t. | 0 | 0 | 0 | 0.482599977 | S | L | 231662.736 | 231662.736 | 861.840537 | 392.999285 | 0 | 765.314397 | 0 | 0 | 0 | 0 | 88252.471 | 0.310000002 | 231662.736 | 231662.736 | 231662.736 | 231662.736 | 0
ALLOY188_Sheet_Sol.t._0-0.48_S_LT | ALLOY188 |  |  | Sheet | Sol.t. | 0 | 0 | 0 | 0.482599977 | S | LT | 231662.736 | 231662.736 | 861.840537 | 379.209836 | 379.209836 | 765.314397 | 0 | 0 | 0 | 0 | 88252.471 | 0.310000002 | 231662.736 | 231662.736 | 231662.736 | 231662.736 | 40
ALLOY188_Sheet_Sol.t._0.5-4.74_S_L | ALLOY188 |  |  | Sheet | Sol.t. | 0 | 0 | 0.507999981 | 4.74980009 | S | L | 231662.736 | 231662.736 | 861.840537 | 392.999285 | 0 | 765.314397 | 0 | 0 | 0 | 0 | 88252.471 | 0.310000002 | 231662.736 | 231662.736 | 231662.736 | 231662.736 | 0
ALLOY188_Sheet_Sol.t._0.5-4.74_S_LT | ALLOY188 |  |  | Sheet | Sol.t. | 0 | 0 | 0.507999981 | 4.74980009 | S | LT | 231662.736 | 231662.736 | 861.840537 | 379.209836 | 379.209836 | 765.314397 | 0 | 0 | 0 | 0 | 88252.471 | 0.310000002 | 231662.736 | 231662.736 | 231662.736 | 231662.736 | 45